## Master sheet
Nanoparticle | Type: Organic (O)/inorganic (I) | coat | Diameter (nm) | Concentration μM | Zeta potential (mV) | Cells | Cell line (L)/primary cells (P) | Human(H)/Animal(A) cells | Animal? | Cell morphology | Cell age: embryonic (E), Adult (A) | Cell-organ/tissue source | Exposure time (h) | Test | Test indicator | Biochemical metric | % Cell viability | Interference checked (Y/N) | Colloidal stability checked (Y/N) | Positive control (Y/N) | Publication year | Particle ID | Reference DOI
CeO2 | I |  | 20.3 | 0.002477829 |  | L929 | L | A | Mouse | Fibroblast | A | Areolar tissue | 24 | MTT | tetrazolium salt | cell metabolic activity | 105.58918 | N | N | N | 2015 | 1 | 10.1016/j.ceramint.2014.09.095
CeO2 | I |  | 20.3 | 0.004955658 |  | L929 | L | A | Mouse | Fibroblast | A | Areolar tissue | 24 | MTT | tetrazolium salt | cell metabolic activity | 103.02621 | N | N | N | 2015 | 1 | 10.1016/j.ceramint.2014.09.095
CeO2 | I |  | 20.3 | 0.009911315 |  | L929 | L | A | Mouse | Fibroblast | A | Areolar tissue | 24 | MTT | tetrazolium salt | cell metabolic activity | 104.85748 | N | N | N | 2015 | 1 | 10.1016/j.ceramint.2014.09.095
CeO2 | I |  | 20.3 | 0.01982263 |  | L929 | L | A | Mouse | Fibroblast | A | Areolar tissue | 24 | MTT | tetrazolium salt | cell metabolic activity | 100.0967 | N | N | N | 2015 | 1 | 10.1016/j.ceramint.2014.09.095
CeO2 | I |  | 20.3 | 0.03964526 |  | L929 | L | A | Mouse | Fibroblast | A | Areolar tissue | 24 | MTT | tetrazolium salt | cell metabolic activity | 97.53237 | N | N | N | 2015 | 1 | 10.1016/j.ceramint.2014.09.095
Se | I |  | 79.6 | 1.307546e-06 | 0 | PC3 | L | H |  | Epithelial | A | Prostate | 24 | XTT | tetrazolium salt | cell metabolic activity | 91.09037 | N | N | N | 2014 | 2 | 10.4172/2157-7439.1000194
Se | I |  | 79.6 | 2.615091e-06 | 0 | PC3 | L | H |  | Epithelial | A | Prostate | 24 | XTT | tetrazolium salt | cell metabolic activity | 77.62113 | N | N | N | 2014 | 2 | 10.4172/2157-7439.1000194
Se | I |  | 79.6 | 5.230183e-06 | 0 | PC3 | L | H |  | Epithelial | A | Prostate | 24 | XTT | tetrazolium salt | cell metabolic activity | 54.2135 | N | N | N | 2014 | 2 | 10.4172/2157-7439.1000194
Se | I |  | 79.6 | 7.845274e-06 | 0 | PC3 | L | H |  | Epithelial | A | Prostate | 24 | XTT | tetrazolium salt | cell metabolic activity | 44.062363 | N | N | N | 2014 | 2 | 10.4172/2157-7439.1000194
CuO | I |  | 52.51 | 3.471326e-05 | -39.67 | A549 | L | H |  | Epithelial | A | Lung | 24 | MTT | tetrazolium salt | cell metabolic activity | 74.58716 | N | N | N | 2010 | 3 | 10.1016/j.bbrc.2010.04.156
CuO | I |  | 52.51 | 8.678315e-05 | -39.67 | A549 | L | H |  | Epithelial | A | Lung | 24 | MTT | tetrazolium salt | cell metabolic activity | 66.055046 | N | N | N | 2010 | 3 | 10.1016/j.bbrc.2010.04.156
CuO | I |  | 52.51 | 0.0001735663 | -39.67 | A549 | L | H |  | Epithelial | A | Lung | 24 | MTT | tetrazolium salt | cell metabolic activity | 48.16514 | N | N | N | 2010 | 3 | 10.1016/j.bbrc.2010.04.156
CuO | I |  | 52.51 | 3.471326e-05 | -39.67 | A549 | L | H |  | Epithelial | A | Lung | 24 | NR | toluylene red | lysosomal uptake | 84.71387 | N | N | N | 2010 | 3 | 10.1016/j.bbrc.2010.04.156
CuO | I |  | 52.51 | 8.678315e-05 | -39.67 | A549 | L | H |  | Epithelial | A | Lung | 24 | NR | toluylene red | lysosomal uptake | 68.67281 | N | N | N | 2010 | 3 | 10.1016/j.bbrc.2010.04.156
CuO | I |  | 52.51 | 0.0001735663 | -39.67 | A549 | L | H |  | Epithelial | A | Lung | 24 | NR | toluylene red | lysosomal uptake | 45.37968 | N | N | N | 2010 | 3 | 10.1016/j.bbrc.2010.04.156
CuO | I |  | 239 | 3.681525e-11 |  | HCMEC | P | H |  | Endothelial | A | Heart | 12 | MTT | tetrazolium salt | cell metabolic activity | 98.8764 | N | Y | N | 2011 | 4 | 10.1007/s10565-011-9191-9
CuO | I |  | 239 | 3.681525e-10 |  | HCMEC | P | H |  | Endothelial | A | Heart | 12 | MTT | tetrazolium salt | cell metabolic activity | 96.62921 | N | Y | N | 2011 | 4 | 10.1007/s10565-011-9191-9
CuO | I |  | 239 | 3.681525e-09 |  | HCMEC | P | H |  | Endothelial | A | Heart | 12 | MTT | tetrazolium salt | cell metabolic activity | 96.62921 | N | Y | N | 2011 | 4 | 10.1007/s10565-011-9191-9
CuO | I |  | 239 | 3.681525e-08 |  | HCMEC | P | H |  | Endothelial | A | Heart | 12 | MTT | tetrazolium salt | cell metabolic activity | 98.8764 | N | Y | N | 2011 | 4 | 10.1007/s10565-011-9191-9
CuO | I |  | 239 | 1.840763e-07 |  | HCMEC | P | H |  | Endothelial | A | Heart | 12 | MTT | tetrazolium salt | cell metabolic activity | 84.26966 | N | Y | N | 2011 | 4 | 10.1007/s10565-011-9191-9
CuO | I |  | 239 | 3.681525e-07 |  | HCMEC | P | H |  | Endothelial | A | Heart | 12 | MTT | tetrazolium salt | cell metabolic activity | 65.16854 | N | Y | N | 2011 | 4 | 10.1007/s10565-011-9191-9
CuO | I |  | 239 | 7.36305e-07 |  | HCMEC | P | H |  | Endothelial | A | Heart | 12 | MTT | tetrazolium salt | cell metabolic activity | 46.067417 | N | Y | N | 2011 | 4 | 10.1007/s10565-011-9191-9
CuO | I |  | 239 | 1.840763e-06 |  | HCMEC | P | H |  | Endothelial | A | Heart | 12 | MTT | tetrazolium salt | cell metabolic activity | 16.853933 | N | Y | N | 2011 | 4 | 10.1007/s10565-011-9191-9
CuO | I |  | 239 | 3.681525e-06 |  | HCMEC | P | H |  | Endothelial | A | Heart | 12 | MTT | tetrazolium salt | cell metabolic activity | 14.606742 | N | Y | N | 2011 | 4 | 10.1007/s10565-011-9191-9
CuO | I |  | 239 | 3.681525e-11 |  | HCMEC | P | H |  | Endothelial | A | Heart | 24 | MTT | tetrazolium salt | cell metabolic activity | 96.62921 | N | Y | N | 2011 | 4 | 10.1007/s10565-011-9191-9
CuO | I |  | 239 | 3.681525e-10 |  | HCMEC | P | H |  | Endothelial | A | Heart | 24 | MTT | tetrazolium salt | cell metabolic activity | 100 | N | Y | N | 2011 | 4 | 10.1007/s10565-011-9191-9
CuO | I |  | 239 | 3.681525e-09 |  | HCMEC | P | H |  | Endothelial | A | Heart | 24 | MTT | tetrazolium salt | cell metabolic activity | 95.505615 | N | Y | N | 2011 | 4 | 10.1007/s10565-011-9191-9
CuO | I |  | 239 | 3.681525e-08 |  | HCMEC | P | H |  | Endothelial | A | Heart | 24 | MTT | tetrazolium salt | cell metabolic activity | 96.62921 | N | Y | N | 2011 | 4 | 10.1007/s10565-011-9191-9
CuO | I |  | 239 | 1.840763e-07 |  | HCMEC | P | H |  | Endothelial | A | Heart | 24 | MTT | tetrazolium salt | cell metabolic activity | 75.2809 | N | Y | N | 2011 | 4 | 10.1007/s10565-011-9191-9
CuO | I |  | 239 | 3.681525e-07 |  | HCMEC | P | H |  | Endothelial | A | Heart | 24 | MTT | tetrazolium salt | cell metabolic activity | 43.820225 | N | Y | N | 2011 | 4 | 10.1007/s10565-011-9191-9
CuO | I |  | 239 | 7.36305e-07 |  | HCMEC | P | H |  | Endothelial | A | Heart | 24 | MTT | tetrazolium salt | cell metabolic activity | 15.730337 | N | Y | N | 2011 | 4 | 10.1007/s10565-011-9191-9
CuO | I |  | 239 | 1.840763e-06 |  | HCMEC | P | H |  | Endothelial | A | Heart | 24 | MTT | tetrazolium salt | cell metabolic activity | 13.483146 | N | Y | N | 2011 | 4 | 10.1007/s10565-011-9191-9
CuO | I |  | 239 | 3.681525e-06 |  | HCMEC | P | H |  | Endothelial | A | Heart | 24 | MTT | tetrazolium salt | cell metabolic activity | 13.483146 | N | Y | N | 2011 | 4 | 10.1007/s10565-011-9191-9
CuO | I |  | 239 | 3.681525e-11 |  | HCMEC | P | H |  | Endothelial | A | Heart | 12 | LDH | LDH activity assay kit | LDH leakage | 46.294353 | N | Y | N | 2011 | 4 | 10.1007/s10565-011-9191-9
CuO | I |  | 239 | 3.681525e-10 |  | HCMEC | P | H |  | Endothelial | A | Heart | 12 | LDH | LDH activity assay kit | LDH leakage | 44.390324 | N | Y | N | 2011 | 4 | 10.1007/s10565-011-9191-9
CuO | I |  | 239 | 3.681525e-09 |  | HCMEC | P | H |  | Endothelial | A | Heart | 12 | LDH | LDH activity assay kit | LDH leakage | 44.36371 | N | Y | N | 2011 | 4 | 10.1007/s10565-011-9191-9
CuO | I |  | 239 | 3.681525e-08 |  | HCMEC | P | H |  | Endothelial | A | Heart | 12 | LDH | LDH activity assay kit | LDH leakage | 33.08468 | N | Y | N | 2011 | 4 | 10.1007/s10565-011-9191-9
CuO | I |  | 239 | 1.840763e-07 |  | HCMEC | P | H |  | Endothelial | A | Heart | 12 | LDH | LDH activity assay kit | LDH leakage | 27.435486 | N | Y | N | 2011 | 4 | 10.1007/s10565-011-9191-9
CuO | I |  | 239 | 3.681525e-07 |  | HCMEC | P | H |  | Endothelial | A | Heart | 12 | LDH | LDH activity assay kit | LDH leakage | 12.40403 | N | Y | N | 2011 | 4 | 10.1007/s10565-011-9191-9
CuO | I |  | 239 | 7.36305e-07 |  | HCMEC | P | H |  | Endothelial | A | Heart | 12 | LDH | LDH activity assay kit | LDH leakage | 12.37742 | N | Y | N | 2011 | 4 | 10.1007/s10565-011-9191-9
CuO | I |  | 239 | 1.840763e-06 |  | HCMEC | P | H |  | Endothelial | A | Heart | 12 | LDH | LDH activity assay kit | LDH leakage | -6.40161 | N | Y | N | 2011 | 4 | 10.1007/s10565-011-9191-9
CuO | I |  | 239 | 3.681525e-06 |  | HCMEC | P | H |  | Endothelial | A | Heart | 12 | LDH | LDH activity assay kit | LDH leakage | -32.67822 | N | Y | N | 2011 | 4 | 10.1007/s10565-011-9191-9
CuO | I |  | 239 | 3.681525e-11 |  | HCMEC | P | H |  | Endothelial | A | Heart | 24 | LDH | LDH activity assay kit | LDH leakage | 43.374195 | N | Y | N | 2011 | 4 | 10.1007/s10565-011-9191-9
CuO | I |  | 239 | 3.681525e-10 |  | HCMEC | P | H |  | Endothelial | A | Heart | 24 | LDH | LDH activity assay kit | LDH leakage | 41.47016 | N | Y | N | 2011 | 4 | 10.1007/s10565-011-9191-9
CuO | I |  | 239 | 3.681525e-09 |  | HCMEC | P | H |  | Endothelial | A | Heart | 24 | LDH | LDH activity assay kit | LDH leakage | 45.19597 | N | Y | N | 2011 | 4 | 10.1007/s10565-011-9191-9
CuO | I |  | 239 | 3.681525e-08 |  | HCMEC | P | H |  | Endothelial | A | Heart | 24 | LDH | LDH activity assay kit | LDH leakage | 30.16451 | N | Y | N | 2011 | 4 | 10.1007/s10565-011-9191-9
CuO | I |  | 239 | 1.840763e-07 |  | HCMEC | P | H |  | Endothelial | A | Heart | 24 | LDH | LDH activity assay kit | LDH leakage | 11.39032 | N | Y | N | 2011 | 4 | 10.1007/s10565-011-9191-9
CuO | I |  | 239 | 3.681525e-07 |  | HCMEC | P | H |  | Endothelial | A | Heart | 24 | LDH | LDH activity assay kit | LDH leakage | 5.73629 | N | Y | N | 2011 | 4 | 10.1007/s10565-011-9191-9
CuO | I |  | 239 | 7.36305e-07 |  | HCMEC | P | H |  | Endothelial | A | Heart | 24 | LDH | LDH activity assay kit | LDH leakage | -1.79274 | N | Y | N | 2011 | 4 | 10.1007/s10565-011-9191-9
CuO | I |  | 239 | 1.840763e-06 |  | HCMEC | P | H |  | Endothelial | A | Heart | 24 | LDH | LDH activity assay kit | LDH leakage | -16.81935 | N | Y | N | 2011 | 4 | 10.1007/s10565-011-9191-9
CuO | I |  | 239 | 3.681525e-06 |  | HCMEC | P | H |  | Endothelial | A | Heart | 24 | LDH | LDH activity assay kit | LDH leakage | -37.47339 | N | Y | N | 2011 | 4 | 10.1007/s10565-011-9191-9
CuO | I |  | 33 | 0.001 |  | SH­SY5Y | L | H |  | Epithelial | A | Bone Marrow | 48 | MTS | tetrazolium salt | cell metabolic activity | 34.999928 | N | N | N | 2008 | 5 | 10.1080/17458080802235765
CuO | I |  | 33 | 0.1 |  | SH­SY5Y | L | H |  | Epithelial | A | Bone Marrow | 48 | MTS | tetrazolium salt | cell metabolic activity | 32.006794 | N | N | N | 2008 | 5 | 10.1080/17458080802235765
CuO | I |  | 33 | 1 |  | SH­SY5Y | L | H |  | Epithelial | A | Bone Marrow | 48 | MTS | tetrazolium salt | cell metabolic activity | 37.407795 | N | N | N | 2008 | 5 | 10.1080/17458080802235765
CuO | I |  | 33 | 10 |  | SH­SY5Y | L | H |  | Epithelial | A | Bone Marrow | 48 | MTS | tetrazolium salt | cell metabolic activity | 41.71446 | N | N | N | 2008 | 5 | 10.1080/17458080802235765
CuO | I |  | 33 | 100 |  | SH­SY5Y | L | H |  | Epithelial | A | Bone Marrow | 48 | MTS | tetrazolium salt | cell metabolic activity | -1.4239597 | N | N | N | 2008 | 5 | 10.1080/17458080802235765
CuO | I |  | 33 | 0.001 |  | H4 | L | H |  | Epithelial | A | Brain | 48 | MTS | tetrazolium salt | cell metabolic activity | 71.82643 | N | N | N | 2008 | 5 | 10.1080/17458080802235765
CuO | I |  | 33 | 0.1 |  | H4 | L | H |  | Epithelial | A | Brain | 48 | MTS | tetrazolium salt | cell metabolic activity | 59.056118 | N | N | N | 2008 | 5 | 10.1080/17458080802235765
CuO | I |  | 33 | 1 |  | H4 | L | H |  | Epithelial | A | Brain | 48 | MTS | tetrazolium salt | cell metabolic activity | 68.19899 | N | N | N | 2008 | 5 | 10.1080/17458080802235765
CuO | I |  | 33 | 10 |  | H4 | L | H |  | Epithelial | A | Brain | 48 | MTS | tetrazolium salt | cell metabolic activity | 38.425575 | N | N | N | 2008 | 5 | 10.1080/17458080802235765
CuO | I |  | 33 | 100 |  | H4 | L | H |  | Epithelial | A | Brain | 48 | MTS | tetrazolium salt | cell metabolic activity | -0.036262684 | N | N | N | 2008 | 5 | 10.1080/17458080802235765
CuO | I |  | 33 | 0.001 |  | SH­SY5Y | L | H |  | Epithelial | A | Bone Marrow | 48 | Live/Dead | Calcein AM, Ethidium homodimer-1 | cell membrane integrity | 97.65237 | N | N | N | 2008 | 5 | 10.1080/17458080802235765
CuO | I |  | 33 | 0.1 |  | SH­SY5Y | L | H |  | Epithelial | A | Bone Marrow | 48 | Live/Dead | Calcein AM, Ethidium homodimer-1 | cell membrane integrity | 98.91648 | N | N | N | 2008 | 5 | 10.1080/17458080802235765
CuO | I |  | 33 | 1 |  | SH­SY5Y | L | H |  | Epithelial | A | Bone Marrow | 48 | Live/Dead | Calcein AM, Ethidium homodimer-1 | cell membrane integrity | 97.65237 | N | N | N | 2008 | 5 | 10.1080/17458080802235765
CuO | I |  | 33 | 10 |  | SH­SY5Y | L | H |  | Epithelial | A | Bone Marrow | 48 | Live/Dead | Calcein AM, Ethidium homodimer-1 | cell membrane integrity | 89.75169 | N | N | N | 2008 | 5 | 10.1080/17458080802235765
CuO | I |  | 33 | 100 |  | SH­SY5Y | L | H |  | Epithelial | A | Bone Marrow | 48 | Live/Dead | Calcein AM, Ethidium homodimer-1 | cell membrane integrity | 41.083523 | N | N | N | 2008 | 5 | 10.1080/17458080802235765
CuO | I |  | 33 | 0.001 |  | H4 | L | H |  | Epithelial | A | Brain | 48 | Live/Dead | Calcein AM, Ethidium homodimer-1 | cell membrane integrity | 98.284424 | N | N | N | 2008 | 5 | 10.1080/17458080802235765
CuO | I |  | 33 | 0.1 |  | H4 | L | H |  | Epithelial | A | Brain | 48 | Live/Dead | Calcein AM, Ethidium homodimer-1 | cell membrane integrity | 98.60045 | N | N | N | 2008 | 5 | 10.1080/17458080802235765
CuO | I |  | 33 | 1 |  | H4 | L | H |  | Epithelial | A | Brain | 48 | Live/Dead | Calcein AM, Ethidium homodimer-1 | cell membrane integrity | 97.33634 | N | N | N | 2008 | 5 | 10.1080/17458080802235765
CuO | I |  | 33 | 10 |  | H4 | L | H |  | Epithelial | A | Brain | 48 | Live/Dead | Calcein AM, Ethidium homodimer-1 | cell membrane integrity | 90.06772 | N | N | N | 2008 | 5 | 10.1080/17458080802235765
CuO | I |  | 33 | 100 |  | H4 | L | H |  | Epithelial | A | Brain | 48 | Live/Dead | Calcein AM, Ethidium homodimer-1 | cell membrane integrity | 60.6772 | N | N | N | 2008 | 5 | 10.1080/17458080802235765
CuS | I |  | 3 | 100 |  | HEK­293 | L | H |  | Epithelial | E | Kidney | 48 | WST­1 | tetrazolium salt | cell metabolic activity | 97.88231 | N | N | N | 2010 | 6 | 10.2217/nnm.10.85
CuS | I |  | 3 | 200 |  | HEK­293 | L | H |  | Epithelial | E | Kidney | 48 | WST­1 | tetrazolium salt | cell metabolic activity | 96.61061 | N | N | N | 2010 | 6 | 10.2217/nnm.10.85
CuS | I |  | 3 | 400 |  | HEK­293 | L | H |  | Epithelial | E | Kidney | 48 | WST­1 | tetrazolium salt | cell metabolic activity | 95.936755 | N | N | N | 2010 | 6 | 10.2217/nnm.10.85
CuS | I |  | 3 | 0.001 |  | HEK­293 | L | H |  | Epithelial | E | Kidney | 48 | WST­1 | tetrazolium salt | cell metabolic activity | 100.76336 | N | N | N | 2010 | 6 | 10.2217/nnm.10.85
CuS | I |  | 3 | 0.01 |  | HEK­293 | L | H |  | Epithelial | E | Kidney | 48 | WST­1 | tetrazolium salt | cell metabolic activity | 101.52672 | N | N | N | 2010 | 6 | 10.2217/nnm.10.85
CuS | I |  | 3 | 0.1 |  | HEK­293 | L | H |  | Epithelial | E | Kidney | 48 | WST­1 | tetrazolium salt | cell metabolic activity | 100 | N | N | N | 2010 | 6 | 10.2217/nnm.10.85
CuS | I |  | 3 | 1 |  | HEK­293 | L | H |  | Epithelial | E | Kidney | 48 | WST­1 | tetrazolium salt | cell metabolic activity | 103.30789 | N | N | N | 2010 | 6 | 10.2217/nnm.10.85
CuS | I |  | 3 | 10 |  | HEK­293 | L | H |  | Epithelial | E | Kidney | 48 | WST­1 | tetrazolium salt | cell metabolic activity | 97.96438 | N | N | N | 2010 | 6 | 10.2217/nnm.10.85
CuS | I |  | 3 | 100 |  | HEK­293 | L | H |  | Epithelial | E | Kidney | 48 | WST­1 | tetrazolium salt | cell metabolic activity | 89.31298 | N | N | N | 2010 | 6 | 10.2217/nnm.10.85
CuS | I |  | 3 | 1000 |  | HEK­293 | L | H |  | Epithelial | E | Kidney | 48 | WST­1 | tetrazolium salt | cell metabolic activity | 52.92621 | N | N | N | 2010 | 6 | 10.2217/nnm.10.85
ZnO | I |  | 165 | 1.00676e-09 | -26 | A431 | L | H |  | Epithelial | A | Skin | 3 | MTT | tetrazolium salt | cell metabolic activity | 100.481926 | N | N | N | 2009 | 7 | 10.1016/j.toxlet.2009.01.008
ZnO | I |  | 165 | 1.00676e-08 | -26 | A431 | L | H |  | Epithelial | A | Skin | 3 | MTT | tetrazolium salt | cell metabolic activity | 96.14458 | N | N | N | 2009 | 7 | 10.1016/j.toxlet.2009.01.008
ZnO | I |  | 165 | 1.00676e-07 | -26 | A431 | L | H |  | Epithelial | A | Skin | 3 | MTT | tetrazolium salt | cell metabolic activity | 91.084335 | N | N | N | 2009 | 7 | 10.1016/j.toxlet.2009.01.008
ZnO | I |  | 165 | 6.292253e-07 | -26 | A431 | L | H |  | Epithelial | A | Skin | 3 | MTT | tetrazolium salt | cell metabolic activity | 86.02409 | N | N | N | 2009 | 7 | 10.1016/j.toxlet.2009.01.008
ZnO | I |  | 165 | 1.00676e-06 | -26 | A431 | L | H |  | Epithelial | A | Skin | 3 | MTT | tetrazolium salt | cell metabolic activity | 86.02409 | N | N | N | 2009 | 7 | 10.1016/j.toxlet.2009.01.008
ZnO | I |  | 165 | 2.516901e-06 | -26 | A431 | L | H |  | Epithelial | A | Skin | 3 | MTT | tetrazolium salt | cell metabolic activity | 69.39759 | N | N | N | 2009 | 7 | 10.1016/j.toxlet.2009.01.008
ZnO | I |  | 165 | 1.00676e-09 | -26 | A431 | L | H |  | Epithelial | A | Skin | 6 | MTT | tetrazolium salt | cell metabolic activity | 96.14458 | N | N | N | 2009 | 7 | 10.1016/j.toxlet.2009.01.008
ZnO | I |  | 165 | 1.00676e-08 | -26 | A431 | L | H |  | Epithelial | A | Skin | 6 | MTT | tetrazolium salt | cell metabolic activity | 93.97591 | N | N | N | 2009 | 7 | 10.1016/j.toxlet.2009.01.008
ZnO | I |  | 165 | 1.00676e-07 | -26 | A431 | L | H |  | Epithelial | A | Skin | 6 | MTT | tetrazolium salt | cell metabolic activity | 90.36144 | N | N | N | 2009 | 7 | 10.1016/j.toxlet.2009.01.008
ZnO | I |  | 165 | 6.292253e-07 | -26 | A431 | L | H |  | Epithelial | A | Skin | 6 | MTT | tetrazolium salt | cell metabolic activity | 85.30121 | N | N | N | 2009 | 7 | 10.1016/j.toxlet.2009.01.008
ZnO | I |  | 165 | 1.00676e-06 | -26 | A431 | L | H |  | Epithelial | A | Skin | 6 | MTT | tetrazolium salt | cell metabolic activity | 76.6265 | N | N | N | 2009 | 7 | 10.1016/j.toxlet.2009.01.008
ZnO | I |  | 165 | 2.516901e-06 | -26 | A431 | L | H |  | Epithelial | A | Skin | 6 | MTT | tetrazolium salt | cell metabolic activity | 63.614456 | N | N | N | 2009 | 7 | 10.1016/j.toxlet.2009.01.008
ZnO | I |  | 165 | 1.00676e-09 | -26 | A431 | L | H |  | Epithelial | A | Skin | 24 | MTT | tetrazolium salt | cell metabolic activity | 99.75903 | N | N | N | 2009 | 7 | 10.1016/j.toxlet.2009.01.008
ZnO | I |  | 165 | 1.00676e-08 | -26 | A431 | L | H |  | Epithelial | A | Skin | 24 | MTT | tetrazolium salt | cell metabolic activity | 88.19277 | N | N | N | 2009 | 7 | 10.1016/j.toxlet.2009.01.008
ZnO | I |  | 165 | 1.00676e-07 | -26 | A431 | L | H |  | Epithelial | A | Skin | 24 | MTT | tetrazolium salt | cell metabolic activity | 86.02409 | N | N | N | 2009 | 7 | 10.1016/j.toxlet.2009.01.008
ZnO | I |  | 165 | 6.292253e-07 | -26 | A431 | L | H |  | Epithelial | A | Skin | 24 | MTT | tetrazolium salt | cell metabolic activity | 52.04819 | N | N | N | 2009 | 7 | 10.1016/j.toxlet.2009.01.008
ZnO | I |  | 165 | 1.00676e-06 | -26 | A431 | L | H |  | Epithelial | A | Skin | 24 | MTT | tetrazolium salt | cell metabolic activity | 26.024096 | N | N | N | 2009 | 7 | 10.1016/j.toxlet.2009.01.008
ZnO | I |  | 165 | 2.516901e-06 | -26 | A431 | L | H |  | Epithelial | A | Skin | 24 | MTT | tetrazolium salt | cell metabolic activity | 7.2289157 | N | N | N | 2009 | 7 | 10.1016/j.toxlet.2009.01.008
ZnO | I |  | 165 | 1.00676e-09 | -26 | A431 | L | H |  | Epithelial | A | Skin | 48 | MTT | tetrazolium salt | cell metabolic activity | 90.36144 | N | N | N | 2009 | 7 | 10.1016/j.toxlet.2009.01.008
ZnO | I |  | 165 | 1.00676e-08 | -26 | A431 | L | H |  | Epithelial | A | Skin | 48 | MTT | tetrazolium salt | cell metabolic activity | 88.19277 | N | N | N | 2009 | 7 | 10.1016/j.toxlet.2009.01.008
ZnO | I |  | 165 | 1.00676e-07 | -26 | A431 | L | H |  | Epithelial | A | Skin | 48 | MTT | tetrazolium salt | cell metabolic activity | 86.02409 | N | N | N | 2009 | 7 | 10.1016/j.toxlet.2009.01.008
ZnO | I |  | 165 | 6.292253e-07 | -26 | A431 | L | H |  | Epithelial | A | Skin | 48 | MTT | tetrazolium salt | cell metabolic activity | 41.92771 | N | N | N | 2009 | 7 | 10.1016/j.toxlet.2009.01.008
ZnO | I |  | 165 | 1.00676e-06 | -26 | A431 | L | H |  | Epithelial | A | Skin | 48 | MTT | tetrazolium salt | cell metabolic activity | 9.397591 | N | N | N | 2009 | 7 | 10.1016/j.toxlet.2009.01.008
ZnO | I |  | 165 | 2.516901e-06 | -26 | A431 | L | H |  | Epithelial | A | Skin | 48 | MTT | tetrazolium salt | cell metabolic activity | 6.506024 | N | N | N | 2009 | 7 | 10.1016/j.toxlet.2009.01.008
ZnO | I |  | 165 | 1.00676e-09 | -26 | A431 | L | H |  | Epithelial | A | Skin | 3 | NR | toluylene red | lysosomal uptake | 100.52232 | N | N | N | 2009 | 7 | 10.1016/j.toxlet.2009.01.008
ZnO | I |  | 165 | 1.00676e-08 | -26 | A431 | L | H |  | Epithelial | A | Skin | 3 | NR | toluylene red | lysosomal uptake | 97.6419 | N | N | N | 2009 | 7 | 10.1016/j.toxlet.2009.01.008
ZnO | I |  | 165 | 1.00676e-07 | -26 | A431 | L | H |  | Epithelial | A | Skin | 3 | NR | toluylene red | lysosomal uptake | 98.22968 | N | N | N | 2009 | 7 | 10.1016/j.toxlet.2009.01.008
ZnO | I |  | 165 | 6.292253e-07 | -26 | A431 | L | H |  | Epithelial | A | Skin | 3 | NR | toluylene red | lysosomal uptake | 104.363815 | N | N | N | 2009 | 7 | 10.1016/j.toxlet.2009.01.008
ZnO | I |  | 165 | 1.00676e-06 | -26 | A431 | L | H |  | Epithelial | A | Skin | 3 | NR | toluylene red | lysosomal uptake | 101.48339 | N | N | N | 2009 | 7 | 10.1016/j.toxlet.2009.01.008
ZnO | I |  | 165 | 2.516901e-06 | -26 | A431 | L | H |  | Epithelial | A | Skin | 3 | NR | toluylene red | lysosomal uptake | 99.29382 | N | N | N | 2009 | 7 | 10.1016/j.toxlet.2009.01.008
ZnO | I |  | 165 | 1.00676e-09 | -26 | A431 | L | H |  | Epithelial | A | Skin | 6 | NR | toluylene red | lysosomal uptake | 99.02918 | N | N | N | 2009 | 7 | 10.1016/j.toxlet.2009.01.008
ZnO | I |  | 165 | 1.00676e-08 | -26 | A431 | L | H |  | Epithelial | A | Skin | 6 | NR | toluylene red | lysosomal uptake | 98.22968 | N | N | N | 2009 | 7 | 10.1016/j.toxlet.2009.01.008
ZnO | I |  | 165 | 1.00676e-07 | -26 | A431 | L | H |  | Epithelial | A | Skin | 6 | NR | toluylene red | lysosomal uptake | 95.34369 | N | N | N | 2009 | 7 | 10.1016/j.toxlet.2009.01.008
ZnO | I |  | 165 | 6.292253e-07 | -26 | A431 | L | H |  | Epithelial | A | Skin | 6 | NR | toluylene red | lysosomal uptake | 92.463264 | N | N | N | 2009 | 7 | 10.1016/j.toxlet.2009.01.008
ZnO | I |  | 165 | 1.00676e-06 | -26 | A431 | L | H |  | Epithelial | A | Skin | 6 | NR | toluylene red | lysosomal uptake | 82.640854 | N | N | N | 2009 | 7 | 10.1016/j.toxlet.2009.01.008
ZnO | I |  | 165 | 2.516901e-06 | -26 | A431 | L | H |  | Epithelial | A | Skin | 6 | NR | toluylene red | lysosomal uptake | 63.115814 | N | N | N | 2009 | 7 | 10.1016/j.toxlet.2009.01.008
ZnO | I |  | 165 | 1.00676e-09 | -26 | A431 | L | H |  | Epithelial | A | Skin | 24 | NR | toluylene red | lysosomal uptake | 101.80375 | N | N | N | 2009 | 7 | 10.1016/j.toxlet.2009.01.008
ZnO | I |  | 165 | 1.00676e-08 | -26 | A431 | L | H |  | Epithelial | A | Skin | 24 | NR | toluylene red | lysosomal uptake | 101.001465 | N | N | N | 2009 | 7 | 10.1016/j.toxlet.2009.01.008
ZnO | I |  | 165 | 1.00676e-07 | -26 | A431 | L | H |  | Epithelial | A | Skin | 24 | NR | toluylene red | lysosomal uptake | 97.424614 | N | N | N | 2009 | 7 | 10.1016/j.toxlet.2009.01.008
ZnO | I |  | 165 | 6.292253e-07 | -26 | A431 | L | H |  | Epithelial | A | Skin | 24 | NR | toluylene red | lysosomal uptake | 88.99784 | N | N | N | 2009 | 7 | 10.1016/j.toxlet.2009.01.008
ZnO | I |  | 165 | 1.00676e-06 | -26 | A431 | L | H |  | Epithelial | A | Skin | 24 | NR | toluylene red | lysosomal uptake | 54.897972 | N | N | N | 2009 | 7 | 10.1016/j.toxlet.2009.01.008
ZnO | I |  | 165 | 2.516901e-06 | -26 | A431 | L | H |  | Epithelial | A | Skin | 24 | NR | toluylene red | lysosomal uptake | 48.549343 | N | N | N | 2009 | 7 | 10.1016/j.toxlet.2009.01.008
ZnO | I |  | 165 | 1.00676e-09 | -26 | A431 | L | H |  | Epithelial | A | Skin | 48 | NR | toluylene red | lysosomal uptake | 93.477264 | N | N | N | 2009 | 7 | 10.1016/j.toxlet.2009.01.008
ZnO | I |  | 165 | 1.00676e-08 | -26 | A431 | L | H |  | Epithelial | A | Skin | 48 | NR | toluylene red | lysosomal uptake | 91.98412 | N | N | N | 2009 | 7 | 10.1016/j.toxlet.2009.01.008
ZnO | I |  | 165 | 1.00676e-07 | -26 | A431 | L | H |  | Epithelial | A | Skin | 48 | NR | toluylene red | lysosomal uptake | 96.73376 | N | N | N | 2009 | 7 | 10.1016/j.toxlet.2009.01.008
ZnO | I |  | 165 | 6.292253e-07 | -26 | A431 | L | H |  | Epithelial | A | Skin | 48 | NR | toluylene red | lysosomal uptake | 69.57309 | N | N | N | 2009 | 7 | 10.1016/j.toxlet.2009.01.008
ZnO | I |  | 165 | 1.00676e-06 | -26 | A431 | L | H |  | Epithelial | A | Skin | 48 | NR | toluylene red | lysosomal uptake | 43.79971 | N | N | N | 2009 | 7 | 10.1016/j.toxlet.2009.01.008
ZnO | I |  | 165 | 2.516901e-06 | -26 | A431 | L | H |  | Epithelial | A | Skin | 48 | NR | toluylene red | lysosomal uptake | 34.67651 | N | N | N | 2009 | 7 | 10.1016/j.toxlet.2009.01.008
ZnO | I |  | 10 | 0.0008479675 |  | RAW 264.7 | L | A | Mouse | Monocyte/Macrophage | A | Blood | 24 | WST­1 | tetrazolium salt | cell metabolic activity | 124.066376 | Y | N | Y | 2012 | 8 | 10.1016/j.tiv.2011.12.006
ZnO | I |  | 11 | 0.002703539 |  | RAW 264.7 | L | A | Mouse | Monocyte/Macrophage | A | Blood | 24 | WST­1 | tetrazolium salt | cell metabolic activity | 136.3089 | Y | N | Y | 2012 | 8 | 10.1016/j.tiv.2011.12.006
ZnO | I |  | 12 | 0.003617543 |  | RAW 264.7 | L | A | Mouse | Monocyte/Macrophage | A | Blood | 24 | WST­1 | tetrazolium salt | cell metabolic activity | 76.85051 | Y | N | Y | 2012 | 8 | 10.1016/j.tiv.2011.12.006
ZnO | I |  | 13 | 0.01005933 |  | RAW 264.7 | L | A | Mouse | Monocyte/Macrophage | A | Blood | 24 | WST­1 | tetrazolium salt | cell metabolic activity | 31.543184 | Y | N | Y | 2012 | 8 | 10.1016/j.tiv.2011.12.006
ZnO | I |  | 14 | 0.01443194 |  | RAW 264.7 | L | A | Mouse | Monocyte/Macrophage | A | Blood | 24 | WST­1 | tetrazolium salt | cell metabolic activity | 27.747828 | Y | N | Y | 2012 | 8 | 10.1016/j.tiv.2011.12.006
ZnO | I |  | 15 | 0.0001328474 |  | RAW 264.7 | L | A | Mouse | Monocyte/Macrophage | A | Blood | 24 | LDH | LDH activity assay kit | LDH leakage | 27.093307 | Y | N | Y | 2012 | 8 | 10.1016/j.tiv.2011.12.006
ZnO | I |  | 16 | 0.0005001726 |  | RAW 264.7 | L | A | Mouse | Monocyte/Macrophage | A | Blood | 24 | LDH | LDH activity assay kit | LDH leakage | 52.859447 | Y | N | Y | 2012 | 8 | 10.1016/j.tiv.2011.12.006
ZnO | I |  | 17 | 0.0007678568 |  | RAW 264.7 | L | A | Mouse | Monocyte/Macrophage | A | Blood | 24 | LDH | LDH activity assay kit | LDH leakage | 54.383 | Y | N | Y | 2012 | 8 | 10.1016/j.tiv.2011.12.006
ZnO | I |  | 18 | 0.002397322 |  | RAW 264.7 | L | A | Mouse | Monocyte/Macrophage | A | Blood | 24 | LDH | LDH activity assay kit | LDH leakage | 54.391384 | Y | N | Y | 2012 | 8 | 10.1016/j.tiv.2011.12.006
ZnO | I |  | 19 | 0.003797704 |  | RAW 264.7 | L | A | Mouse | Monocyte/Macrophage | A | Blood | 24 | LDH | LDH activity assay kit | LDH leakage | 52.12703 | Y | N | Y | 2012 | 8 | 10.1016/j.tiv.2011.12.006
ZnO | I |  | 112 | 1.609511e-05 |  | Caco­2 | L | H |  | Epithelial | A | Colon | 24 | Live/Dead | Sytox Red | cell membrane integrity | 98 | N | Y | Y | 2013 | 9 | 10.1021/tx400231u
ZnO | I |  | 112 | 1.609511e-05 |  | Caco­2 | L | H |  | Epithelial | A | Colon | 24 | Live/Dead | Annexin V | cell membrane integrity | 100 | N | Y | Y | 2013 | 9 | 10.1021/tx400231u
ZnO | I |  | 112 | 1.609511e-05 |  | Caco­2 | L | H |  | Epithelial | A | Colon | 24 | LDH | LDH activity assay kit | LDH leakage | 81.052635 | N | Y | Y | 2013 | 9 | 10.1021/tx400231u
ZnO | I |  | 112 | 1.609511e-05 |  | Caco­2 | L | H |  | Epithelial | A | Colon | 24 | MTT | tetrazolium salt | cell metabolic activity | 69.632324 | N | Y | Y | 2013 | 9 | 10.1021/tx400231u
ZnO | I |  | 60 | 1.934589e-07 |  | Fibroblasts | P | H |  | Fibroblast | A | Skin | 4 | MTS | tetrazolium salt | cell metabolic activity | 80.81022 | N | N | N | 2007 | 10 | not provided (ro.uow.edu.au/sspapers/3084/)
ZnO | I |  | 60 | 7.719935e-07 |  | Fibroblasts | P | H |  | Fibroblast | A | Skin | 4 | MTS | tetrazolium salt | cell metabolic activity | 82.73483 | N | N | N | 2007 | 10 | not provided (ro.uow.edu.au/sspapers/3084/)
ZnO | I |  | 60 | 3.080927e-06 |  | Fibroblasts | P | H |  | Fibroblast | A | Skin | 4 | MTS | tetrazolium salt | cell metabolic activity | 83.904724 | N | N | N | 2007 | 10 | not provided (ro.uow.edu.au/sspapers/3084/)
ZnO | I |  | 60 | 1.263651e-05 |  | Fibroblasts | P | H |  | Fibroblast | A | Skin | 4 | MTS | tetrazolium salt | cell metabolic activity | 75.6413 | N | N | N | 2007 | 10 | not provided (ro.uow.edu.au/sspapers/3084/)
ZnO | I |  | 60 | 5.031382e-05 |  | Fibroblasts | P | H |  | Fibroblast | A | Skin | 4 | MTS | tetrazolium salt | cell metabolic activity | 94.547165 | N | N | N | 2007 | 10 | not provided (ro.uow.edu.au/sspapers/3084/)
ZnO | I |  | 60 | 0.0002011631 |  | Fibroblasts | P | H |  | Fibroblast | A | Skin | 4 | MTS | tetrazolium salt | cell metabolic activity | 81.75469 | N | N | N | 2007 | 10 | not provided (ro.uow.edu.au/sspapers/3084/)
ZnO | I |  | 60 | 0.0008028557 |  | Fibroblasts | P | H |  | Fibroblast | A | Skin | 4 | MTS | tetrazolium salt | cell metabolic activity | 82.547226 | N | N | N | 2007 | 10 | not provided (ro.uow.edu.au/sspapers/3084/)
ZnO | I |  | 60 | 0.003206151 |  | Fibroblasts | P | H |  | Fibroblast | A | Skin | 4 | MTS | tetrazolium salt | cell metabolic activity | 78.81142 | N | N | N | 2007 | 10 | not provided (ro.uow.edu.au/sspapers/3084/)
ZnO | I |  | 60 | 0.007789868 |  | Fibroblasts | P | H |  | Fibroblast | A | Skin | 4 | MTS | tetrazolium salt | cell metabolic activity | 80.345116 | N | N | N | 2007 | 10 | not provided (ro.uow.edu.au/sspapers/3084/)
ZnO | I |  | 60 | 1.932012e-07 |  | Fibroblasts | P | H |  | Fibroblast | A | Skin | 24 | MTS | tetrazolium salt | cell metabolic activity | 90.99897 | N | N | N | 2007 | 10 | not provided (ro.uow.edu.au/sspapers/3084/)
ZnO | I |  | 60 | 7.711173e-07 |  | Fibroblasts | P | H |  | Fibroblast | A | Skin | 24 | MTS | tetrazolium salt | cell metabolic activity | 91.41414 | N | N | N | 2007 | 10 | not provided (ro.uow.edu.au/sspapers/3084/)
ZnO | I |  | 60 | 3.078038e-06 |  | Fibroblasts | P | H |  | Fibroblast | A | Skin | 24 | MTS | tetrazolium salt | cell metabolic activity | 91.074585 | N | N | N | 2007 | 10 | not provided (ro.uow.edu.au/sspapers/3084/)
ZnO | I |  | 60 | 1.261719e-05 |  | Fibroblasts | P | H |  | Fibroblast | A | Skin | 24 | MTS | tetrazolium salt | cell metabolic activity | 87.3395 | N | N | N | 2007 | 10 | not provided (ro.uow.edu.au/sspapers/3084/)
ZnO | I |  | 60 | 5.047304e-05 |  | Fibroblasts | P | H |  | Fibroblast | A | Skin | 24 | MTS | tetrazolium salt | cell metabolic activity | 70.39605 | N | N | N | 2007 | 10 | not provided (ro.uow.edu.au/sspapers/3084/)
ZnO | I |  | 60 | 0.0002026383 |  | Fibroblasts | P | H |  | Fibroblast | A | Skin | 24 | MTS | tetrazolium salt | cell metabolic activity | 25.90524 | N | N | N | 2007 | 10 | not provided (ro.uow.edu.au/sspapers/3084/)
ZnO | I |  | 60 | 0.0008111425 |  | Fibroblasts | P | H |  | Fibroblast | A | Skin | 24 | MTS | tetrazolium salt | cell metabolic activity | 4.0560975 | N | N | N | 2007 | 10 | not provided (ro.uow.edu.au/sspapers/3084/)
ZnO | I |  | 60 | 0.003324298 |  | Fibroblasts | P | H |  | Fibroblast | A | Skin | 24 | MTS | tetrazolium salt | cell metabolic activity | 1.8304514 | N | N | N | 2007 | 10 | not provided (ro.uow.edu.au/sspapers/3084/)
ZnO | I |  | 639 | 2.166633e-12 |  | HCMEC | P | H |  | Endothelial | A | Heart | 12 | MTT | tetrazolium salt | cell metabolic activity | 96.62921 | N | Y | N | 2011 | 11 | 10.1007/s10565-011-9191-9
ZnO | I |  | 639 | 2.166633e-11 |  | HCMEC | P | H |  | Endothelial | A | Heart | 12 | MTT | tetrazolium salt | cell metabolic activity | 97.75281 | N | Y | N | 2011 | 11 | 10.1007/s10565-011-9191-9
ZnO | I |  | 639 | 2.166633e-10 |  | HCMEC | P | H |  | Endothelial | A | Heart | 12 | MTT | tetrazolium salt | cell metabolic activity | 101.1236 | N | Y | N | 2011 | 11 | 10.1007/s10565-011-9191-9
ZnO | I |  | 639 | 2.166633e-09 |  | HCMEC | P | H |  | Endothelial | A | Heart | 12 | MTT | tetrazolium salt | cell metabolic activity | 98.8764 | N | Y | N | 2011 | 11 | 10.1007/s10565-011-9191-9
ZnO | I |  | 639 | 1.083317e-08 |  | HCMEC | P | H |  | Endothelial | A | Heart | 12 | MTT | tetrazolium salt | cell metabolic activity | 92.134834 | N | Y | N | 2011 | 11 | 10.1007/s10565-011-9191-9
ZnO | I |  | 639 | 2.166633e-08 |  | HCMEC | P | H |  | Endothelial | A | Heart | 12 | MTT | tetrazolium salt | cell metabolic activity | 75.2809 | N | Y | N | 2011 | 11 | 10.1007/s10565-011-9191-9
ZnO | I |  | 639 | 4.333266e-08 |  | HCMEC | P | H |  | Endothelial | A | Heart | 12 | MTT | tetrazolium salt | cell metabolic activity | 64.044945 | N | Y | N | 2011 | 11 | 10.1007/s10565-011-9191-9
ZnO | I |  | 639 | 1.083317e-07 |  | HCMEC | P | H |  | Endothelial | A | Heart | 12 | MTT | tetrazolium salt | cell metabolic activity | 35.955055 | N | Y | N | 2011 | 11 | 10.1007/s10565-011-9191-9
ZnO | I |  | 639 | 2.166633e-07 |  | HCMEC | P | H |  | Endothelial | A | Heart | 12 | MTT | tetrazolium salt | cell metabolic activity | 32.58427 | N | Y | N | 2011 | 11 | 10.1007/s10565-011-9191-9
ZnO | I |  | 639 | 2.166633e-12 |  | HCMEC | P | H |  | Endothelial | A | Heart | 24 | MTT | tetrazolium salt | cell metabolic activity | 93.25843 | N | Y | N | 2011 | 11 | 10.1007/s10565-011-9191-9
ZnO | I |  | 639 | 2.166633e-11 |  | HCMEC | P | H |  | Endothelial | A | Heart | 24 | MTT | tetrazolium salt | cell metabolic activity | 98.8764 | N | Y | N | 2011 | 11 | 10.1007/s10565-011-9191-9
ZnO | I |  | 639 | 2.166633e-10 |  | HCMEC | P | H |  | Endothelial | A | Heart | 24 | MTT | tetrazolium salt | cell metabolic activity | 96.62921 | N | Y | N | 2011 | 11 | 10.1007/s10565-011-9191-9
ZnO | I |  | 639 | 2.166633e-09 |  | HCMEC | P | H |  | Endothelial | A | Heart | 24 | MTT | tetrazolium salt | cell metabolic activity | 97.75281 | N | Y | N | 2011 | 11 | 10.1007/s10565-011-9191-9
ZnO | I |  | 639 | 1.083317e-08 |  | HCMEC | P | H |  | Endothelial | A | Heart | 24 | MTT | tetrazolium salt | cell metabolic activity | 71.91011 | N | Y | N | 2011 | 11 | 10.1007/s10565-011-9191-9
ZnO | I |  | 639 | 2.166633e-08 |  | HCMEC | P | H |  | Endothelial | A | Heart | 24 | MTT | tetrazolium salt | cell metabolic activity | 60.674156 | N | Y | N | 2011 | 11 | 10.1007/s10565-011-9191-9
ZnO | I |  | 639 | 4.333266e-08 |  | HCMEC | P | H |  | Endothelial | A | Heart | 24 | MTT | tetrazolium salt | cell metabolic activity | 43.820225 | N | Y | N | 2011 | 11 | 10.1007/s10565-011-9191-9
ZnO | I |  | 639 | 1.083317e-07 |  | HCMEC | P | H |  | Endothelial | A | Heart | 24 | MTT | tetrazolium salt | cell metabolic activity | 28.089888 | N | Y | N | 2011 | 11 | 10.1007/s10565-011-9191-9
ZnO | I |  | 639 | 2.166633e-07 |  | HCMEC | P | H |  | Endothelial | A | Heart | 24 | MTT | tetrazolium salt | cell metabolic activity | 22.47191 | N | Y | N | 2011 | 11 | 10.1007/s10565-011-9191-9
ZnO | I |  | 639 | 2.166633e-12 |  | HCMEC | P | H |  | Endothelial | A | Heart | 12 | LDH | LDH activity assay kit | LDH leakage | 95.7678623 | N | Y | N | 2011 | 11 | 10.1007/s10565-011-9191-9
ZnO | I |  | 639 | 2.166633e-11 |  | HCMEC | P | H |  | Endothelial | A | Heart | 12 | LDH | LDH activity assay kit | LDH leakage | 97.6080797 | N | Y | N | 2011 | 11 | 10.1007/s10565-011-9191-9
ZnO | I |  | 639 | 2.166633e-10 |  | HCMEC | P | H |  | Endothelial | A | Heart | 12 | LDH | LDH activity assay kit | LDH leakage | 95.709979 | N | Y | N | 2011 | 11 | 10.1007/s10565-011-9191-9
ZnO | I |  | 639 | 2.166633e-09 |  | HCMEC | P | H |  | Endothelial | A | Heart | 12 | LDH | LDH activity assay kit | LDH leakage | 90.075973 | N | Y | N | 2011 | 11 | 10.1007/s10565-011-9191-9
ZnO | I |  | 639 | 1.083317e-08 |  | HCMEC | P | H |  | Endothelial | A | Heart | 12 | LDH | LDH activity assay kit | LDH leakage | 75.09376 | N | Y | N | 2011 | 11 | 10.1007/s10565-011-9191-9
ZnO | I |  | 639 | 2.166633e-08 |  | HCMEC | P | H |  | Endothelial | A | Heart | 12 | LDH | LDH activity assay kit | LDH leakage | 47.029846 | N | Y | N | 2011 | 11 | 10.1007/s10565-011-9191-9
ZnO | I |  | 639 | 4.333266e-08 |  | HCMEC | P | H |  | Endothelial | A | Heart | 12 | LDH | LDH activity assay kit | LDH leakage | 43.265 | N | Y | N | 2011 | 11 | 10.1007/s10565-011-9191-9
ZnO | I |  | 639 | 1.083317e-07 |  | HCMEC | P | H |  | Endothelial | A | Heart | 12 | LDH | LDH activity assay kit | LDH leakage | 30.149536 | N | Y | N | 2011 | 11 | 10.1007/s10565-011-9191-9
ZnO | I |  | 639 | 2.166633e-07 |  | HCMEC | P | H |  | Endothelial | A | Heart | 12 | LDH | LDH activity assay kit | LDH leakage | 11.43382 | N | Y | N | 2011 | 11 | 10.1007/s10565-011-9191-9
ZnO | I |  | 639 | 2.166633e-12 |  | HCMEC | P | H |  | Endothelial | A | Heart | 24 | LDH | LDH activity assay kit | LDH leakage | 94.7259574 | N | Y | N | 2011 | 11 | 10.1007/s10565-011-9191-9
ZnO | I |  | 639 | 2.166633e-11 |  | HCMEC | P | H |  | Endothelial | A | Heart | 24 | LDH | LDH activity assay kit | LDH leakage | 94.6970153 | N | Y | N | 2011 | 11 | 10.1007/s10565-011-9191-9
ZnO | I |  | 639 | 2.166633e-10 |  | HCMEC | P | H |  | Endothelial | A | Heart | 24 | LDH | LDH activity assay kit | LDH leakage | 90.929756 | N | Y | N | 2011 | 11 | 10.1007/s10565-011-9191-9
ZnO | I |  | 639 | 2.166633e-09 |  | HCMEC | P | H |  | Endothelial | A | Heart | 24 | LDH | LDH activity assay kit | LDH leakage | 68.47332 | N | Y | N | 2011 | 11 | 10.1007/s10565-011-9191-9
ZnO | I |  | 639 | 1.083317e-08 |  | HCMEC | P | H |  | Endothelial | A | Heart | 24 | LDH | LDH activity assay kit | LDH leakage | 59.098583 | N | Y | N | 2011 | 11 | 10.1007/s10565-011-9191-9
ZnO | I |  | 639 | 2.166633e-08 |  | HCMEC | P | H |  | Endothelial | A | Heart | 24 | LDH | LDH activity assay kit | LDH leakage | 47.8571 | N | Y | N | 2011 | 11 | 10.1007/s10565-011-9191-9
ZnO | I |  | 639 | 4.333266e-08 |  | HCMEC | P | H |  | Endothelial | A | Heart | 24 | LDH | LDH activity assay kit | LDH leakage | 31.00814 | N | Y | N | 2011 | 11 | 10.1007/s10565-011-9191-9
ZnO | I |  | 639 | 1.083317e-07 |  | HCMEC | P | H |  | Endothelial | A | Heart | 24 | LDH | LDH activity assay kit | LDH leakage | 10.41845 | N | Y | N | 2011 | 11 | 10.1007/s10565-011-9191-9
ZnO | I |  | 639 | 2.166633e-07 |  | HCMEC | P | H |  | Endothelial | A | Heart | 24 | LDH | LDH activity assay kit | LDH leakage | -0.82304 | N | Y | N | 2011 | 11 | 10.1007/s10565-011-9191-9
ZnO | I |  | 24 | 2.044675e-05 | 43.8 | A549 | L | H |  | Epithelial | A | Lung | 48 | WST­1 | tetrazolium salt | cell metabolic activity | 100.03914 | N | N | N | 2011 | 12 | 0.1088/1742-6596/304/1/012044
ZnO | I |  | 24 | 0.0002044675 | 43.8 | A549 | L | H |  | Epithelial | A | Lung | 48 | WST­1 | tetrazolium salt | cell metabolic activity | 90.41096 | N | N | N | 2011 | 12 | 0.1088/1742-6596/304/1/012044
ZnO | I |  | 24 | 0.002042648 | 43.8 | A549 | L | H |  | Epithelial | A | Lung | 48 | WST­1 | tetrazolium salt | cell metabolic activity | 34.285713 | N | N | N | 2011 | 12 | 0.1088/1742-6596/304/1/012044
ZnO | I |  | 24 | 0.005111687 | 43.8 | A549 | L | H |  | Epithelial | A | Lung | 48 | WST­1 | tetrazolium salt | cell metabolic activity | 24.4227 | N | N | N | 2011 | 12 | 0.1088/1742-6596/304/1/012044
ZnO | I |  | 24 | 0.01001762 | 43.8 | A549 | L | H |  | Epithelial | A | Lung | 48 | WST­1 | tetrazolium salt | cell metabolic activity | 7.2798433 | N | N | N | 2011 | 12 | 0.1088/1742-6596/304/1/012044
ZnO | I |  | 24 | 0.02061472 | 43.8 | A549 | L | H |  | Epithelial | A | Lung | 48 | WST­1 | tetrazolium salt | cell metabolic activity | 7.514677 | N | N | N | 2011 | 12 | 0.1088/1742-6596/304/1/012044
ZnO | I |  | 24 | 0.0408935 | 43.8 | A549 | L | H |  | Epithelial | A | Lung | 48 | WST­1 | tetrazolium salt | cell metabolic activity | 11.741683 | N | N | N | 2011 | 12 | 0.1088/1742-6596/304/1/012044
ZnO | I |  | 24 | 2.044675e-05 | -44.6 | A549 | L | H |  | Epithelial | A | Lung | 48 | WST­1 | tetrazolium salt | cell metabolic activity | 91.11546 | N | N | N | 2011 | 12 | 0.1088/1742-6596/304/1/012044
ZnO | I |  | 24 | 0.0002044675 | -44.6 | A549 | L | H |  | Epithelial | A | Lung | 48 | WST­1 | tetrazolium salt | cell metabolic activity | 89.70646 | N | N | N | 2011 | 12 | 0.1088/1742-6596/304/1/012044
ZnO | I |  | 24 | 0.002044675 | -44.6 | A549 | L | H |  | Epithelial | A | Lung | 48 | WST­1 | tetrazolium salt | cell metabolic activity | 56.125244 | N | N | N | 2011 | 12 | 0.1088/1742-6596/304/1/012044
ZnO | I |  | 24 | 0.005111687 | -44.6 | A549 | L | H |  | Epithelial | A | Lung | 48 | WST­1 | tetrazolium salt | cell metabolic activity | 7.749511 | N | N | N | 2011 | 12 | 0.1088/1742-6596/304/1/012044
ZnO | I |  | 24 | 0.01022337 | -44.6 | A549 | L | H |  | Epithelial | A | Lung | 48 | WST­1 | tetrazolium salt | cell metabolic activity | 8.688846 | N | N | N | 2011 | 12 | 0.1088/1742-6596/304/1/012044
ZnO | I |  | 24 | 0.02044675 | -44.6 | A549 | L | H |  | Epithelial | A | Lung | 48 | WST­1 | tetrazolium salt | cell metabolic activity | 11.976517 | N | N | N | 2011 | 12 | 0.1088/1742-6596/304/1/012044
ZnO | I |  | 24 | 0.0408935 | -44.6 | A549 | L | H |  | Epithelial | A | Lung | 48 | WST­1 | tetrazolium salt | cell metabolic activity | 22.544031 | N | N | N | 2011 | 12 | 0.1088/1742-6596/304/1/012044
ZnO | I |  | 67 | 9.39796e-07 | 44.1 | A549 | L | H |  | Epithelial | A | Lung | 48 | WST­1 | tetrazolium salt | cell metabolic activity | 100.97847 | N | N | N | 2011 | 12 | 0.1088/1742-6596/304/1/012044
ZnO | I |  | 67 | 9.39796e-06 | 44.1 | A549 | L | H |  | Epithelial | A | Lung | 48 | WST­1 | tetrazolium salt | cell metabolic activity | 101.682976 | N | N | N | 2011 | 12 | 0.1088/1742-6596/304/1/012044
ZnO | I |  | 67 | 9.39796e-05 | 44.1 | A549 | L | H |  | Epithelial | A | Lung | 48 | WST­1 | tetrazolium salt | cell metabolic activity | 66.457924 | N | N | N | 2011 | 12 | 0.1088/1742-6596/304/1/012044
ZnO | I |  | 67 | 0.000234949 | 44.1 | A549 | L | H |  | Epithelial | A | Lung | 48 | WST­1 | tetrazolium salt | cell metabolic activity | 55.18591 | N | N | N | 2011 | 12 | 0.1088/1742-6596/304/1/012044
ZnO | I |  | 67 | 0.000469898 | 44.1 | A549 | L | H |  | Epithelial | A | Lung | 48 | WST­1 | tetrazolium salt | cell metabolic activity | 25.127201 | N | N | N | 2011 | 12 | 0.1088/1742-6596/304/1/012044
ZnO | I |  | 67 | 0.000939796 | 44.1 | A549 | L | H |  | Epithelial | A | Lung | 48 | WST­1 | tetrazolium salt | cell metabolic activity | 10.097847 | N | N | N | 2011 | 12 | 0.1088/1742-6596/304/1/012044
ZnO | I |  | 67 | 0.001879592 | 44.1 | A549 | L | H |  | Epithelial | A | Lung | 48 | WST­1 | tetrazolium salt | cell metabolic activity | 9.393347 | N | N | N | 2011 | 12 | 0.1088/1742-6596/304/1/012044
ZnO | I |  | 67 | 9.39796e-07 | 45.2 | A549 | L | H |  | Epithelial | A | Lung | 48 | WST­1 | tetrazolium salt | cell metabolic activity | 97.6908 | N | N | N | 2011 | 12 | 0.1088/1742-6596/304/1/012044
ZnO | I |  | 67 | 9.39796e-06 | 45.2 | A549 | L | H |  | Epithelial | A | Lung | 48 | WST­1 | tetrazolium salt | cell metabolic activity | 99.804306 | N | N | N | 2011 | 12 | 0.1088/1742-6596/304/1/012044
ZnO | I |  | 67 | 9.39796e-05 | 45.2 | A549 | L | H |  | Epithelial | A | Lung | 48 | WST­1 | tetrazolium salt | cell metabolic activity | 62.46575 | N | N | N | 2011 | 12 | 0.1088/1742-6596/304/1/012044
ZnO | I |  | 67 | 0.000234949 | 45.2 | A549 | L | H |  | Epithelial | A | Lung | 48 | WST­1 | tetrazolium salt | cell metabolic activity | 10.097847 | N | N | N | 2011 | 12 | 0.1088/1742-6596/304/1/012044
ZnO | I |  | 67 | 0.000469898 | 45.2 | A549 | L | H |  | Epithelial | A | Lung | 48 | WST­1 | tetrazolium salt | cell metabolic activity | 9.158513 | N | N | N | 2011 | 12 | 0.1088/1742-6596/304/1/012044
ZnO | I |  | 67 | 0.000939796 | 45.2 | A549 | L | H |  | Epithelial | A | Lung | 48 | WST­1 | tetrazolium salt | cell metabolic activity | 14.559687 | N | N | N | 2011 | 12 | 0.1088/1742-6596/304/1/012044
ZnO | I |  | 67 | 0.001879592 | 45.2 | A549 | L | H |  | Epithelial | A | Lung | 48 | WST­1 | tetrazolium salt | cell metabolic activity | 27.240704 | N | N | N | 2011 | 12 | 0.1088/1742-6596/304/1/012044
ZnO | I |  | 8 | 625 |  | CD3+ T cells | P | H |  | Lymphoblast | A | Blood | 24 | Live/Dead | propidium iodide | cell membrane integrity | 79.84496 | N | N | N | 2009 | 13 | 10.1007/s11671-009-9413-8
ZnO | I |  | 8 | 1000 |  | CD3+ T cells | P | H |  | Lymphoblast | A | Blood | 24 | Live/Dead | propidium iodide | cell membrane integrity | 72.48062 | N | N | N | 2009 | 13 | 10.1007/s11671-009-9413-8
ZnO | I |  | 8 | 2500 |  | CD3+ T cells | P | H |  | Lymphoblast | A | Blood | 24 | Live/Dead | propidium iodide | cell membrane integrity | 64.72868 | N | N | N | 2009 | 13 | 10.1007/s11671-009-9413-8
ZnO | I |  | 8 | 5000 |  | CD3+ T cells | P | H |  | Lymphoblast | A | Blood | 24 | Live/Dead | propidium iodide | cell membrane integrity | 43.79845 | N | N | N | 2009 | 13 | 10.1007/s11671-009-9413-8
ZnO | I |  | 8 | 10000 |  | CD3+ T cells | P | H |  | Lymphoblast | A | Blood | 24 | Live/Dead | propidium iodide | cell membrane integrity | 14.7286825 | N | N | N | 2009 | 13 | 10.1007/s11671-009-9413-8
ZnO | I |  | 8 | 625 |  | CD4+T cells | P | H |  | Lymphoblast | A | Blood | 24 | Live/Dead | propidium iodide | cell membrane integrity | 69.379845 | N | N | N | 2009 | 13 | 10.1007/s11671-009-9413-8
ZnO | I |  | 8 | 1000 |  | CD4+T cells | P | H |  | Lymphoblast | A | Blood | 24 | Live/Dead | propidium iodide | cell membrane integrity | 68.21706 | N | N | N | 2009 | 13 | 10.1007/s11671-009-9413-8
ZnO | I |  | 8 | 2500 |  | CD4+T cells | P | H |  | Lymphoblast | A | Blood | 24 | Live/Dead | propidium iodide | cell membrane integrity | 64.34109 | N | N | N | 2009 | 13 | 10.1007/s11671-009-9413-8
ZnO | I |  | 8 | 5000 |  | CD4+T cells | P | H |  | Lymphoblast | A | Blood | 24 | Live/Dead | propidium iodide | cell membrane integrity | 47.67442 | N | N | N | 2009 | 13 | 10.1007/s11671-009-9413-8
ZnO | I |  | 8 | 10000 |  | CD4+T cells | P | H |  | Lymphoblast | A | Blood | 24 | Live/Dead | propidium iodide | cell membrane integrity | 24.806202 | N | N | N | 2009 | 13 | 10.1007/s11671-009-9413-8
ZnO | I |  | 8 | 625 |  | B cells | P | H |  | Lymphoblast | A | Blood | 24 | Live/Dead | propidium iodide | cell membrane integrity | 89.147285 | N | N | N | 2009 | 13 | 10.1007/s11671-009-9413-8
ZnO | I |  | 8 | 1000 |  | B cells | P | H |  | Lymphoblast | A | Blood | 24 | Live/Dead | propidium iodide | cell membrane integrity | 81.00775 | N | N | N | 2009 | 13 | 10.1007/s11671-009-9413-8
ZnO | I |  | 8 | 2500 |  | B cells | P | H |  | Lymphoblast | A | Blood | 24 | Live/Dead | propidium iodide | cell membrane integrity | 67.05426 | N | N | N | 2009 | 13 | 10.1007/s11671-009-9413-8
ZnO | I |  | 8 | 5000 |  | B cells | P | H |  | Lymphoblast | A | Blood | 24 | Live/Dead | propidium iodide | cell membrane integrity | 43.410854 | N | N | N | 2009 | 13 | 10.1007/s11671-009-9413-8
ZnO | I |  | 8 | 10000 |  | B cells | P | H |  | Lymphoblast | A | Blood | 24 | Live/Dead | propidium iodide | cell membrane integrity | 21.31783 | N | N | N | 2009 | 13 | 10.1007/s11671-009-9413-8
ZnO | I |  | 8 | 625 |  | NK cells | P | H |  | Lymphoblast | A | Blood | 24 | Live/Dead | propidium iodide | cell membrane integrity | 62.7907 | N | N | N | 2009 | 13 | 10.1007/s11671-009-9413-8
ZnO | I |  | 8 | 1000 |  | NK cells | P | H |  | Lymphoblast | A | Blood | 24 | Live/Dead | propidium iodide | cell membrane integrity | 44.573643 | N | N | N | 2009 | 13 | 10.1007/s11671-009-9413-8
ZnO | I |  | 8 | 2500 |  | NK cells | P | H |  | Lymphoblast | A | Blood | 24 | Live/Dead | propidium iodide | cell membrane integrity | 26.744186 | N | N | N | 2009 | 13 | 10.1007/s11671-009-9413-8
ZnO | I |  | 8 | 5000 |  | NK cells | P | H |  | Lymphoblast | A | Blood | 24 | Live/Dead | propidium iodide | cell membrane integrity | 13.565891 | N | N | N | 2009 | 13 | 10.1007/s11671-009-9413-8
ZnO | I |  | 8 | 10000 |  | NK cells | P | H |  | Lymphoblast | A | Blood | 24 | Live/Dead | propidium iodide | cell membrane integrity | 3.1007752 | N | N | N | 2009 | 13 | 10.1007/s11671-009-9413-8
ZnO | I |  | 8 | 625 |  | Monocytes | P | H |  | Monocyte | A | Blood | 24 | Live/Dead | propidium iodide | cell membrane integrity | 25.193798 | N | N | N | 2009 | 13 | 10.1007/s11671-009-9413-8
ZnO | I |  | 8 | 1000 |  | Monocytes | P | H |  | Monocyte | A | Blood | 24 | Live/Dead | propidium iodide | cell membrane integrity | 6.976744 | N | N | N | 2009 | 13 | 10.1007/s11671-009-9413-8
ZnO | I |  | 8 | 10000 |  | T cells (all types) | P | H |  | Lymphoblast | A | Blood | 24 | Live/Dead | propidium iodide | cell membrane integrity | 34.63439 | N | N | N | 2009 | 13 | 10.1007/s11671-009-9413-8
ZnO | I |  | 8 | 10000 |  | Naive T­cell | P | H |  | Lymphoblast | A | Blood | 24 | Live/Dead | propidium iodide | cell membrane integrity | 44.3355 | N | N | N | 2009 | 13 | 10.1007/s11671-009-9413-8
ZnO | I |  | 8 | 10000 |  | Memory T­cell | P | H |  | Lymphoblast | A | Blood | 24 | Live/Dead | propidium iodide | cell membrane integrity | 18.08616 | N | N | N | 2009 | 13 | 10.1007/s11671-009-9413-8
ZnO | I |  | 4 | 5000 |  | CD4+T cells | P | H |  | Lymphoblast | A | Blood | 24 | Live/Dead | propidium iodide | cell membrane integrity | 19.896479 | N | N | N | 2009 | 13 | 10.1007/s11671-009-9413-8
ZnO | I |  | 3 | 5000 |  | CD4+T cells | P | H |  | Lymphoblast | A | Blood | 24 | Live/Dead | propidium iodide | cell membrane integrity | 29.932598 | N | N | N | 2009 | 13 | 10.1007/s11671-009-9413-8
ZnO | I |  | 20 | 5000 |  | CD4+T cells | P | H |  | Lymphoblast | A | Blood | 24 | Live/Dead | propidium iodide | cell membrane integrity | 55.32121 | N | N | N | 2009 | 13 | 10.1007/s11671-009-9413-8
ZnO | I |  | 4 | 1000 |  | CD4+T cells | P | H |  | Lymphoblast | A | Blood | 24 | Live/Dead | propidium iodide | cell membrane integrity | 62.23176 | N | N | N | 2009 | 13 | 10.1007/s11671-009-9413-8
ZnO | I |  | 4 | 5000 |  | CD4+T cells | P | H |  | Lymphoblast | A | Blood | 24 | Live/Dead | propidium iodide | cell membrane integrity | 19.742489 | N | N | N | 2009 | 13 | 10.1007/s11671-009-9413-8
ZnO | I |  | 4 | 10000 |  | CD4+T cells | P | H |  | Lymphoblast | A | Blood | 24 | Live/Dead | propidium iodide | cell membrane integrity | 2.5751073 | N | N | N | 2009 | 13 | 10.1007/s11671-009-9413-8
ZnO | I |  | 20 | 1000 |  | CD4+T cells | P | H |  | Lymphoblast | A | Blood | 24 | Live/Dead | propidium iodide | cell membrane integrity | 77.25322 | N | N | N | 2009 | 13 | 10.1007/s11671-009-9413-8
ZnO | I |  | 20 | 5000 |  | CD4+T cells | P | H |  | Lymphoblast | A | Blood | 24 | Live/Dead | propidium iodide | cell membrane integrity | 50.643776 | N | N | N | 2009 | 13 | 10.1007/s11671-009-9413-8
ZnO | I |  | 20 | 10000 |  | CD4+T cells | P | H |  | Lymphoblast | A | Blood | 24 | Live/Dead | propidium iodide | cell membrane integrity | 12.875537 | N | N | N | 2009 | 13 | 10.1007/s11671-009-9413-8
ZnO | I |  | 75 | 0.0001674998 |  | Lymphocytes | P | H |  | Lymphoblast | A | Blood | 3 | MTT | tetrazolium salt | cell metabolic activity | 95.502396 | N | N | N | 2014 | 14 | 10.1007/s00449-013-0982-7
ZnO | I |  | 75 | 0.0003349995 |  | Lymphocytes | P | H |  | Lymphoblast | A | Blood | 3 | MTT | tetrazolium salt | cell metabolic activity | 105.83732 | N | N | N | 2014 | 14 | 10.1007/s00449-013-0982-7
ZnO | I |  | 75 | 0.0006699991 |  | Lymphocytes | P | H |  | Lymphoblast | A | Blood | 3 | MTT | tetrazolium salt | cell metabolic activity | 75.21531 | N | N | N | 2014 | 14 | 10.1007/s00449-013-0982-7
ZnO | I |  | 75 | 0.001339998 |  | Lymphocytes | P | H |  | Lymphoblast | A | Blood | 3 | MTT | tetrazolium salt | cell metabolic activity | 49.186604 | N | N | N | 2014 | 14 | 10.1007/s00449-013-0982-7
ZnO | I |  | 75 | 0.0001674998 |  | Lymphocytes | P | H |  | Lymphoblast | A | Blood | 3 | Live/Dead | trypan blue | cell membrane integrity | 85.55024 | N | N | N | 2014 | 14 | 10.1007/s00449-013-0982-7
ZnO | I |  | 75 | 0.0003349995 |  | Lymphocytes | P | H |  | Lymphoblast | A | Blood | 3 | Live/Dead | trypan blue | cell membrane integrity | 84.01914 | N | N | N | 2014 | 14 | 10.1007/s00449-013-0982-7
ZnO | I |  | 75 | 0.0006699991 |  | Lymphocytes | P | H |  | Lymphoblast | A | Blood | 3 | Live/Dead | trypan blue | cell membrane integrity | 74.066986 | N | N | N | 2014 | 14 | 10.1007/s00449-013-0982-7
ZnO | I |  | 75 | 0.001339998 |  | Lymphocytes | P | H |  | Lymphoblast | A | Blood | 3 | Live/Dead | trypan blue | cell membrane integrity | 61.435406 | N | N | N | 2014 | 14 | 10.1007/s00449-013-0982-7
ZnO | I | l-cysteine l-lysine l-lysine | 20 | 0.0003533198 |  | Caco­2 | L | H |  | Epithelial | A | Colon | 24 | CellTiter­Blue | Alamar blue | cell metabolic activity | 88.0639 | N | N | N | 2012 | 15 | 10.1007/s00204-012-0840-4
ZnO | I | l-cysteine l-lysine l-lysine | 20 | 0.0003533198 |  | Caco­2 | L | H |  | Epithelial | A | Colon | 36 | CellTiter­Blue | Alamar blue | cell metabolic activity | 78.450935 | N | N | N | 2012 | 15 | 10.1007/s00204-012-0840-4
ZnO | I | l-cysteine l-lysine l-lysine | 20 | 0.0003533198 |  | Caco­2 | L | H |  | Epithelial | A | Colon | 48 | CellTiter­Blue | Alamar blue | cell metabolic activity | 39.97198 | N | N | N | 2012 | 15 | 10.1007/s00204-012-0840-4
ZnO | I | l-cysteine l-lysine l-lysine | 20 | 0.0007066396 |  | Caco­2 | L | H |  | Epithelial | A | Colon | 24 | CellTiter­Blue | Alamar blue | cell metabolic activity | 68.17292 | N | N | N | 2012 | 15 | 10.1007/s00204-012-0840-4
ZnO | I | l-cysteine l-lysine l-lysine | 20 | 0.0007066396 |  | Caco­2 | L | H |  | Epithelial | A | Colon | 36 | CellTiter­Blue | Alamar blue | cell metabolic activity | 49.626442 | N | N | N | 2012 | 15 | 10.1007/s00204-012-0840-4
ZnO | I | l-cysteine l-lysine l-lysine | 20 | 0.0007066396 |  | Caco­2 | L | H |  | Epithelial | A | Colon | 48 | CellTiter­Blue | Alamar blue | cell metabolic activity | 24.892593 | N | N | N | 2012 | 15 | 10.1007/s00204-012-0840-4
ZnO | I | l-cysteine l-lysine l-lysine | 20 | 0.001766599 |  | Caco­2 | L | H |  | Epithelial | A | Colon | 24 | CellTiter­Blue | Alamar blue | cell metabolic activity | 33.85015 | N | N | N | 2012 | 15 | 10.1007/s00204-012-0840-4
ZnO | I | l-cysteine l-lysine l-lysine | 20 | 0.001766599 |  | Caco­2 | L | H |  | Epithelial | A | Colon | 36 | CellTiter­Blue | Alamar blue | cell metabolic activity | 4.992589 | N | N | N | 2012 | 15 | 10.1007/s00204-012-0840-4
ZnO | I | l-cysteine l-lysine l-lysine | 20 | 0.001766599 |  | Caco­2 | L | H |  | Epithelial | A | Colon | 48 | CellTiter­Blue | Alamar blue | cell metabolic activity | 4.3149247 | N | N | N | 2012 | 15 | 10.1007/s00204-012-0840-4
ZnO | I | l-cysteine l-lysine l-lysine | 20 | 0.003533198 |  | Caco­2 | L | H |  | Epithelial | A | Colon | 24 | CellTiter­Blue | Alamar blue | cell metabolic activity | 20.144733 | N | N | N | 2012 | 15 | 10.1007/s00204-012-0840-4
ZnO | I | l-cysteine l-lysine l-lysine | 20 | 0.003533198 |  | Caco­2 | L | H |  | Epithelial | A | Colon | 36 | CellTiter­Blue | Alamar blue | cell metabolic activity | 0.22308208 | N | N | N | 2012 | 15 | 10.1007/s00204-012-0840-4
ZnO | I | l-cysteine l-lysine l-lysine | 20 | 0.003533198 |  | Caco­2 | L | H |  | Epithelial | A | Colon | 48 | CellTiter­Blue | Alamar blue | cell metabolic activity | 2.2927547 | N | N | N | 2012 | 15 | 10.1007/s00204-012-0840-4
ZnO | I | l-cysteine l-lysine l-lysine | 20 | 0.007066396 |  | Caco­2 | L | H |  | Epithelial | A | Colon | 24 | CellTiter­Blue | Alamar blue | cell metabolic activity | 10.563026 | N | N | N | 2012 | 15 | 10.1007/s00204-012-0840-4
ZnO | I | l-cysteine l-lysine l-lysine | 20 | 0.007066396 |  | Caco­2 | L | H |  | Epithelial | A | Colon | 36 | CellTiter­Blue | Alamar blue | cell metabolic activity | 0.26336914 | N | N | N | 2012 | 15 | 10.1007/s00204-012-0840-4
ZnO | I | l-cysteine l-lysine l-lysine | 20 | 0.007066396 |  | Caco­2 | L | H |  | Epithelial | A | Colon | 48 | CellTiter­Blue | Alamar blue | cell metabolic activity | 2.333643 | N | N | N | 2012 | 15 | 10.1007/s00204-012-0840-4
ZnO | I | l-cysteine l-lysine l-lysine | 40 | 4.416498e-05 |  | Caco­2 | L | H |  | Epithelial | A | Colon | 24 | CellTiter­Blue | Alamar blue | cell metabolic activity | 108.20203 | N | N | N | 2012 | 15 | 10.1007/s00204-012-0840-4
ZnO | I | l-cysteine l-lysine l-lysine | 40 | 4.416498e-05 |  | Caco­2 | L | H |  | Epithelial | A | Colon | 36 | CellTiter­Blue | Alamar blue | cell metabolic activity | 99.96482 | N | N | N | 2012 | 15 | 10.1007/s00204-012-0840-4
ZnO | I | l-cysteine l-lysine l-lysine | 40 | 4.416498e-05 |  | Caco­2 | L | H |  | Epithelial | A | Colon | 48 | CellTiter­Blue | Alamar blue | cell metabolic activity | 96.53802 | N | N | N | 2012 | 15 | 10.1007/s00204-012-0840-4
ZnO | I | l-cysteine l-lysine l-lysine | 40 | 8.832995e-05 |  | Caco­2 | L | H |  | Epithelial | A | Colon | 24 | CellTiter­Blue | Alamar blue | cell metabolic activity | 100.68518 | N | N | N | 2012 | 15 | 10.1007/s00204-012-0840-4
ZnO | I | l-cysteine l-lysine l-lysine | 40 | 8.832995e-05 |  | Caco­2 | L | H |  | Epithelial | A | Colon | 36 | CellTiter­Blue | Alamar blue | cell metabolic activity | 90.38612 | N | N | N | 2012 | 15 | 10.1007/s00204-012-0840-4
ZnO | I | l-cysteine l-lysine l-lysine | 40 | 8.832995e-05 |  | Caco­2 | L | H |  | Epithelial | A | Colon | 48 | CellTiter­Blue | Alamar blue | cell metabolic activity | 64.966194 | N | N | N | 2012 | 15 | 10.1007/s00204-012-0840-4
ZnO | I | l-cysteine l-lysine l-lysine | 40 | 0.0002208249 |  | Caco­2 | L | H |  | Epithelial | A | Colon | 24 | CellTiter­Blue | Alamar blue | cell metabolic activity | 93.856224 | N | N | N | 2012 | 15 | 10.1007/s00204-012-0840-4
ZnO | I | l-cysteine l-lysine l-lysine | 40 | 0.0002208249 |  | Caco­2 | L | H |  | Epithelial | A | Colon | 36 | CellTiter­Blue | Alamar blue | cell metabolic activity | 81.49471 | N | N | N | 2012 | 15 | 10.1007/s00204-012-0840-4
ZnO | I | l-cysteine l-lysine l-lysine | 40 | 0.0002208249 |  | Caco­2 | L | H |  | Epithelial | A | Colon | 48 | CellTiter­Blue | Alamar blue | cell metabolic activity | 43.703644 | N | N | N | 2012 | 15 | 10.1007/s00204-012-0840-4
ZnO | I | l-cysteine l-lysine l-lysine | 40 | 0.0004416498 |  | Caco­2 | L | H |  | Epithelial | A | Colon | 24 | CellTiter­Blue | Alamar blue | cell metabolic activity | 73.28096 | N | N | N | 2012 | 15 | 10.1007/s00204-012-0840-4
ZnO | I | l-cysteine l-lysine l-lysine | 40 | 0.0004416498 |  | Caco­2 | L | H |  | Epithelial | A | Colon | 36 | CellTiter­Blue | Alamar blue | cell metabolic activity | 54.73388 | N | N | N | 2012 | 15 | 10.1007/s00204-012-0840-4
ZnO | I | l-cysteine l-lysine l-lysine | 40 | 0.0004416498 |  | Caco­2 | L | H |  | Epithelial | A | Colon | 48 | CellTiter­Blue | Alamar blue | cell metabolic activity | 26.564205 | N | N | N | 2012 | 15 | 10.1007/s00204-012-0840-4
ZnO | I | l-cysteine l-lysine l-lysine | 40 | 0.0008832995 |  | Caco­2 | L | H |  | Epithelial | A | Colon | 24 | CellTiter­Blue | Alamar blue | cell metabolic activity | 43.083702 | N | N | N | 2012 | 15 | 10.1007/s00204-012-0840-4
ZnO | I | l-cysteine l-lysine l-lysine | 40 | 0.0008832995 |  | Caco­2 | L | H |  | Epithelial | A | Colon | 36 | CellTiter­Blue | Alamar blue | cell metabolic activity | 25.910593 | N | N | N | 2012 | 15 | 10.1007/s00204-012-0840-4
ZnO | I | l-cysteine l-lysine l-lysine | 40 | 0.0008832995 |  | Caco­2 | L | H |  | Epithelial | A | Colon | 48 | CellTiter­Blue | Alamar blue | cell metabolic activity | 5.9895434 | N | N | N | 2012 | 15 | 10.1007/s00204-012-0840-4
ZnO | I |  | 60 | 0.001 |  | SH­SY5Y | L | H |  | Epithelial | A | Bone Marrow | 48 | MTS | tetrazolium salt | cell metabolic activity | 100.693115 | N | N | N | 2008 | 16 | 10.1080/17458080802235765
ZnO | I |  | 60 | 0.1 |  | SH­SY5Y | L | H |  | Epithelial | A | Bone Marrow | 48 | MTS | tetrazolium salt | cell metabolic activity | 92.226105 | N | N | N | 2008 | 16 | 10.1080/17458080802235765
ZnO | I |  | 60 | 1 |  | SH­SY5Y | L | H |  | Epithelial | A | Bone Marrow | 48 | MTS | tetrazolium salt | cell metabolic activity | 68.79509 | N | N | N | 2008 | 16 | 10.1080/17458080802235765
ZnO | I |  | 60 | 10 |  | SH­SY5Y | L | H |  | Epithelial | A | Bone Marrow | 48 | MTS | tetrazolium salt | cell metabolic activity | 55.583572 | N | N | N | 2008 | 16 | 10.1080/17458080802235765
ZnO | I |  | 60 | 100 |  | SH­SY5Y | L | H |  | Epithelial | A | Bone Marrow | 48 | MTS | tetrazolium salt | cell metabolic activity | 0.03533673 | N | N | N | 2008 | 16 | 10.1080/17458080802235765
ZnO | I |  | 60 | 0.001 |  | H4 | L | H |  | Epithelial | A | Brain | 48 | MTS | tetrazolium salt | cell metabolic activity | 110.36489 | N | N | N | 2008 | 16 | 10.1080/17458080802235765
ZnO | I |  | 60 | 0.1 |  | H4 | L | H |  | Epithelial | A | Brain | 48 | MTS | tetrazolium salt | cell metabolic activity | 107.41884 | N | N | N | 2008 | 16 | 10.1080/17458080802235765
ZnO | I |  | 60 | 1 |  | H4 | L | H |  | Epithelial | A | Brain | 48 | MTS | tetrazolium salt | cell metabolic activity | 97.29278 | N | N | N | 2008 | 16 | 10.1080/17458080802235765
ZnO | I |  | 60 | 10 |  | H4 | L | H |  | Epithelial | A | Brain | 48 | MTS | tetrazolium salt | cell metabolic activity | 89.433136 | N | N | N | 2008 | 16 | 10.1080/17458080802235765
ZnO | I |  | 60 | 100 |  | H4 | L | H |  | Epithelial | A | Brain | 48 | MTS | tetrazolium salt | cell metabolic activity | 46.814537 | N | N | N | 2008 | 16 | 10.1080/17458080802235765
ZnO | I |  | 60 | 0.001 |  | SH­SY5Y | L | H |  | Epithelial | A | Bone Marrow | 48 | Live/Dead | Calcein AM, Ethidium homodimer-1 | cell membrane integrity | 98.67841 | N | N | N | 2008 | 16 | 10.1080/17458080802235765
ZnO | I |  | 60 | 0.1 |  | SH­SY5Y | L | H |  | Epithelial | A | Bone Marrow | 48 | Live/Dead | Calcein AM, Ethidium homodimer-1 | cell membrane integrity | 98.67841 | N | N | N | 2008 | 16 | 10.1080/17458080802235765
ZnO | I |  | 60 | 1 |  | SH­SY5Y | L | H |  | Epithelial | A | Bone Marrow | 48 | Live/Dead | Calcein AM, Ethidium homodimer-1 | cell membrane integrity | 98.37004 | N | N | N | 2008 | 16 | 10.1080/17458080802235765
ZnO | I |  | 60 | 10 |  | SH­SY5Y | L | H |  | Epithelial | A | Bone Marrow | 48 | Live/Dead | Calcein AM, Ethidium homodimer-1 | cell membrane integrity | 98.67841 | N | N | N | 2008 | 16 | 10.1080/17458080802235765
ZnO | I |  | 60 | 100 |  | SH­SY5Y | L | H |  | Epithelial | A | Bone Marrow | 48 | Live/Dead | Calcein AM, Ethidium homodimer-1 | cell membrane integrity | 97.44493 | N | N | N | 2008 | 16 | 10.1080/17458080802235765
ZnO | I |  | 60 | 0.001 |  | H4 | L | H |  | Epithelial | A | Brain | 48 | Live/Dead | Calcein AM, Ethidium homodimer-1 | cell membrane integrity | 99.911896 | N | N | N | 2008 | 16 | 10.1080/17458080802235765
ZnO | I |  | 60 | 0.1 |  | H4 | L | H |  | Epithelial | A | Brain | 48 | Live/Dead | Calcein AM, Ethidium homodimer-1 | cell membrane integrity | 98.37004 | N | N | N | 2008 | 16 | 10.1080/17458080802235765
ZnO | I |  | 60 | 1 |  | H4 | L | H |  | Epithelial | A | Brain | 48 | Live/Dead | Calcein AM, Ethidium homodimer-1 | cell membrane integrity | 98.67841 | N | N | N | 2008 | 16 | 10.1080/17458080802235765
ZnO | I |  | 60 | 10 |  | H4 | L | H |  | Epithelial | A | Brain | 48 | Live/Dead | Calcein AM, Ethidium homodimer-1 | cell membrane integrity | 99.60352 | N | N | N | 2008 | 16 | 10.1080/17458080802235765
ZnO | I |  | 60 | 100 |  | H4 | L | H |  | Epithelial | A | Brain | 48 | Live/Dead | Calcein AM, Ethidium homodimer-1 | cell membrane integrity | 94.977974 | N | N | N | 2008 | 16 | 10.1080/17458080802235765
ZnO | I |  | 18 | 0.009693273 |  | SKOV­3 | L | H |  | Epithelial | A | Ovary | 24 | MTT | tetrazolium salt | cell metabolic activity | 25.252525 | N | N | Y | 2014 | 17 | 10.1016/j.nano.2014.01.006
ZnO | I |  | 18 | 0.009693273 |  | SKOV­3 | L | H |  | Epithelial | A | Ovary | 48 | MTT | tetrazolium salt | cell metabolic activity | 14.141414 | N | N | Y | 2014 | 17 | 10.1016/j.nano.2014.01.006
ZnO | I |  | 18 | 0.009693273 |  | Macrophages | L | H |  | Monocyte | A | Blood | 24 | LDH | LDH activity assay kit | LDH leakage | 44.681156 | N | N | Y | 2014 | 17 | 10.1016/j.nano.2014.01.006
Iron oxide | I | Dextran | 30 | 2.241588e-06 |  | Monocytes | P | H |  | Monocyte | A | Blood | 24 | NR | toluylene red | lysosomal uptake | 96.25 | N | N | N | 2007 | 18 | 10.1016/j.biomaterials.2006.12.003
Iron oxide | I | Dextran | 30 | 2.241588e-06 |  | Monocytes | P | H |  | Monocyte | A | Blood | 48 | NR | toluylene red | lysosomal uptake | 103.541664 | N | N | N | 2007 | 18 | 10.1016/j.biomaterials.2006.12.003
Iron oxide | I | Dextran | 30 | 2.241588e-06 |  | Monocytes | P | H |  | Monocyte | A | Blood | 72 | NR | toluylene red | lysosomal uptake | 90.416664 | N | N | N | 2007 | 18 | 10.1016/j.biomaterials.2006.12.003
Iron oxide | I | Dextran | 30 | 2.241588e-05 |  | Monocytes | P | H |  | Monocyte | A | Blood | 24 | NR | toluylene red | lysosomal uptake | 95.520836 | N | N | N | 2007 | 18 | 10.1016/j.biomaterials.2006.12.003
Iron oxide | I | Dextran | 30 | 2.241588e-05 |  | Monocytes | P | H |  | Monocyte | A | Blood | 48 | NR | toluylene red | lysosomal uptake | 102.8125 | N | N | N | 2007 | 18 | 10.1016/j.biomaterials.2006.12.003
Iron oxide | I | Dextran | 30 | 2.241588e-05 |  | Monocytes | P | H |  | Monocyte | A | Blood | 72 | NR | toluylene red | lysosomal uptake | 91.145836 | N | N | N | 2007 | 18 | 10.1016/j.biomaterials.2006.12.003
Iron oxide | I | Dextran | 30 | 0.0002241588 |  | Monocytes | P | H |  | Monocyte | A | Blood | 24 | NR | toluylene red | lysosomal uptake | 97.708336 | N | N | N | 2007 | 18 | 10.1016/j.biomaterials.2006.12.003
Iron oxide | I | Dextran | 30 | 0.0002241588 |  | Monocytes | P | H |  | Monocyte | A | Blood | 48 | NR | toluylene red | lysosomal uptake | 103.541664 | N | N | N | 2007 | 18 | 10.1016/j.biomaterials.2006.12.003
Iron oxide | I | Dextran | 30 | 0.0002241588 |  | Monocytes | P | H |  | Monocyte | A | Blood | 72 | NR | toluylene red | lysosomal uptake | 96.25 | N | N | N | 2007 | 18 | 10.1016/j.biomaterials.2006.12.003
Iron oxide | I | Dextran | 30 | 0.002241588 |  | Monocytes | P | H |  | Monocyte | A | Blood | 24 | NR | toluylene red | lysosomal uptake | 96.25 | N | N | N | 2007 | 18 | 10.1016/j.biomaterials.2006.12.003
Iron oxide | I | Dextran | 30 | 0.002241588 |  | Monocytes | P | H |  | Monocyte | A | Blood | 48 | NR | toluylene red | lysosomal uptake | 104.270836 | N | N | N | 2007 | 18 | 10.1016/j.biomaterials.2006.12.003
Iron oxide | I | Dextran | 30 | 0.002241588 |  | Monocytes | P | H |  | Monocyte | A | Blood | 72 | NR | toluylene red | lysosomal uptake | 94.791664 | N | N | N | 2007 | 18 | 10.1016/j.biomaterials.2006.12.003
Iron oxide | I | Dextran | 30 | 0.02241588 |  | Monocytes | P | H |  | Monocyte | A | Blood | 24 | NR | toluylene red | lysosomal uptake | 99.166664 | N | N | N | 2007 | 18 | 10.1016/j.biomaterials.2006.12.003
Iron oxide | I | Dextran | 30 | 0.02241588 |  | Monocytes | P | H |  | Monocyte | A | Blood | 48 | NR | toluylene red | lysosomal uptake | 107.1875 | N | N | N | 2007 | 18 | 10.1016/j.biomaterials.2006.12.003
Iron oxide | I | Dextran | 30 | 0.02241588 |  | Monocytes | P | H |  | Monocyte | A | Blood | 72 | NR | toluylene red | lysosomal uptake | 99.895836 | N | N | N | 2007 | 18 | 10.1016/j.biomaterials.2006.12.003
Iron oxide | I | Dextran | 30 | 0.2241588 |  | Monocytes | P | H |  | Monocyte | A | Blood | 24 | NR | toluylene red | lysosomal uptake | 74.375 | N | N | N | 2007 | 18 | 10.1016/j.biomaterials.2006.12.003
Iron oxide | I | Dextran | 30 | 0.2241588 |  | Monocytes | P | H |  | Monocyte | A | Blood | 48 | NR | toluylene red | lysosomal uptake | 74.375 | N | N | N | 2007 | 18 | 10.1016/j.biomaterials.2006.12.003
Iron oxide | I | Dextran | 30 | 0.2241588 |  | Monocytes | P | H |  | Monocyte | A | Blood | 72 | NR | toluylene red | lysosomal uptake | 86.041664 | N | N | N | 2007 | 18 | 10.1016/j.biomaterials.2006.12.003
Iron oxide | I | Dextran | 30 | 2.241588e-06 |  | Monocytes | P | H |  | Monocyte | A | Blood | 72 | MTT | tetrazolium salt | cell metabolic activity | 92.61745 | N | N | N | 2007 | 18 | 10.1016/j.biomaterials.2006.12.003
Iron oxide | I | Dextran | 30 | 2.241588e-05 |  | Monocytes | P | H |  | Monocyte | A | Blood | 72 | MTT | tetrazolium salt | cell metabolic activity | 93.42282 | N | N | N | 2007 | 18 | 10.1016/j.biomaterials.2006.12.003
Iron oxide | I | Dextran | 30 | 0.0002241588 |  | Monocytes | P | H |  | Monocyte | A | Blood | 72 | MTT | tetrazolium salt | cell metabolic activity | 90.20134 | N | N | N | 2007 | 18 | 10.1016/j.biomaterials.2006.12.003
Iron oxide | I | Dextran | 30 | 0.002241588 |  | Monocytes | P | H |  | Monocyte | A | Blood | 72 | MTT | tetrazolium salt | cell metabolic activity | 93.42282 | N | N | N | 2007 | 18 | 10.1016/j.biomaterials.2006.12.003
Iron oxide | I | Dextran | 30 | 0.02241588 |  | Monocytes | P | H |  | Monocyte | A | Blood | 72 | MTT | tetrazolium salt | cell metabolic activity | 87.78523 | N | N | N | 2007 | 18 | 10.1016/j.biomaterials.2006.12.003
Iron oxide | I | Dextran | 30 | 0.2241588 |  | Monocytes | P | H |  | Monocyte | A | Blood | 72 | MTT | tetrazolium salt | cell metabolic activity | 49.127518 | N | N | N | 2007 | 18 | 10.1016/j.biomaterials.2006.12.003
Iron oxide | I | Dextran | 30 | 0.008966352 |  | Monocytes | P | H |  | Monocyte | A | Blood | 24 | NR | toluylene red | lysosomal uptake | 93.12741 | N | N | N | 2007 | 18 | 10.1016/j.biomaterials.2006.12.003
Iron oxide | I | Dextran | 30 | 0.008966352 |  | Monocytes | P | H |  | Monocyte | A | Blood | 48 | NR | toluylene red | lysosomal uptake | 91.73745 | N | N | N | 2007 | 18 | 10.1016/j.biomaterials.2006.12.003
Iron oxide | I | Dextran | 30 | 0.008966352 |  | Monocytes | P | H |  | Monocyte | A | Blood | 72 | NR | toluylene red | lysosomal uptake | 95.90733 | N | N | N | 2007 | 18 | 10.1016/j.biomaterials.2006.12.003
Iron oxide | I | Dextran | 30 | 0.008966352 |  | Monocytes | P | H |  | Monocyte | A | Blood | 96 | NR | toluylene red | lysosomal uptake | 95.444016 | N | N | N | 2007 | 18 | 10.1016/j.biomaterials.2006.12.003
Iron oxide | I | Dextran | 30 | 0.008966352 |  | Monocytes | L | H |  | Monocyte | A | Blood | 168 | NR | toluylene red | lysosomal uptake | 93.59074 | N | N | N | 2007 | 18 | 10.1016/j.biomaterials.2006.12.003
Iron oxide | I | Dextran | 30 | 0.008966352 |  | Monocytes | L | H |  | Monocyte | A | Blood | 216 | NR | toluylene red | lysosomal uptake | 94.054054 | N | N | N | 2007 | 18 | 10.1016/j.biomaterials.2006.12.003
Iron oxide | I | Dextran | 30 | 0.008966352 |  | Monocytes | L | H |  | Monocyte | A | Blood | 336 | NR | toluylene red | lysosomal uptake | 82.47104 | N | N | N | 2007 | 18 | 10.1016/j.biomaterials.2006.12.003
Iron oxide | I | PEI | 145.8 | 3.046292e-07 | 17.7 | SH­SY5Y | L | H |  | Epithelial | A | Bone Marrow | 72 | MTS | tetrazolium salt | cell metabolic activity | 89.08297 | Y | N | N | 2012 | 19 | 10.1186/1556-276X-7-77
Iron oxide | I | PEI | 145.8 | 6.102348e-07 | 17.7 | SH­SY5Y | L | H |  | Epithelial | A | Bone Marrow | 72 | MTS | tetrazolium salt | cell metabolic activity | 117.90393 | Y | N | N | 2012 | 19 | 10.1186/1556-276X-7-77
Iron oxide | I | PEI | 145.8 | 1.22047e-06 | 17.7 | SH­SY5Y | L | H |  | Epithelial | A | Bone Marrow | 72 | MTS | tetrazolium salt | cell metabolic activity | 136.24454 | Y | N | N | 2012 | 19 | 10.1186/1556-276X-7-77
Iron oxide | I | PEI | 145.8 | 2.440939e-06 | 17.7 | SH­SY5Y | L | H |  | Epithelial | A | Bone Marrow | 72 | MTS | tetrazolium salt | cell metabolic activity | 124.89083 | Y | N | N | 2012 | 19 | 10.1186/1556-276X-7-77
Iron oxide | I | PEI | 145.8 | 4.881879e-06 | 17.7 | SH­SY5Y | L | H |  | Epithelial | A | Bone Marrow | 72 | MTS | tetrazolium salt | cell metabolic activity | 119.65066 | Y | N | N | 2012 | 19 | 10.1186/1556-276X-7-77
Iron oxide | I | PEI | 145.8 | 3.046292e-07 | 17.7 | SH­SY5Y | L | H |  | Epithelial | A | Bone Marrow | 72 | CellTiter­Blue | Alamar blue | cell metabolic activity | 112.66376 | Y | N | N | 2012 | 19 | 10.1186/1556-276X-7-77
Iron oxide | I | PEI | 145.8 | 6.102348e-07 | 17.7 | SH­SY5Y | L | H |  | Epithelial | A | Bone Marrow | 72 | CellTiter­Blue | Alamar blue | cell metabolic activity | 157.20525 | Y | N | N | 2012 | 19 | 10.1186/1556-276X-7-77
Iron oxide | I | PEI | 145.8 | 1.22047e-06 | 17.7 | SH­SY5Y | L | H |  | Epithelial | A | Bone Marrow | 72 | CellTiter­Blue | Alamar blue | cell metabolic activity | 169.43231 | Y | N | N | 2012 | 19 | 10.1186/1556-276X-7-77
Iron oxide | I | PEI | 145.8 | 2.440939e-06 | 17.7 | SH­SY5Y | L | H |  | Epithelial | A | Bone Marrow | 72 | CellTiter­Blue | Alamar blue | cell metabolic activity | 179.0393 | Y | N | N | 2012 | 19 | 10.1186/1556-276X-7-77
Iron oxide | I | PEI | 145.8 | 4.881879e-06 | 17.7 | SH­SY5Y | L | H |  | Epithelial | A | Bone Marrow | 72 | CellTiter­Blue | Alamar blue | cell metabolic activity | 144.1048 | Y | N | N | 2012 | 19 | 10.1186/1556-276X-7-77
Iron oxide | I | PEI | 145.8 | 3.046292e-07 | 17.7 | SH­SY5Y | L | H |  | Epithelial | A | Bone Marrow | 72 | CellTiter­Glo | luciferase | ATP content | 138.86462 | Y | N | N | 2012 | 19 | 10.1186/1556-276X-7-77
Iron oxide | I | PEI | 145.8 | 6.102348e-07 | 17.7 | SH­SY5Y | L | H |  | Epithelial | A | Bone Marrow | 72 | CellTiter­Glo | luciferase | ATP content | 119.65066 | Y | N | N | 2012 | 19 | 10.1186/1556-276X-7-77
Iron oxide | I | PEI | 145.8 | 1.22047e-06 | 17.7 | SH­SY5Y | L | H |  | Epithelial | A | Bone Marrow | 72 | CellTiter­Glo | luciferase | ATP content | 68.12227 | Y | N | N | 2012 | 19 | 10.1186/1556-276X-7-77
Iron oxide | I | PEI | 145.8 | 2.440939e-06 | 17.7 | SH­SY5Y | L | H |  | Epithelial | A | Bone Marrow | 72 | CellTiter­Glo | luciferase | ATP content | 48.9083 | Y | N | N | 2012 | 19 | 10.1186/1556-276X-7-77
Iron oxide | I | PEI | 145.8 | 4.881879e-06 | 17.7 | SH­SY5Y | L | H |  | Epithelial | A | Bone Marrow | 72 | CellTiter­Glo | luciferase | ATP content | 26.200872 | Y | N | N | 2012 | 19 | 10.1186/1556-276X-7-77
Iron oxide | I | PEI | 145.8 | 3.046292e-07 | 17.7 | SH­SY5Y | L | H |  | Epithelial | A | Bone Marrow | 72 | Live/Dead | trypan blue | cell membrane integrity | 62.00873 | Y | N | N | 2012 | 19 | 10.1186/1556-276X-7-77
Iron oxide | I | PEI | 145.8 | 6.102348e-07 | 17.7 | SH­SY5Y | L | H |  | Epithelial | A | Bone Marrow | 72 | Live/Dead | trypan blue | cell membrane integrity | 41.9214 | Y | N | N | 2012 | 19 | 10.1186/1556-276X-7-77
Iron oxide | I | PEI | 145.8 | 1.22047e-06 | 17.7 | SH­SY5Y | L | H |  | Epithelial | A | Bone Marrow | 72 | Live/Dead | trypan blue | cell membrane integrity | 32.31441 | Y | N | N | 2012 | 19 | 10.1186/1556-276X-7-77
Iron oxide | I | PEI | 145.8 | 2.440939e-06 | 17.7 | SH­SY5Y | L | H |  | Epithelial | A | Bone Marrow | 72 | Live/Dead | trypan blue | cell membrane integrity | 23.580786 | Y | N | N | 2012 | 19 | 10.1186/1556-276X-7-77
Iron oxide | I | PEI | 145.8 | 4.881879e-06 | 17.7 | SH­SY5Y | L | H |  | Epithelial | A | Bone Marrow | 72 | Live/Dead | trypan blue | cell membrane integrity | 14.847161 | Y | N | N | 2012 | 19 | 10.1186/1556-276X-7-77
Iron oxide | I | PEI | 145.8 | 3.046292e-07 | 17.7 | RAW 264.7 | L | A | Mouse | Monocyte/Macrophage | A | Blood | 72 | MTS | tetrazolium salt | cell metabolic activity | 146.7742 | Y | N | N | 2012 | 19 | 10.1186/1556-276X-7-77
Iron oxide | I | PEI | 145.8 | 6.102348e-07 | 17.7 | RAW 264.7 | L | A | Mouse | Monocyte/Macrophage | A | Blood | 72 | MTS | tetrazolium salt | cell metabolic activity | 129.83871 | Y | N | N | 2012 | 19 | 10.1186/1556-276X-7-77
Iron oxide | I | PEI | 145.8 | 1.22047e-06 | 17.7 | RAW 264.7 | L | A | Mouse | Monocyte/Macrophage | A | Blood | 72 | MTS | tetrazolium salt | cell metabolic activity | 125 | Y | N | N | 2012 | 19 | 10.1186/1556-276X-7-77
Iron oxide | I | PEI | 145.8 | 2.440939e-06 | 17.7 | RAW 264.7 | L | A | Mouse | Monocyte/Macrophage | A | Blood | 72 | MTS | tetrazolium salt | cell metabolic activity | 104.83871 | Y | N | N | 2012 | 19 | 10.1186/1556-276X-7-77
Iron oxide | I | PEI | 145.8 | 4.881879e-06 | 17.7 | RAW 264.7 | L | A | Mouse | Monocyte/Macrophage | A | Blood | 72 | MTS | tetrazolium salt | cell metabolic activity | 100 | Y | N | N | 2012 | 19 | 10.1186/1556-276X-7-77
Iron oxide | I | PEI | 145.8 | 3.046292e-07 | 17.7 | RAW 264.7 | L | A | Mouse | Monocyte/Macrophage | A | Blood | 72 | CellTiter­Blue | Alamar blue | cell metabolic activity | 104.83871 | Y | N | N | 2012 | 19 | 10.1186/1556-276X-7-77
Iron oxide | I | PEI | 145.8 | 6.102348e-07 | 17.7 | RAW 264.7 | L | A | Mouse | Monocyte/Macrophage | A | Blood | 72 | CellTiter­Blue | Alamar blue | cell metabolic activity | 102.41936 | Y | N | N | 2012 | 19 | 10.1186/1556-276X-7-77
Iron oxide | I | PEI | 145.8 | 1.22047e-06 | 17.7 | RAW 264.7 | L | A | Mouse | Monocyte/Macrophage | A | Blood | 72 | CellTiter­Blue | Alamar blue | cell metabolic activity | 99.19355 | Y | N | N | 2012 | 19 | 10.1186/1556-276X-7-77
Iron oxide | I | PEI | 145.8 | 2.440939e-06 | 17.7 | RAW 264.7 | L | A | Mouse | Monocyte/Macrophage | A | Blood | 72 | CellTiter­Blue | Alamar blue | cell metabolic activity | 96.77419 | Y | N | N | 2012 | 19 | 10.1186/1556-276X-7-77
Iron oxide | I | PEI | 145.8 | 4.881879e-06 | 17.7 | RAW 264.7 | L | A | Mouse | Monocyte/Macrophage | A | Blood | 72 | CellTiter­Blue | Alamar blue | cell metabolic activity | 100 | Y | N | N | 2012 | 19 | 10.1186/1556-276X-7-77
Iron oxide | I | PEI | 145.8 | 3.046292e-07 | 17.7 | RAW 264.7 | L | A | Mouse | Monocyte/Macrophage | A | Blood | 72 | CellTiter­Blue | Alamar blue | cell metabolic activity | 131.45161 | Y | N | N | 2012 | 19 | 10.1186/1556-276X-7-77
Iron oxide | I | PEI | 145.8 | 6.102348e-07 | 17.7 | RAW 264.7 | L | A | Mouse | Monocyte/Macrophage | A | Blood | 72 | CellTiter­Blue | Alamar blue | cell metabolic activity | 115.32258 | Y | N | N | 2012 | 19 | 10.1186/1556-276X-7-77
Iron oxide | I | PEI | 145.8 | 1.22047e-06 | 17.7 | RAW 264.7 | L | A | Mouse | Monocyte/Macrophage | A | Blood | 72 | CellTiter­Blue | Alamar blue | cell metabolic activity | 106.451614 | Y | N | N | 2012 | 19 | 10.1186/1556-276X-7-77
Iron oxide | I | PEI | 145.8 | 2.440939e-06 | 17.7 | RAW 264.7 | L | A | Mouse | Monocyte/Macrophage | A | Blood | 72 | CellTiter­Blue | Alamar blue | cell metabolic activity | 85.48387 | Y | N | N | 2012 | 19 | 10.1186/1556-276X-7-77
Iron oxide | I | PEI | 145.8 | 4.881879e-06 | 17.7 | RAW 264.7 | L | A | Mouse | Monocyte/Macrophage | A | Blood | 72 | CellTiter­Blue | Alamar blue | cell metabolic activity | 58.064518 | Y | N | N | 2012 | 19 | 10.1186/1556-276X-7-77
Iron oxide | I | PEI | 145.8 | 3.046292e-07 | 17.7 | SH­SY5Y | L | H |  | Epithelial | A | Bone Marrow | 24 | Live/Dead | trypan blue | cell membrane integrity | 82.850784 | Y | N | N | 2012 | 19 | 10.1186/1556-276X-7-77
Iron oxide | I | PEI | 145.8 | 6.102348e-07 | 17.7 | SH­SY5Y | L | H |  | Epithelial | A | Bone Marrow | 24 | Live/Dead | trypan blue | cell membrane integrity | 67.31019 | Y | N | N | 2012 | 19 | 10.1186/1556-276X-7-77
Iron oxide | I | PEI | 145.8 | 1.22047e-06 | 17.7 | SH­SY5Y | L | H |  | Epithelial | A | Bone Marrow | 24 | Live/Dead | trypan blue | cell membrane integrity | 56.04981 | Y | N | N | 2012 | 19 | 10.1186/1556-276X-7-77
Iron oxide | I | PEI | 145.8 | 2.440939e-06 | 17.7 | SH­SY5Y | L | H |  | Epithelial | A | Bone Marrow | 24 | Live/Dead | trypan blue | cell membrane integrity | 42.64823 | Y | N | N | 2012 | 19 | 10.1186/1556-276X-7-77
Iron oxide | I | PEI | 145.8 | 4.881879e-06 | 17.7 | SH­SY5Y | L | H |  | Epithelial | A | Bone Marrow | 24 | Live/Dead | trypan blue | cell membrane integrity | 39.943905 | Y | N | N | 2012 | 19 | 10.1186/1556-276X-7-77
Iron oxide | I | PEI | 145.8 | 3.046292e-07 | 17.7 | SH­SY5Y | L | H |  | Epithelial | A | Bone Marrow | 72 | Live/Dead | trypan blue | cell membrane integrity | 60.188145 | Y | N | N | 2012 | 19 | 10.1186/1556-276X-7-77
Iron oxide | I | PEI | 145.8 | 6.102348e-07 | 17.7 | SH­SY5Y | L | H |  | Epithelial | A | Bone Marrow | 72 | Live/Dead | trypan blue | cell membrane integrity | 40.906464 | Y | N | N | 2012 | 19 | 10.1186/1556-276X-7-77
Iron oxide | I | PEI | 145.8 | 1.22047e-06 | 17.7 | SH­SY5Y | L | H |  | Epithelial | A | Bone Marrow | 72 | Live/Dead | trypan blue | cell membrane integrity | 31.248158 | Y | N | N | 2012 | 19 | 10.1186/1556-276X-7-77
Iron oxide | I | PEI | 145.8 | 2.440939e-06 | 17.7 | SH­SY5Y | L | H |  | Epithelial | A | Bone Marrow | 72 | Live/Dead | trypan blue | cell membrane integrity | 22.661545 | Y | N | N | 2012 | 19 | 10.1186/1556-276X-7-77
Iron oxide | I | PEI | 145.8 | 4.881879e-06 | 17.7 | SH­SY5Y | L | H |  | Epithelial | A | Bone Marrow | 72 | Live/Dead | trypan blue | cell membrane integrity | 13.54236 | Y | N | N | 2012 | 19 | 10.1186/1556-276X-7-77
Iron oxide | I | PEI | 145.8 | 3.046292e-07 | 17.7 | SH­SY5Y | L | H |  | Epithelial | A | Bone Marrow | 120 | Live/Dead | trypan blue | cell membrane integrity | 42.340473 | Y | N | N | 2012 | 19 | 10.1186/1556-276X-7-77
Iron oxide | I | PEI | 145.8 | 6.102348e-07 | 17.7 | SH­SY5Y | L | H |  | Epithelial | A | Bone Marrow | 120 | Live/Dead | trypan blue | cell membrane integrity | 32.684353 | Y | N | N | 2012 | 19 | 10.1186/1556-276X-7-77
Iron oxide | I | PEI | 145.8 | 1.22047e-06 | 17.7 | SH­SY5Y | L | H |  | Epithelial | A | Bone Marrow | 120 | Live/Dead | trypan blue | cell membrane integrity | 24.09774 | Y | N | N | 2012 | 19 | 10.1186/1556-276X-7-77
Iron oxide | I | PEI | 145.8 | 2.440939e-06 | 17.7 | SH­SY5Y | L | H |  | Epithelial | A | Bone Marrow | 120 | Live/Dead | trypan blue | cell membrane integrity | 20.32609 | Y | N | N | 2012 | 19 | 10.1186/1556-276X-7-77
Iron oxide | I | PEI | 145.8 | 4.881879e-06 | 17.7 | SH­SY5Y | L | H |  | Epithelial | A | Bone Marrow | 120 | Live/Dead | trypan blue | cell membrane integrity | 10.665605 | Y | N | N | 2012 | 19 | 10.1186/1556-276X-7-77
Iron oxide | I | PEI | 145.8 | 3.046292e-07 | 17.7 | SH­SY5Y | L | H |  | Epithelial | A | Bone Marrow | 168 | Live/Dead | trypan blue | cell membrane integrity | 38.93333 | Y | N | N | 2012 | 19 | 10.1186/1556-276X-7-77
Iron oxide | I | PEI | 145.8 | 6.102348e-07 | 17.7 | SH­SY5Y | L | H |  | Epithelial | A | Bone Marrow | 168 | Live/Dead | trypan blue | cell membrane integrity | 27.670767 | Y | N | N | 2012 | 19 | 10.1186/1556-276X-7-77
Iron oxide | I | PEI | 145.8 | 1.22047e-06 | 17.7 | SH­SY5Y | L | H |  | Epithelial | A | Bone Marrow | 168 | Live/Dead | trypan blue | cell membrane integrity | 19.618906 | Y | N | N | 2012 | 19 | 10.1186/1556-276X-7-77
Iron oxide | I | PEI | 145.8 | 2.440939e-06 | 17.7 | SH­SY5Y | L | H |  | Epithelial | A | Bone Marrow | 168 | Live/Dead | trypan blue | cell membrane integrity | 14.238631 | Y | N | N | 2012 | 19 | 10.1186/1556-276X-7-77
Iron oxide | I | PEI | 145.8 | 4.881879e-06 | 17.7 | SH­SY5Y | L | H |  | Epithelial | A | Bone Marrow | 168 | Live/Dead | trypan blue | cell membrane integrity | 0.8414183 | Y | N | N | 2012 | 19 | 10.1186/1556-276X-7-77
Iron oxide | I | PEI | 145.8 | 3.046292e-07 | 17.7 | RAW 264.7 | L | A | Mouse | Monocyte/Macrophage | A | Blood | 24 | Live/Dead | trypan blue | cell membrane integrity | 98.2479 | Y | N | N | 2012 | 19 | 10.1186/1556-276X-7-77
Iron oxide | I | PEI | 145.8 | 6.102348e-07 | 17.7 | RAW 264.7 | L | A | Mouse | Monocyte/Macrophage | A | Blood | 24 | Live/Dead | trypan blue | cell membrane integrity | 98.80087 | Y | N | N | 2012 | 19 | 10.1186/1556-276X-7-77
Iron oxide | I | PEI | 145.8 | 1.22047e-06 | 17.7 | RAW 264.7 | L | A | Mouse | Monocyte/Macrophage | A | Blood | 24 | Live/Dead | trypan blue | cell membrane integrity | 81.53774 | Y | N | N | 2012 | 19 | 10.1186/1556-276X-7-77
Iron oxide | I | PEI | 145.8 | 2.440939e-06 | 17.7 | RAW 264.7 | L | A | Mouse | Monocyte/Macrophage | A | Blood | 24 | Live/Dead | trypan blue | cell membrane integrity | 90.13358 | Y | N | N | 2012 | 19 | 10.1186/1556-276X-7-77
Iron oxide | I | PEI | 145.8 | 4.881879e-06 | 17.7 | RAW 264.7 | L | A | Mouse | Monocyte/Macrophage | A | Blood | 24 | Live/Dead | trypan blue | cell membrane integrity | 82.64213 | Y | N | N | 2012 | 19 | 10.1186/1556-276X-7-77
Iron oxide | I | PEI | 145.8 | 3.046292e-07 | 17.7 | RAW 264.7 | L | A | Mouse | Monocyte/Macrophage | A | Blood | 72 | Live/Dead | trypan blue | cell membrane integrity | 96.38087 | Y | N | N | 2012 | 19 | 10.1186/1556-276X-7-77
Iron oxide | I | PEI | 145.8 | 6.102348e-07 | 17.7 | RAW 264.7 | L | A | Mouse | Monocyte/Macrophage | A | Blood | 72 | Live/Dead | trypan blue | cell membrane integrity | 84.86487 | Y | N | N | 2012 | 19 | 10.1186/1556-276X-7-77
Iron oxide | I | PEI | 145.8 | 1.22047e-06 | 17.7 | RAW 264.7 | L | A | Mouse | Monocyte/Macrophage | A | Blood | 72 | Live/Dead | trypan blue | cell membrane integrity | 76.22088 | Y | N | N | 2012 | 19 | 10.1186/1556-276X-7-77
Iron oxide | I | PEI | 145.8 | 2.440939e-06 | 17.7 | RAW 264.7 | L | A | Mouse | Monocyte/Macrophage | A | Blood | 72 | Live/Dead | trypan blue | cell membrane integrity | 75.62442 | Y | N | N | 2012 | 19 | 10.1186/1556-276X-7-77
Iron oxide | I | PEI | 145.8 | 4.881879e-06 | 17.7 | RAW 264.7 | L | A | Mouse | Monocyte/Macrophage | A | Blood | 72 | Live/Dead | trypan blue | cell membrane integrity | 67.556694 | Y | N | N | 2012 | 19 | 10.1186/1556-276X-7-77
Iron oxide | I | PEI | 145.8 | 3.046292e-07 | 17.7 | RAW 264.7 | L | A | Mouse | Monocyte/Macrophage | A | Blood | 120 | Live/Dead | trypan blue | cell membrane integrity | 92.78658 | Y | N | N | 2012 | 19 | 10.1186/1556-276X-7-77
Iron oxide | I | PEI | 145.8 | 6.102348e-07 | 17.7 | RAW 264.7 | L | A | Mouse | Monocyte/Macrophage | A | Blood | 120 | Live/Dead | trypan blue | cell membrane integrity | 82.42156 | Y | N | N | 2012 | 19 | 10.1186/1556-276X-7-77
Iron oxide | I | PEI | 145.8 | 1.22047e-06 | 17.7 | RAW 264.7 | L | A | Mouse | Monocyte/Macrophage | A | Blood | 120 | Live/Dead | trypan blue | cell membrane integrity | 77.225845 | Y | N | N | 2012 | 19 | 10.1186/1556-276X-7-77
Iron oxide | I | PEI | 145.8 | 2.440939e-06 | 17.7 | RAW 264.7 | L | A | Mouse | Monocyte/Macrophage | A | Blood | 120 | Live/Dead | trypan blue | cell membrane integrity | 62.261574 | Y | N | N | 2012 | 19 | 10.1186/1556-276X-7-77
Iron oxide | I | PEI | 145.8 | 4.881879e-06 | 17.7 | RAW 264.7 | L | A | Mouse | Monocyte/Macrophage | A | Blood | 120 | Live/Dead | trypan blue | cell membrane integrity | 63.3877 | Y | N | N | 2012 | 19 | 10.1186/1556-276X-7-77
Iron oxide | I | PEI | 145.8 | 3.046292e-07 | 17.7 | RAW 264.7 | L | A | Mouse | Monocyte/Macrophage | A | Blood | 168 | Live/Dead | trypan blue | cell membrane integrity | 74.254425 | Y | N | N | 2012 | 19 | 10.1186/1556-276X-7-77
Iron oxide | I | PEI | 145.8 | 6.102348e-07 | 17.7 | RAW 264.7 | L | A | Mouse | Monocyte/Macrophage | A | Blood | 168 | Live/Dead | trypan blue | cell membrane integrity | 68.484 | Y | N | N | 2012 | 19 | 10.1186/1556-276X-7-77
Iron oxide | I | PEI | 145.8 | 1.22047e-06 | 17.7 | RAW 264.7 | L | A | Mouse | Monocyte/Macrophage | A | Blood | 168 | Live/Dead | trypan blue | cell membrane integrity | 59.84001 | Y | N | N | 2012 | 19 | 10.1186/1556-276X-7-77
Iron oxide | I | PEI | 145.8 | 2.440939e-06 | 17.7 | RAW 264.7 | L | A | Mouse | Monocyte/Macrophage | A | Blood | 168 | Live/Dead | trypan blue | cell membrane integrity | 46.02516 | Y | N | N | 2012 | 19 | 10.1186/1556-276X-7-77
Iron oxide | I | PEI | 145.8 | 4.881879e-06 | 17.7 | RAW 264.7 | L | A | Mouse | Monocyte/Macrophage | A | Blood | 168 | Live/Dead | trypan blue | cell membrane integrity | 39.68158 | Y | N | N | 2012 | 19 | 10.1186/1556-276X-7-77
Iron oxide | I | PEI | 145.8 | 3.046292e-07 | 17.7 | SH­SY5Y | L | H |  | Epithelial | A | Bone Marrow | 1 | LDH | LDH activity assay kit | LDH leakage | 88.389831 | Y | N | N | 2012 | 19 | 10.1186/1556-276X-7-77
Iron oxide | I | PEI | 145.8 | 6.102348e-07 | 17.7 | SH­SY5Y | L | H |  | Epithelial | A | Bone Marrow | 1 | LDH | LDH activity assay kit | LDH leakage | 88.389831 | Y | N | N | 2012 | 19 | 10.1186/1556-276X-7-77
Iron oxide | I | PEI | 145.8 | 1.22047e-06 | 17.7 | SH­SY5Y | L | H |  | Epithelial | A | Bone Marrow | 1 | LDH | LDH activity assay kit | LDH leakage | 88.389831 | Y | N | N | 2012 | 19 | 10.1186/1556-276X-7-77
Iron oxide | I | PEI | 145.8 | 2.440939e-06 | 17.7 | SH­SY5Y | L | H |  | Epithelial | A | Bone Marrow | 1 | LDH | LDH activity assay kit | LDH leakage | 88.389831 | Y | N | N | 2012 | 19 | 10.1186/1556-276X-7-77
Iron oxide | I | PEI | 145.8 | 4.881879e-06 | 17.7 | SH­SY5Y | L | H |  | Epithelial | A | Bone Marrow | 1 | LDH | LDH activity assay kit | LDH leakage | 87.118644 | Y | N | N | 2012 | 19 | 10.1186/1556-276X-7-77
Iron oxide | I | PEI | 145.8 | 3.046292e-07 | 17.7 | SH­SY5Y | L | H |  | Epithelial | A | Bone Marrow | 4 | LDH | LDH activity assay kit | LDH leakage | 75.254238 | Y | N | N | 2012 | 19 | 10.1186/1556-276X-7-77
Iron oxide | I | PEI | 145.8 | 6.102348e-07 | 17.7 | SH­SY5Y | L | H |  | Epithelial | A | Bone Marrow | 4 | LDH | LDH activity assay kit | LDH leakage | 76.949152 | Y | N | N | 2012 | 19 | 10.1186/1556-276X-7-77
Iron oxide | I | PEI | 145.8 | 1.22047e-06 | 17.7 | SH­SY5Y | L | H |  | Epithelial | A | Bone Marrow | 4 | LDH | LDH activity assay kit | LDH leakage | 78.220339 | Y | N | N | 2012 | 19 | 10.1186/1556-276X-7-77
Iron oxide | I | PEI | 145.8 | 2.440939e-06 | 17.7 | SH­SY5Y | L | H |  | Epithelial | A | Bone Marrow | 4 | LDH | LDH activity assay kit | LDH leakage | 77.79661 | Y | N | N | 2012 | 19 | 10.1186/1556-276X-7-77
Iron oxide | I | PEI | 145.8 | 4.881879e-06 | 17.7 | SH­SY5Y | L | H |  | Epithelial | A | Bone Marrow | 4 | LDH | LDH activity assay kit | LDH leakage | 75.677965 | Y | N | N | 2012 | 19 | 10.1186/1556-276X-7-77
Iron oxide | I | PEI | 145.8 | 3.046292e-07 | 17.7 | SH­SY5Y | L | H |  | Epithelial | A | Bone Marrow | 24 | LDH | LDH activity assay kit | LDH leakage | 66.77966 | Y | N | N | 2012 | 19 | 10.1186/1556-276X-7-77
Iron oxide | I | PEI | 145.8 | 6.102348e-07 | 17.7 | SH­SY5Y | L | H |  | Epithelial | A | Bone Marrow | 24 | LDH | LDH activity assay kit | LDH leakage | 65.932205 | Y | N | N | 2012 | 19 | 10.1186/1556-276X-7-77
Iron oxide | I | PEI | 145.8 | 1.22047e-06 | 17.7 | SH­SY5Y | L | H |  | Epithelial | A | Bone Marrow | 24 | LDH | LDH activity assay kit | LDH leakage | 65.932205 | Y | N | N | 2012 | 19 | 10.1186/1556-276X-7-77
Iron oxide | I | PEI | 145.8 | 2.440939e-06 | 17.7 | SH­SY5Y | L | H |  | Epithelial | A | Bone Marrow | 24 | LDH | LDH activity assay kit | LDH leakage | 64.23729 | Y | N | N | 2012 | 19 | 10.1186/1556-276X-7-77
Iron oxide | I | PEI | 145.8 | 4.881879e-06 | 17.7 | SH­SY5Y | L | H |  | Epithelial | A | Bone Marrow | 24 | LDH | LDH activity assay kit | LDH leakage | 57.457626 | Y | N | N | 2012 | 19 | 10.1186/1556-276X-7-77
Iron oxide | I | PEI | 145.8 | 3.046292e-07 | 17.7 | SH­SY5Y | L | H |  | Epithelial | A | Bone Marrow | 72 | LDH | LDH activity assay kit | LDH leakage | 53.64407 | Y | N | N | 2012 | 19 | 10.1186/1556-276X-7-77
Iron oxide | I | PEI | 145.8 | 6.102348e-07 | 17.7 | SH­SY5Y | L | H |  | Epithelial | A | Bone Marrow | 72 | LDH | LDH activity assay kit | LDH leakage | 48.559322 | Y | N | N | 2012 | 19 | 10.1186/1556-276X-7-77
Iron oxide | I | PEI | 145.8 | 1.22047e-06 | 17.7 | SH­SY5Y | L | H |  | Epithelial | A | Bone Marrow | 72 | LDH | LDH activity assay kit | LDH leakage | 49.74576 | Y | N | N | 2012 | 19 | 10.1186/1556-276X-7-77
Iron oxide | I | PEI | 145.8 | 2.440939e-06 | 17.7 | SH­SY5Y | L | H |  | Epithelial | A | Bone Marrow | 72 | LDH | LDH activity assay kit | LDH leakage | 49.83051 | Y | N | N | 2012 | 19 | 10.1186/1556-276X-7-77
Iron oxide | I | PEI | 145.8 | 4.881879e-06 | 17.7 | SH­SY5Y | L | H |  | Epithelial | A | Bone Marrow | 72 | LDH | LDH activity assay kit | LDH leakage | 47.288136 | Y | N | N | 2012 | 19 | 10.1186/1556-276X-7-77
Iron oxide | I | PEI | 145.8 | 3.046292e-07 | 17.7 | RAW 264.7 | L | A | Mouse | Monocyte/Macrophage | A | Blood | 1 | LDH | LDH activity assay kit | LDH leakage | 95.4700856 | Y | N | N | 2012 | 19 | 10.1186/1556-276X-7-77
Iron oxide | I | PEI | 145.8 | 6.102348e-07 | 17.7 | RAW 264.7 | L | A | Mouse | Monocyte/Macrophage | A | Blood | 1 | LDH | LDH activity assay kit | LDH leakage | 95.042735 | Y | N | N | 2012 | 19 | 10.1186/1556-276X-7-77
Iron oxide | I | PEI | 145.8 | 1.22047e-06 | 17.7 | RAW 264.7 | L | A | Mouse | Monocyte/Macrophage | A | Blood | 1 | LDH | LDH activity assay kit | LDH leakage | 95.042735 | Y | N | N | 2012 | 19 | 10.1186/1556-276X-7-77
Iron oxide | I | PEI | 145.8 | 2.440939e-06 | 17.7 | RAW 264.7 | L | A | Mouse | Monocyte/Macrophage | A | Blood | 1 | LDH | LDH activity assay kit | LDH leakage | 94.188034 | Y | N | N | 2012 | 19 | 10.1186/1556-276X-7-77
Iron oxide | I | PEI | 145.8 | 4.881879e-06 | 17.7 | RAW 264.7 | L | A | Mouse | Monocyte/Macrophage | A | Blood | 1 | LDH | LDH activity assay kit | LDH leakage | 94.188034 | Y | N | N | 2012 | 19 | 10.1186/1556-276X-7-77
Iron oxide | I | PEI | 145.8 | 3.046292e-07 | 17.7 | RAW 264.7 | L | A | Mouse | Monocyte/Macrophage | A | Blood | 4 | LDH | LDH activity assay kit | LDH leakage | 93.7606835 | Y | N | N | 2012 | 19 | 10.1186/1556-276X-7-77
Iron oxide | I | PEI | 145.8 | 6.102348e-07 | 17.7 | RAW 264.7 | L | A | Mouse | Monocyte/Macrophage | A | Blood | 4 | LDH | LDH activity assay kit | LDH leakage | 95.042735 | Y | N | N | 2012 | 19 | 10.1186/1556-276X-7-77
Iron oxide | I | PEI | 145.8 | 1.22047e-06 | 17.7 | RAW 264.7 | L | A | Mouse | Monocyte/Macrophage | A | Blood | 4 | LDH | LDH activity assay kit | LDH leakage | 95.4700856 | Y | N | N | 2012 | 19 | 10.1186/1556-276X-7-77
Iron oxide | I | PEI | 145.8 | 2.440939e-06 | 17.7 | RAW 264.7 | L | A | Mouse | Monocyte/Macrophage | A | Blood | 4 | LDH | LDH activity assay kit | LDH leakage | 95.042735 | Y | N | N | 2012 | 19 | 10.1186/1556-276X-7-77
Iron oxide | I | PEI | 145.8 | 4.881879e-06 | 17.7 | RAW 264.7 | L | A | Mouse | Monocyte/Macrophage | A | Blood | 4 | LDH | LDH activity assay kit | LDH leakage | 94.188034 | Y | N | N | 2012 | 19 | 10.1186/1556-276X-7-77
Iron oxide | I | PEI | 145.8 | 3.046292e-07 | 17.7 | RAW 264.7 | L | A | Mouse | Monocyte/Macrophage | A | Blood | 24 | LDH | LDH activity assay kit | LDH leakage | 93.7606835 | Y | N | N | 2012 | 19 | 10.1186/1556-276X-7-77
Iron oxide | I | PEI | 145.8 | 6.102348e-07 | 17.7 | RAW 264.7 | L | A | Mouse | Monocyte/Macrophage | A | Blood | 24 | LDH | LDH activity assay kit | LDH leakage | 94.188034 | Y | N | N | 2012 | 19 | 10.1186/1556-276X-7-77
Iron oxide | I | PEI | 145.8 | 1.22047e-06 | 17.7 | RAW 264.7 | L | A | Mouse | Monocyte/Macrophage | A | Blood | 24 | LDH | LDH activity assay kit | LDH leakage | 94.188034 | Y | N | N | 2012 | 19 | 10.1186/1556-276X-7-77
Iron oxide | I | PEI | 145.8 | 2.440939e-06 | 17.7 | RAW 264.7 | L | A | Mouse | Monocyte/Macrophage | A | Blood | 24 | LDH | LDH activity assay kit | LDH leakage | 94.188034 | Y | N | N | 2012 | 19 | 10.1186/1556-276X-7-77
Iron oxide | I | PEI | 145.8 | 4.881879e-06 | 17.7 | RAW 264.7 | L | A | Mouse | Monocyte/Macrophage | A | Blood | 24 | LDH | LDH activity assay kit | LDH leakage | 94.6153846 | Y | N | N | 2012 | 19 | 10.1186/1556-276X-7-77
Iron oxide | I | PEI | 145.8 | 3.046292e-07 | 17.7 | RAW 264.7 | L | A | Mouse | Monocyte/Macrophage | A | Blood | 72 | LDH | LDH activity assay kit | LDH leakage | 93.7606835 | Y | N | N | 2012 | 19 | 10.1186/1556-276X-7-77
Iron oxide | I | PEI | 145.8 | 6.102348e-07 | 17.7 | RAW 264.7 | L | A | Mouse | Monocyte/Macrophage | A | Blood | 72 | LDH | LDH activity assay kit | LDH leakage | 93.7606835 | Y | N | N | 2012 | 19 | 10.1186/1556-276X-7-77
Iron oxide | I | PEI | 145.8 | 1.22047e-06 | 17.7 | RAW 264.7 | L | A | Mouse | Monocyte/Macrophage | A | Blood | 72 | LDH | LDH activity assay kit | LDH leakage | 93.7606835 | Y | N | N | 2012 | 19 | 10.1186/1556-276X-7-77
Iron oxide | I | PEI | 145.8 | 2.440939e-06 | 17.7 | RAW 264.7 | L | A | Mouse | Monocyte/Macrophage | A | Blood | 72 | LDH | LDH activity assay kit | LDH leakage | 92.4786325 | Y | N | N | 2012 | 19 | 10.1186/1556-276X-7-77
Iron oxide | I | PEI | 145.8 | 4.881879e-06 | 17.7 | RAW 264.7 | L | A | Mouse | Monocyte/Macrophage | A | Blood | 72 | LDH | LDH activity assay kit | LDH leakage | 92.4786325 | Y | N | N | 2012 | 19 | 10.1186/1556-276X-7-77
Iron oxide | I | PEG to the PEI | 361.4 | 2.000229e-08 | 12.1 | SH­SY5Y | L | H |  | Epithelial | A | Bone Marrow | 72 | MTS | tetrazolium salt | cell metabolic activity | 95.91124 | Y | N | N | 2012 | 19 | 10.1186/1556-276X-7-77
Iron oxide | I | PEG to the PEI | 361.4 | 4.006869e-08 | 12.1 | SH­SY5Y | L | H |  | Epithelial | A | Bone Marrow | 72 | MTS | tetrazolium salt | cell metabolic activity | 101.437775 | Y | N | N | 2012 | 19 | 10.1186/1556-276X-7-77
Iron oxide | I | PEG to the PEI | 361.4 | 8.013738e-08 | 12.1 | SH­SY5Y | L | H |  | Epithelial | A | Bone Marrow | 72 | MTS | tetrazolium salt | cell metabolic activity | 114.38183 | Y | N | N | 2012 | 19 | 10.1186/1556-276X-7-77
Iron oxide | I | PEG to the PEI | 361.4 | 1.602748e-07 | 12.1 | SH­SY5Y | L | H |  | Epithelial | A | Bone Marrow | 72 | MTS | tetrazolium salt | cell metabolic activity | 162.86815 | Y | N | N | 2012 | 19 | 10.1186/1556-276X-7-77
Iron oxide | I | PEG to the PEI | 361.4 | 3.205495e-07 | 12.1 | SH­SY5Y | L | H |  | Epithelial | A | Bone Marrow | 72 | MTS | tetrazolium salt | cell metabolic activity | 163.80347 | Y | N | N | 2012 | 19 | 10.1186/1556-276X-7-77
Iron oxide | I | PEG to the PEI | 361.4 | 2.000229e-08 | 12.1 | SH­SY5Y | L | H |  | Epithelial | A | Bone Marrow | 72 | CellTiter­Blue | Alamar blue | cell metabolic activity | 240.88625 | Y | N | N | 2012 | 19 | 10.1186/1556-276X-7-77
Iron oxide | I | PEG to the PEI | 361.4 | 4.006869e-08 | 12.1 | SH­SY5Y | L | H |  | Epithelial | A | Bone Marrow | 72 | CellTiter­Blue | Alamar blue | cell metabolic activity | 248.2997 | Y | N | N | 2012 | 19 | 10.1186/1556-276X-7-77
Iron oxide | I | PEG to the PEI | 361.4 | 8.013738e-08 | 12.1 | SH­SY5Y | L | H |  | Epithelial | A | Bone Marrow | 72 | CellTiter­Blue | Alamar blue | cell metabolic activity | 323.37766 | Y | N | N | 2012 | 19 | 10.1186/1556-276X-7-77
Iron oxide | I | PEG to the PEI | 361.4 | 1.602748e-07 | 12.1 | SH­SY5Y | L | H |  | Epithelial | A | Bone Marrow | 72 | CellTiter­Blue | Alamar blue | cell metabolic activity | 401.9854 | Y | N | N | 2012 | 19 | 10.1186/1556-276X-7-77
Iron oxide | I | PEG to the PEI | 361.4 | 3.205495e-07 | 12.1 | SH­SY5Y | L | H |  | Epithelial | A | Bone Marrow | 72 | CellTiter­Blue | Alamar blue | cell metabolic activity | 404.8117 | Y | N | N | 2012 | 19 | 10.1186/1556-276X-7-77
Iron oxide | I | PEG to the PEI | 361.4 | 2.000229e-08 | 12.1 | SH­SY5Y | L | H |  | Epithelial | A | Bone Marrow | 72 | CellTiter­Blue | Alamar blue | cell metabolic activity | 103.43855 | Y | N | N | 2012 | 19 | 10.1186/1556-276X-7-77
Iron oxide | I | PEG to the PEI | 361.4 | 4.006869e-08 | 12.1 | SH­SY5Y | L | H |  | Epithelial | A | Bone Marrow | 72 | CellTiter­Blue | Alamar blue | cell metabolic activity | 88.25786 | Y | N | N | 2012 | 19 | 10.1186/1556-276X-7-77
Iron oxide | I | PEG to the PEI | 361.4 | 8.013738e-08 | 12.1 | SH­SY5Y | L | H |  | Epithelial | A | Bone Marrow | 72 | CellTiter­Blue | Alamar blue | cell metabolic activity | 63.54501 | Y | N | N | 2012 | 19 | 10.1186/1556-276X-7-77
Iron oxide | I | PEG to the PEI | 361.4 | 1.602748e-07 | 12.1 | SH­SY5Y | L | H |  | Epithelial | A | Bone Marrow | 72 | CellTiter­Blue | Alamar blue | cell metabolic activity | 21.650686 | Y | N | N | 2012 | 19 | 10.1186/1556-276X-7-77
Iron oxide | I | PEG to the PEI | 361.4 | 3.205495e-07 | 12.1 | SH­SY5Y | L | H |  | Epithelial | A | Bone Marrow | 72 | CellTiter­Blue | Alamar blue | cell metabolic activity | 24.476988 | Y | N | N | 2012 | 19 | 10.1186/1556-276X-7-77
Iron oxide | I | PEG to the PEI | 361.4 | 2.000229e-08 | 12.1 | RAW 264.7 | L | A | Mouse | Monocyte/Macrophage | A | Blood | 72 | MTS | tetrazolium salt | cell metabolic activity | 100.04899 | Y | N | N | 2012 | 19 | 10.1186/1556-276X-7-77
Iron oxide | I | PEG to the PEI | 361.4 | 4.006869e-08 | 12.1 | RAW 264.7 | L | A | Mouse | Monocyte/Macrophage | A | Blood | 72 | MTS | tetrazolium salt | cell metabolic activity | 93.75041 | Y | N | N | 2012 | 19 | 10.1186/1556-276X-7-77
Iron oxide | I | PEG to the PEI | 361.4 | 8.013738e-08 | 12.1 | RAW 264.7 | L | A | Mouse | Monocyte/Macrophage | A | Blood | 72 | MTS | tetrazolium salt | cell metabolic activity | 85.119865 | Y | N | N | 2012 | 19 | 10.1186/1556-276X-7-77
Iron oxide | I | PEG to the PEI | 361.4 | 1.602748e-07 | 12.1 | RAW 264.7 | L | A | Mouse | Monocyte/Macrophage | A | Blood | 72 | MTS | tetrazolium salt | cell metabolic activity | 100.39683 | Y | N | N | 2012 | 19 | 10.1186/1556-276X-7-77
Iron oxide | I | PEG to the PEI | 361.4 | 3.205495e-07 | 12.1 | RAW 264.7 | L | A | Mouse | Monocyte/Macrophage | A | Blood | 72 | MTS | tetrazolium salt | cell metabolic activity | 129.36508 | Y | N | N | 2012 | 19 | 10.1186/1556-276X-7-77
Iron oxide | I | PEG to the PEI | 361.4 | 2.000229e-08 | 12.1 | RAW 264.7 | L | A | Mouse | Monocyte/Macrophage | A | Blood | 72 | CellTiter­Blue | Alamar blue | cell metabolic activity | 104.809265 | Y | N | N | 2012 | 19 | 10.1186/1556-276X-7-77
Iron oxide | I | PEG to the PEI | 361.4 | 4.006869e-08 | 12.1 | RAW 264.7 | L | A | Mouse | Monocyte/Macrophage | A | Blood | 72 | CellTiter­Blue | Alamar blue | cell metabolic activity | 110.41544 | Y | N | N | 2012 | 19 | 10.1186/1556-276X-7-77
Iron oxide | I | PEG to the PEI | 361.4 | 8.013738e-08 | 12.1 | RAW 264.7 | L | A | Mouse | Monocyte/Macrophage | A | Blood | 72 | CellTiter­Blue | Alamar blue | cell metabolic activity | 115.27696 | Y | N | N | 2012 | 19 | 10.1186/1556-276X-7-77
Iron oxide | I | PEG to the PEI | 361.4 | 1.602748e-07 | 12.1 | RAW 264.7 | L | A | Mouse | Monocyte/Macrophage | A | Blood | 72 | CellTiter­Blue | Alamar blue | cell metabolic activity | 108.333336 | Y | N | N | 2012 | 19 | 10.1186/1556-276X-7-77
Iron oxide | I | PEG to the PEI | 361.4 | 3.205495e-07 | 12.1 | RAW 264.7 | L | A | Mouse | Monocyte/Macrophage | A | Blood | 72 | CellTiter­Blue | Alamar blue | cell metabolic activity | 107.93651 | Y | N | N | 2012 | 19 | 10.1186/1556-276X-7-77
Iron oxide | I | PEG to the PEI | 361.4 | 2.000229e-08 | 12.1 | RAW 264.7 | L | A | Mouse | Monocyte/Macrophage | A | Blood | 72 | CellTiter­Blue | Alamar blue | cell metabolic activity | 96.080734 | Y | N | N | 2012 | 19 | 10.1186/1556-276X-7-77
Iron oxide | I | PEG to the PEI | 361.4 | 4.006869e-08 | 12.1 | RAW 264.7 | L | A | Mouse | Monocyte/Macrophage | A | Blood | 72 | CellTiter­Blue | Alamar blue | cell metabolic activity | 86.60592 | Y | N | N | 2012 | 19 | 10.1186/1556-276X-7-77
Iron oxide | I | PEG to the PEI | 361.4 | 8.013738e-08 | 12.1 | RAW 264.7 | L | A | Mouse | Monocyte/Macrophage | A | Blood | 72 | CellTiter­Blue | Alamar blue | cell metabolic activity | 75.59442 | Y | N | N | 2012 | 19 | 10.1186/1556-276X-7-77
Iron oxide | I | PEG to the PEI | 361.4 | 1.602748e-07 | 12.1 | RAW 264.7 | L | A | Mouse | Monocyte/Macrophage | A | Blood | 72 | CellTiter­Blue | Alamar blue | cell metabolic activity | 73.4127 | Y | N | N | 2012 | 19 | 10.1186/1556-276X-7-77
Iron oxide | I | PEG to the PEI | 361.4 | 3.205495e-07 | 12.1 | RAW 264.7 | L | A | Mouse | Monocyte/Macrophage | A | Blood | 72 | CellTiter­Blue | Alamar blue | cell metabolic activity | 73.809525 | Y | N | N | 2012 | 19 | 10.1186/1556-276X-7-77
Iron oxide | I | PEG to the PEI | 361.4 | 2.000229e-08 | 12.1 | SH­SY5Y | L | H |  | Epithelial | A | Bone Marrow | 24 | Live/Dead | trypan blue | cell membrane integrity | 95.480225 | Y | N | N | 2012 | 19 | 10.1186/1556-276X-7-77
Iron oxide | I | PEG to the PEI | 361.4 | 4.006869e-08 | 12.1 | SH­SY5Y | L | H |  | Epithelial | A | Bone Marrow | 24 | Live/Dead | trypan blue | cell membrane integrity | 64.40678 | Y | N | N | 2012 | 19 | 10.1186/1556-276X-7-77
Iron oxide | I | PEG to the PEI | 361.4 | 8.013738e-08 | 12.1 | SH­SY5Y | L | H |  | Epithelial | A | Bone Marrow | 24 | Live/Dead | trypan blue | cell membrane integrity | 57.062145 | Y | N | N | 2012 | 19 | 10.1186/1556-276X-7-77
Iron oxide | I | PEG to the PEI | 361.4 | 1.602748e-07 | 12.1 | SH­SY5Y | L | H |  | Epithelial | A | Bone Marrow | 24 | Live/Dead | trypan blue | cell membrane integrity | 56.497173 | Y | N | N | 2012 | 19 | 10.1186/1556-276X-7-77
Iron oxide | I | PEG to the PEI | 361.4 | 3.205495e-07 | 12.1 | SH­SY5Y | L | H |  | Epithelial | A | Bone Marrow | 24 | Live/Dead | trypan blue | cell membrane integrity | 55.932205 | Y | N | N | 2012 | 19 | 10.1186/1556-276X-7-77
Iron oxide | I | PEG to the PEI | 361.4 | 2.000229e-08 | 12.1 | SH­SY5Y | L | H |  | Epithelial | A | Bone Marrow | 72 | Live/Dead | trypan blue | cell membrane integrity | 61.01695 | Y | N | N | 2012 | 19 | 10.1186/1556-276X-7-77
Iron oxide | I | PEG to the PEI | 361.4 | 4.006869e-08 | 12.1 | SH­SY5Y | L | H |  | Epithelial | A | Bone Marrow | 72 | Live/Dead | trypan blue | cell membrane integrity | 37.288136 | Y | N | N | 2012 | 19 | 10.1186/1556-276X-7-77
Iron oxide | I | PEG to the PEI | 361.4 | 8.013738e-08 | 12.1 | SH­SY5Y | L | H |  | Epithelial | A | Bone Marrow | 72 | Live/Dead | trypan blue | cell membrane integrity | 23.728813 | Y | N | N | 2012 | 19 | 10.1186/1556-276X-7-77
Iron oxide | I | PEG to the PEI | 361.4 | 1.602748e-07 | 12.1 | SH­SY5Y | L | H |  | Epithelial | A | Bone Marrow | 72 | Live/Dead | trypan blue | cell membrane integrity | 13.559322 | Y | N | N | 2012 | 19 | 10.1186/1556-276X-7-77
Iron oxide | I | PEG to the PEI | 361.4 | 3.205495e-07 | 12.1 | SH­SY5Y | L | H |  | Epithelial | A | Bone Marrow | 72 | Live/Dead | trypan blue | cell membrane integrity | 2.8248587 | Y | N | N | 2012 | 19 | 10.1186/1556-276X-7-77
Iron oxide | I | PEG to the PEI | 361.4 | 2.000229e-08 | 12.1 | SH­SY5Y | L | H |  | Epithelial | A | Bone Marrow | 120 | Live/Dead | trypan blue | cell membrane integrity | 56.497173 | Y | N | N | 2012 | 19 | 10.1186/1556-276X-7-77
Iron oxide | I | PEG to the PEI | 361.4 | 4.006869e-08 | 12.1 | SH­SY5Y | L | H |  | Epithelial | A | Bone Marrow | 120 | Live/Dead | trypan blue | cell membrane integrity | 33.898304 | Y | N | N | 2012 | 19 | 10.1186/1556-276X-7-77
Iron oxide | I | PEG to the PEI | 361.4 | 8.013738e-08 | 12.1 | SH­SY5Y | L | H |  | Epithelial | A | Bone Marrow | 120 | Live/Dead | trypan blue | cell membrane integrity | 17.514124 | Y | N | N | 2012 | 19 | 10.1186/1556-276X-7-77
Iron oxide | I | PEG to the PEI | 361.4 | 1.602748e-07 | 12.1 | SH­SY5Y | L | H |  | Epithelial | A | Bone Marrow | 120 | Live/Dead | trypan blue | cell membrane integrity | 10.169492 | Y | N | N | 2012 | 19 | 10.1186/1556-276X-7-77
Iron oxide | I | PEG to the PEI | 361.4 | 3.205495e-07 | 12.1 | SH­SY5Y | L | H |  | Epithelial | A | Bone Marrow | 120 | Live/Dead | trypan blue | cell membrane integrity | 3.9548023 | Y | N | N | 2012 | 19 | 10.1186/1556-276X-7-77
Iron oxide | I | PEG to the PEI | 361.4 | 2.000229e-08 | 12.1 | SH­SY5Y | L | H |  | Epithelial | A | Bone Marrow | 168 | Live/Dead | trypan blue | cell membrane integrity | 38.41808 | Y | N | N | 2012 | 19 | 10.1186/1556-276X-7-77
Iron oxide | I | PEG to the PEI | 361.4 | 4.006869e-08 | 12.1 | SH­SY5Y | L | H |  | Epithelial | A | Bone Marrow | 168 | Live/Dead | trypan blue | cell membrane integrity | 28.248587 | Y | N | N | 2012 | 19 | 10.1186/1556-276X-7-77
Iron oxide | I | PEG to the PEI | 361.4 | 8.013738e-08 | 12.1 | SH­SY5Y | L | H |  | Epithelial | A | Bone Marrow | 168 | Live/Dead | trypan blue | cell membrane integrity | 14.124293 | Y | N | N | 2012 | 19 | 10.1186/1556-276X-7-77
Iron oxide | I | PEG to the PEI | 361.4 | 1.602748e-07 | 12.1 | SH­SY5Y | L | H |  | Epithelial | A | Bone Marrow | 168 | Live/Dead | trypan blue | cell membrane integrity | 0 | Y | N | N | 2012 | 19 | 10.1186/1556-276X-7-77
Iron oxide | I | PEG to the PEI | 361.4 | 3.205495e-07 | 12.1 | SH­SY5Y | L | H |  | Epithelial | A | Bone Marrow | 168 | Live/Dead | trypan blue | cell membrane integrity | 0 | Y | N | N | 2012 | 19 | 10.1186/1556-276X-7-77
Iron oxide | I | PEG to the PEI | 361.4 | 2.000229e-08 | 12.1 | RAW 264.7 | L | A | Mouse | Monocyte/Macrophage | A | Blood | 24 | Live/Dead | trypan blue | cell membrane integrity | 100.568184 | Y | N | N | 2012 | 19 | 10.1186/1556-276X-7-77
Iron oxide | I | PEG to the PEI | 361.4 | 4.006869e-08 | 12.1 | RAW 264.7 | L | A | Mouse | Monocyte/Macrophage | A | Blood | 24 | Live/Dead | trypan blue | cell membrane integrity | 84.09091 | Y | N | N | 2012 | 19 | 10.1186/1556-276X-7-77
Iron oxide | I | PEG to the PEI | 361.4 | 8.013738e-08 | 12.1 | RAW 264.7 | L | A | Mouse | Monocyte/Macrophage | A | Blood | 24 | Live/Dead | trypan blue | cell membrane integrity | 83.52273 | Y | N | N | 2012 | 19 | 10.1186/1556-276X-7-77
Iron oxide | I | PEG to the PEI | 361.4 | 1.602748e-07 | 12.1 | RAW 264.7 | L | A | Mouse | Monocyte/Macrophage | A | Blood | 24 | Live/Dead | trypan blue | cell membrane integrity | 79.545456 | Y | N | N | 2012 | 19 | 10.1186/1556-276X-7-77
Iron oxide | I | PEG to the PEI | 361.4 | 3.205495e-07 | 12.1 | RAW 264.7 | L | A | Mouse | Monocyte/Macrophage | A | Blood | 24 | Live/Dead | trypan blue | cell membrane integrity | 55.68182 | Y | N | N | 2012 | 19 | 10.1186/1556-276X-7-77
Iron oxide | I | PEG to the PEI | 361.4 | 2.000229e-08 | 12.1 | RAW 264.7 | L | A | Mouse | Monocyte/Macrophage | A | Blood | 72 | Live/Dead | trypan blue | cell membrane integrity | 98.86364 | Y | N | N | 2012 | 19 | 10.1186/1556-276X-7-77
Iron oxide | I | PEG to the PEI | 361.4 | 4.006869e-08 | 12.1 | RAW 264.7 | L | A | Mouse | Monocyte/Macrophage | A | Blood | 72 | Live/Dead | trypan blue | cell membrane integrity | 86.36364 | Y | N | N | 2012 | 19 | 10.1186/1556-276X-7-77
Iron oxide | I | PEG to the PEI | 361.4 | 8.013738e-08 | 12.1 | RAW 264.7 | L | A | Mouse | Monocyte/Macrophage | A | Blood | 72 | Live/Dead | trypan blue | cell membrane integrity | 82.954544 | Y | N | N | 2012 | 19 | 10.1186/1556-276X-7-77
Iron oxide | I | PEG to the PEI | 361.4 | 1.602748e-07 | 12.1 | RAW 264.7 | L | A | Mouse | Monocyte/Macrophage | A | Blood | 72 | Live/Dead | trypan blue | cell membrane integrity | 60.795456 | Y | N | N | 2012 | 19 | 10.1186/1556-276X-7-77
Iron oxide | I | PEG to the PEI | 361.4 | 3.205495e-07 | 12.1 | RAW 264.7 | L | A | Mouse | Monocyte/Macrophage | A | Blood | 72 | Live/Dead | trypan blue | cell membrane integrity | 55.113636 | Y | N | N | 2012 | 19 | 10.1186/1556-276X-7-77
Iron oxide | I | PEG to the PEI | 361.4 | 2.000229e-08 | 12.1 | RAW 264.7 | L | A | Mouse | Monocyte/Macrophage | A | Blood | 120 | Live/Dead | trypan blue | cell membrane integrity | 92.61364 | Y | N | N | 2012 | 19 | 10.1186/1556-276X-7-77
Iron oxide | I | PEG to the PEI | 361.4 | 4.006869e-08 | 12.1 | RAW 264.7 | L | A | Mouse | Monocyte/Macrophage | A | Blood | 120 | Live/Dead | trypan blue | cell membrane integrity | 75.568184 | Y | N | N | 2012 | 19 | 10.1186/1556-276X-7-77
Iron oxide | I | PEG to the PEI | 361.4 | 8.013738e-08 | 12.1 | RAW 264.7 | L | A | Mouse | Monocyte/Macrophage | A | Blood | 120 | Live/Dead | trypan blue | cell membrane integrity | 74.431816 | Y | N | N | 2012 | 19 | 10.1186/1556-276X-7-77
Iron oxide | I | PEG to the PEI | 361.4 | 1.602748e-07 | 12.1 | RAW 264.7 | L | A | Mouse | Monocyte/Macrophage | A | Blood | 120 | Live/Dead | trypan blue | cell membrane integrity | 53.409092 | Y | N | N | 2012 | 19 | 10.1186/1556-276X-7-77
Iron oxide | I | PEG to the PEI | 361.4 | 3.205495e-07 | 12.1 | RAW 264.7 | L | A | Mouse | Monocyte/Macrophage | A | Blood | 120 | Live/Dead | trypan blue | cell membrane integrity | 43.75 | Y | N | N | 2012 | 19 | 10.1186/1556-276X-7-77
Iron oxide | I | PEG to the PEI | 361.4 | 2.000229e-08 | 12.1 | RAW 264.7 | L | A | Mouse | Monocyte/Macrophage | A | Blood | 168 | Live/Dead | trypan blue | cell membrane integrity | 69.88636 | Y | N | N | 2012 | 19 | 10.1186/1556-276X-7-77
Iron oxide | I | PEG to the PEI | 361.4 | 4.006869e-08 | 12.1 | RAW 264.7 | L | A | Mouse | Monocyte/Macrophage | A | Blood | 168 | Live/Dead | trypan blue | cell membrane integrity | 61.93182 | Y | N | N | 2012 | 19 | 10.1186/1556-276X-7-77
Iron oxide | I | PEG to the PEI | 361.4 | 8.013738e-08 | 12.1 | RAW 264.7 | L | A | Mouse | Monocyte/Macrophage | A | Blood | 168 | Live/Dead | trypan blue | cell membrane integrity | 55.113636 | Y | N | N | 2012 | 19 | 10.1186/1556-276X-7-77
Iron oxide | I | PEG to the PEI | 361.4 | 1.602748e-07 | 12.1 | RAW 264.7 | L | A | Mouse | Monocyte/Macrophage | A | Blood | 168 | Live/Dead | trypan blue | cell membrane integrity | 50.56818 | Y | N | N | 2012 | 19 | 10.1186/1556-276X-7-77
Iron oxide | I | PEG to the PEI | 361.4 | 3.205495e-07 | 12.1 | RAW 264.7 | L | A | Mouse | Monocyte/Macrophage | A | Blood | 168 | Live/Dead | trypan blue | cell membrane integrity | 32.954544 | Y | N | N | 2012 | 19 | 10.1186/1556-276X-7-77
Iron oxide | I | PEG to the PEI | 361.4 | 2.000229e-08 | 12.1 | SH­SY5Y | L | H |  | Epithelial | A | Bone Marrow | 1 | LDH | LDH activity assay kit | LDH leakage | 92.11166 | Y | N | N | 2012 | 19 | 10.1186/1556-276X-7-77
Iron oxide | I | PEG to the PEI | 361.4 | 4.006869e-08 | 12.1 | SH­SY5Y | L | H |  | Epithelial | A | Bone Marrow | 1 | LDH | LDH activity assay kit | LDH leakage | 92.1278825 | Y | N | N | 2012 | 19 | 10.1186/1556-276X-7-77
Iron oxide | I | PEG to the PEI | 361.4 | 8.013738e-08 | 12.1 | SH­SY5Y | L | H |  | Epithelial | A | Bone Marrow | 1 | LDH | LDH activity assay kit | LDH leakage | 92.141609 | Y | N | N | 2012 | 19 | 10.1186/1556-276X-7-77
Iron oxide | I | PEG to the PEI | 361.4 | 1.602748e-07 | 12.1 | SH­SY5Y | L | H |  | Epithelial | A | Bone Marrow | 1 | LDH | LDH activity assay kit | LDH leakage | 90.741489 | Y | N | N | 2012 | 19 | 10.1186/1556-276X-7-77
Iron oxide | I | PEG to the PEI | 361.4 | 3.205495e-07 | 12.1 | SH­SY5Y | L | H |  | Epithelial | A | Bone Marrow | 1 | LDH | LDH activity assay kit | LDH leakage | 91.701108 | Y | N | N | 2012 | 19 | 10.1186/1556-276X-7-77
Iron oxide | I | PEG to the PEI | 361.4 | 2.000229e-08 | 12.1 | SH­SY5Y | L | H |  | Epithelial | A | Bone Marrow | 4 | LDH | LDH activity assay kit | LDH leakage | 93.644055 | Y | N | N | 2012 | 19 | 10.1186/1556-276X-7-77
Iron oxide | I | PEG to the PEI | 361.4 | 4.006869e-08 | 12.1 | SH­SY5Y | L | H |  | Epithelial | A | Bone Marrow | 4 | LDH | LDH activity assay kit | LDH leakage | 93.6590295 | Y | N | N | 2012 | 19 | 10.1186/1556-276X-7-77
Iron oxide | I | PEG to the PEI | 361.4 | 8.013738e-08 | 12.1 | SH­SY5Y | L | H |  | Epithelial | A | Bone Marrow | 4 | LDH | LDH activity assay kit | LDH leakage | 95.0878506 | Y | N | N | 2012 | 19 | 10.1186/1556-276X-7-77
Iron oxide | I | PEG to the PEI | 361.4 | 1.602748e-07 | 12.1 | SH­SY5Y | L | H |  | Epithelial | A | Bone Marrow | 4 | LDH | LDH activity assay kit | LDH leakage | 95.105321 | Y | N | N | 2012 | 19 | 10.1186/1556-276X-7-77
Iron oxide | I | PEG to the PEI | 361.4 | 3.205495e-07 | 12.1 | SH­SY5Y | L | H |  | Epithelial | A | Bone Marrow | 4 | LDH | LDH activity assay kit | LDH leakage | 91.820905 | Y | N | N | 2012 | 19 | 10.1186/1556-276X-7-77
Iron oxide | I | PEG to the PEI | 361.4 | 2.000229e-08 | 12.1 | SH­SY5Y | L | H |  | Epithelial | A | Bone Marrow | 24 | LDH | LDH activity assay kit | LDH leakage | 96.122342 | Y | N | N | 2012 | 19 | 10.1186/1556-276X-7-77
Iron oxide | I | PEG to the PEI | 361.4 | 4.006869e-08 | 12.1 | SH­SY5Y | L | H |  | Epithelial | A | Bone Marrow | 24 | LDH | LDH activity assay kit | LDH leakage | 97.551163 | Y | N | N | 2012 | 19 | 10.1186/1556-276X-7-77
Iron oxide | I | PEG to the PEI | 361.4 | 8.013738e-08 | 12.1 | SH­SY5Y | L | H |  | Epithelial | A | Bone Marrow | 24 | LDH | LDH activity assay kit | LDH leakage | 96.152291 | Y | N | N | 2012 | 19 | 10.1186/1556-276X-7-77
Iron oxide | I | PEG to the PEI | 361.4 | 1.602748e-07 | 12.1 | SH­SY5Y | L | H |  | Epithelial | A | Bone Marrow | 24 | LDH | LDH activity assay kit | LDH leakage | 94.7521715 | Y | N | N | 2012 | 19 | 10.1186/1556-276X-7-77
Iron oxide | I | PEG to the PEI | 361.4 | 3.205495e-07 | 12.1 | SH­SY5Y | L | H |  | Epithelial | A | Bone Marrow | 24 | LDH | LDH activity assay kit | LDH leakage | 85.335679 | Y | N | N | 2012 | 19 | 10.1186/1556-276X-7-77
Iron oxide | I | PEG to the PEI | 361.4 | 2.000229e-08 | 12.1 | SH­SY5Y | L | H |  | Epithelial | A | Bone Marrow | 72 | LDH | LDH activity assay kit | LDH leakage | 23.12519 | Y | N | N | 2012 | 19 | 10.1186/1556-276X-7-77
Iron oxide | I | PEG to the PEI | 361.4 | 4.006869e-08 | 12.1 | SH­SY5Y | L | H |  | Epithelial | A | Bone Marrow | 72 | LDH | LDH activity assay kit | LDH leakage | 23.14016 | Y | N | N | 2012 | 19 | 10.1186/1556-276X-7-77
Iron oxide | I | PEG to the PEI | 361.4 | 8.013738e-08 | 12.1 | SH­SY5Y | L | H |  | Epithelial | A | Bone Marrow | 72 | LDH | LDH activity assay kit | LDH leakage | 28.81801 | Y | N | N | 2012 | 19 | 10.1186/1556-276X-7-77
Iron oxide | I | PEG to the PEI | 361.4 | 1.602748e-07 | 12.1 | SH­SY5Y | L | H |  | Epithelial | A | Bone Marrow | 72 | LDH | LDH activity assay kit | LDH leakage | 38.266945 | Y | N | N | 2012 | 19 | 10.1186/1556-276X-7-77
Iron oxide | I | PEG to the PEI | 361.4 | 3.205495e-07 | 12.1 | SH­SY5Y | L | H |  | Epithelial | A | Bone Marrow | 72 | LDH | LDH activity assay kit | LDH leakage | 34.50958 | Y | N | N | 2012 | 19 | 10.1186/1556-276X-7-77
Iron oxide | I | PEG to the PEI | 361.4 | 2.000229e-08 | 12.1 | RAW 264.7 | L | A | Mouse | Monocyte/Macrophage | A | Blood | 1 | LDH | LDH activity assay kit | LDH leakage | 94.855769 | Y | N | N | 2012 | 19 | 10.1186/1556-276X-7-77
Iron oxide | I | PEG to the PEI | 361.4 | 4.006869e-08 | 12.1 | RAW 264.7 | L | A | Mouse | Monocyte/Macrophage | A | Blood | 1 | LDH | LDH activity assay kit | LDH leakage | 93.9800825 | Y | N | N | 2012 | 19 | 10.1186/1556-276X-7-77
Iron oxide | I | PEG to the PEI | 361.4 | 8.013738e-08 | 12.1 | RAW 264.7 | L | A | Mouse | Monocyte/Macrophage | A | Blood | 1 | LDH | LDH activity assay kit | LDH leakage | 93.995932 | Y | N | N | 2012 | 19 | 10.1186/1556-276X-7-77
Iron oxide | I | PEG to the PEI | 361.4 | 1.602748e-07 | 12.1 | RAW 264.7 | L | A | Mouse | Monocyte/Macrophage | A | Blood | 1 | LDH | LDH activity assay kit | LDH leakage | 93.116283 | Y | N | N | 2012 | 19 | 10.1186/1556-276X-7-77
Iron oxide | I | PEG to the PEI | 361.4 | 3.205495e-07 | 12.1 | RAW 264.7 | L | A | Mouse | Monocyte/Macrophage | A | Blood | 1 | LDH | LDH activity assay kit | LDH leakage | 93.133453 | Y | N | N | 2012 | 19 | 10.1186/1556-276X-7-77
Iron oxide | I | PEG to the PEI | 361.4 | 2.000229e-08 | 12.1 | RAW 264.7 | L | A | Mouse | Monocyte/Macrophage | A | Blood | 4 | LDH | LDH activity assay kit | LDH leakage | 93.6327133 | Y | N | N | 2012 | 19 | 10.1186/1556-276X-7-77
Iron oxide | I | PEG to the PEI | 361.4 | 4.006869e-08 | 12.1 | RAW 264.7 | L | A | Mouse | Monocyte/Macrophage | A | Blood | 4 | LDH | LDH activity assay kit | LDH leakage | 93.199493 | Y | N | N | 2012 | 19 | 10.1186/1556-276X-7-77
Iron oxide | I | PEG to the PEI | 361.4 | 8.013738e-08 | 12.1 | RAW 264.7 | L | A | Mouse | Monocyte/Macrophage | A | Blood | 4 | LDH | LDH activity assay kit | LDH leakage | 94.1095204 | Y | N | N | 2012 | 19 | 10.1186/1556-276X-7-77
Iron oxide | I | PEG to the PEI | 361.4 | 1.602748e-07 | 12.1 | RAW 264.7 | L | A | Mouse | Monocyte/Macrophage | A | Blood | 4 | LDH | LDH activity assay kit | LDH leakage | 92.787405 | Y | N | N | 2012 | 19 | 10.1186/1556-276X-7-77
Iron oxide | I | PEG to the PEI | 361.4 | 3.205495e-07 | 12.1 | RAW 264.7 | L | A | Mouse | Monocyte/Macrophage | A | Blood | 4 | LDH | LDH activity assay kit | LDH leakage | 96.3720415 | Y | N | N | 2012 | 19 | 10.1186/1556-276X-7-77
Iron oxide | I | PEG to the PEI | 361.4 | 2.000229e-08 | 12.1 | RAW 264.7 | L | A | Mouse | Monocyte/Macrophage | A | Blood | 24 | LDH | LDH activity assay kit | LDH leakage | 93.301194 | Y | N | N | 2012 | 19 | 10.1186/1556-276X-7-77
Iron oxide | I | PEG to the PEI | 361.4 | 4.006869e-08 | 12.1 | RAW 264.7 | L | A | Mouse | Monocyte/Macrophage | A | Blood | 24 | LDH | LDH activity assay kit | LDH leakage | 92.869294 | Y | N | N | 2012 | 19 | 10.1186/1556-276X-7-77
Iron oxide | I | PEG to the PEI | 361.4 | 8.013738e-08 | 12.1 | RAW 264.7 | L | A | Mouse | Monocyte/Macrophage | A | Blood | 24 | LDH | LDH activity assay kit | LDH leakage | 92.436074 | Y | N | N | 2012 | 19 | 10.1186/1556-276X-7-77
Iron oxide | I | PEG to the PEI | 361.4 | 1.602748e-07 | 12.1 | RAW 264.7 | L | A | Mouse | Monocyte/Macrophage | A | Blood | 24 | LDH | LDH activity assay kit | LDH leakage | 91.113958 | Y | N | N | 2012 | 19 | 10.1186/1556-276X-7-77
Iron oxide | I | PEG to the PEI | 361.4 | 3.205495e-07 | 12.1 | RAW 264.7 | L | A | Mouse | Monocyte/Macrophage | A | Blood | 24 | LDH | LDH activity assay kit | LDH leakage | 91.132449 | Y | N | N | 2012 | 19 | 10.1186/1556-276X-7-77
Iron oxide | I | PEG to the PEI | 361.4 | 2.000229e-08 | 12.1 | RAW 264.7 | L | A | Mouse | Monocyte/Macrophage | A | Blood | 72 | LDH | LDH activity assay kit | LDH leakage | 88.05896 | Y | N | N | 2012 | 19 | 10.1186/1556-276X-7-77
Iron oxide | I | PEG to the PEI | 361.4 | 4.006869e-08 | 12.1 | RAW 264.7 | L | A | Mouse | Monocyte/Macrophage | A | Blood | 72 | LDH | LDH activity assay kit | LDH leakage | 88.072168 | Y | N | N | 2012 | 19 | 10.1186/1556-276X-7-77
Iron oxide | I | PEG to the PEI | 361.4 | 8.013738e-08 | 12.1 | RAW 264.7 | L | A | Mouse | Monocyte/Macrophage | A | Blood | 72 | LDH | LDH activity assay kit | LDH leakage | 89.871091 | Y | N | N | 2012 | 19 | 10.1186/1556-276X-7-77
Iron oxide | I | PEG to the PEI | 361.4 | 1.602748e-07 | 12.1 | RAW 264.7 | L | A | Mouse | Monocyte/Macrophage | A | Blood | 72 | LDH | LDH activity assay kit | LDH leakage | 90.333368 | Y | N | N | 2012 | 19 | 10.1186/1556-276X-7-77
Iron oxide | I | PEG to the PEI | 361.4 | 3.205495e-07 | 12.1 | RAW 264.7 | L | A | Mouse | Monocyte/Macrophage | A | Blood | 72 | LDH | LDH activity assay kit | LDH leakage | 91.689825 | Y | N | N | 2012 | 19 | 10.1186/1556-276X-7-77
Iron oxide | I | PEG | 16 | 0.002955218 |  | HMEC­1 | L | H |  | Endothelial-like | E | Skin | 24 | ATPLite | luciferase | ATP content | 109.81651 | N | N | N | 2015 | 20 | 10.3762/bjnano.6.28
Iron oxide | I | PEG | 16 | 0.002955218 |  | HMEC­1 | L | H |  | Endothelial-like | E | Skin | 72 | ATPLite | luciferase | ATP content | 111.48148 | N | N | N | 2015 | 20 | 10.3762/bjnano.6.28
Iron oxide | I | PEG-NH2 | 16 | 0.002955218 |  | HMEC­1 | L | H |  | Endothelial-like | E | Skin | 24 | ATPLite | luciferase | ATP content | 86.69725 | N | N | N | 2015 | 20 | 10.3762/bjnano.6.28
Iron oxide | I | PEG-NH2 | 16 | 0.002955218 |  | HMEC­1 | L | H |  | Endothelial-like | E | Skin | 72 | ATPLite | luciferase | ATP content | 79.07407 | N | N | N | 2015 | 20 | 10.3762/bjnano.6.28
Iron oxide | I |  | 957 | 6.905319e-13 |  | HCMEC | P | H |  | Endothelial | A | Heart | 12 | MTT | tetrazolium salt | cell metabolic activity | 94.38202 | N | Y | N | 2011 | 21 | 10.1007/s10565-011-9191-9
Iron oxide | I |  | 957 | 6.905319e-12 |  | HCMEC | P | H |  | Endothelial | A | Heart | 12 | MTT | tetrazolium salt | cell metabolic activity | 94.38202 | N | Y | N | 2011 | 21 | 10.1007/s10565-011-9191-9
Iron oxide | I |  | 957 | 6.905319e-11 |  | HCMEC | P | H |  | Endothelial | A | Heart | 12 | MTT | tetrazolium salt | cell metabolic activity | 96.62921 | N | Y | N | 2011 | 21 | 10.1007/s10565-011-9191-9
Iron oxide | I |  | 957 | 6.905319e-10 |  | HCMEC | P | H |  | Endothelial | A | Heart | 12 | MTT | tetrazolium salt | cell metabolic activity | 96.62921 | N | Y | N | 2011 | 21 | 10.1007/s10565-011-9191-9
Iron oxide | I |  | 957 | 3.452659e-09 |  | HCMEC | P | H |  | Endothelial | A | Heart | 12 | MTT | tetrazolium salt | cell metabolic activity | 100 | N | Y | N | 2011 | 21 | 10.1007/s10565-011-9191-9
Iron oxide | I |  | 957 | 6.905319e-09 |  | HCMEC | P | H |  | Endothelial | A | Heart | 12 | MTT | tetrazolium salt | cell metabolic activity | 98.8764 | N | Y | N | 2011 | 21 | 10.1007/s10565-011-9191-9
Iron oxide | I |  | 957 | 1.381064e-08 |  | HCMEC | P | H |  | Endothelial | A | Heart | 12 | MTT | tetrazolium salt | cell metabolic activity | 97.75281 | N | Y | N | 2011 | 21 | 10.1007/s10565-011-9191-9
Iron oxide | I |  | 957 | 3.452659e-08 |  | HCMEC | P | H |  | Endothelial | A | Heart | 12 | MTT | tetrazolium salt | cell metabolic activity | 97.75281 | N | Y | N | 2011 | 21 | 10.1007/s10565-011-9191-9
Iron oxide | I |  | 957 | 6.905319e-08 |  | HCMEC | P | H |  | Endothelial | A | Heart | 12 | MTT | tetrazolium salt | cell metabolic activity | 95.505615 | N | Y | N | 2011 | 21 | 10.1007/s10565-011-9191-9
Iron oxide | I |  | 957 | 6.905319e-13 |  | HCMEC | P | H |  | Endothelial | A | Heart | 24 | MTT | tetrazolium salt | cell metabolic activity | 96.62921 | N | Y | N | 2011 | 21 | 10.1007/s10565-011-9191-9
Iron oxide | I |  | 957 | 6.905319e-12 |  | HCMEC | P | H |  | Endothelial | A | Heart | 24 | MTT | tetrazolium salt | cell metabolic activity | 97.75281 | N | Y | N | 2011 | 21 | 10.1007/s10565-011-9191-9
Iron oxide | I |  | 957 | 6.905319e-11 |  | HCMEC | P | H |  | Endothelial | A | Heart | 24 | MTT | tetrazolium salt | cell metabolic activity | 97.75281 | N | Y | N | 2011 | 21 | 10.1007/s10565-011-9191-9
Iron oxide | I |  | 957 | 6.905319e-10 |  | HCMEC | P | H |  | Endothelial | A | Heart | 24 | MTT | tetrazolium salt | cell metabolic activity | 93.25843 | N | Y | N | 2011 | 21 | 10.1007/s10565-011-9191-9
Iron oxide | I |  | 957 | 3.452659e-09 |  | HCMEC | P | H |  | Endothelial | A | Heart | 24 | MTT | tetrazolium salt | cell metabolic activity | 88.764046 | N | Y | N | 2011 | 21 | 10.1007/s10565-011-9191-9
Iron oxide | I |  | 957 | 6.905319e-09 |  | HCMEC | P | H |  | Endothelial | A | Heart | 24 | MTT | tetrazolium salt | cell metabolic activity | 89.88764 | N | Y | N | 2011 | 21 | 10.1007/s10565-011-9191-9
Iron oxide | I |  | 957 | 1.381064e-08 |  | HCMEC | P | H |  | Endothelial | A | Heart | 24 | MTT | tetrazolium salt | cell metabolic activity | 92.134834 | N | Y | N | 2011 | 21 | 10.1007/s10565-011-9191-9
Iron oxide | I |  | 957 | 3.452659e-08 |  | HCMEC | P | H |  | Endothelial | A | Heart | 24 | MTT | tetrazolium salt | cell metabolic activity | 92.134834 | N | Y | N | 2011 | 21 | 10.1007/s10565-011-9191-9
Iron oxide | I |  | 957 | 6.905319e-08 |  | HCMEC | P | H |  | Endothelial | A | Heart | 24 | MTT | tetrazolium salt | cell metabolic activity | 89.88764 | N | Y | N | 2011 | 21 | 10.1007/s10565-011-9191-9
Iron oxide | I |  | 957 | 6.905319e-13 |  | HCMEC | P | H |  | Endothelial | A | Heart | 12 | LDH | LDH activity assay kit | LDH leakage | 95.4905033 | N | Y | N | 2011 | 21 | 10.1007/s10565-011-9191-9
Iron oxide | I |  | 957 | 6.905319e-12 |  | HCMEC | P | H |  | Endothelial | A | Heart | 12 | LDH | LDH activity assay kit | LDH leakage | 99.20229125 | N | Y | N | 2011 | 21 | 10.1007/s10565-011-9191-9
Iron oxide | I |  | 957 | 6.905319e-11 |  | HCMEC | P | H |  | Endothelial | A | Heart | 12 | LDH | LDH activity assay kit | LDH leakage | 95.435032 | N | Y | N | 2011 | 21 | 10.1007/s10565-011-9191-9
Iron oxide | I |  | 957 | 6.905319e-10 |  | HCMEC | P | H |  | Endothelial | A | Heart | 12 | LDH | LDH activity assay kit | LDH leakage | 95.40609 | N | Y | N | 2011 | 21 | 10.1007/s10565-011-9191-9
Iron oxide | I |  | 957 | 3.452659e-09 |  | HCMEC | P | H |  | Endothelial | A | Heart | 12 | LDH | LDH activity assay kit | LDH leakage | 87.905336 | N | Y | N | 2011 | 21 | 10.1007/s10565-011-9191-9
Iron oxide | I |  | 957 | 6.905319e-09 |  | HCMEC | P | H |  | Endothelial | A | Heart | 12 | LDH | LDH activity assay kit | LDH leakage | 87.873982 | N | Y | N | 2011 | 21 | 10.1007/s10565-011-9191-9
Iron oxide | I |  | 957 | 1.381064e-08 |  | HCMEC | P | H |  | Endothelial | A | Heart | 12 | LDH | LDH activity assay kit | LDH leakage | 85.978293 | N | Y | N | 2011 | 21 | 10.1007/s10565-011-9191-9
Iron oxide | I |  | 957 | 3.452659e-08 |  | HCMEC | P | H |  | Endothelial | A | Heart | 12 | LDH | LDH activity assay kit | LDH leakage | 91.55924 | N | Y | N | 2011 | 21 | 10.1007/s10565-011-9191-9
Iron oxide | I |  | 957 | 6.905319e-08 |  | HCMEC | P | H |  | Endothelial | A | Heart | 12 | LDH | LDH activity assay kit | LDH leakage | 87.791981 | N | Y | N | 2011 | 21 | 10.1007/s10565-011-9191-9
Iron oxide | I |  | 957 | 6.905319e-13 |  | HCMEC | P | H |  | Endothelial | A | Heart | 24 | LDH | LDH activity assay kit | LDH leakage | 98.1869159 | N | Y | N | 2011 | 21 | 10.1007/s10565-011-9191-9
Iron oxide | I |  | 957 | 6.905319e-12 |  | HCMEC | P | H |  | Endothelial | A | Heart | 24 | LDH | LDH activity assay kit | LDH leakage | 98.1579741 | N | Y | N | 2011 | 21 | 10.1007/s10565-011-9191-9
Iron oxide | I |  | 957 | 6.905319e-11 |  | HCMEC | P | H |  | Endothelial | A | Heart | 24 | LDH | LDH activity assay kit | LDH leakage | 94.3931265 | N | Y | N | 2011 | 21 | 10.1007/s10565-011-9191-9
Iron oxide | I |  | 957 | 6.905319e-10 |  | HCMEC | P | H |  | Endothelial | A | Heart | 24 | LDH | LDH activity assay kit | LDH leakage | 86.889961 | N | Y | N | 2011 | 21 | 10.1007/s10565-011-9191-9
Iron oxide | I |  | 957 | 3.452659e-09 |  | HCMEC | P | H |  | Endothelial | A | Heart | 24 | LDH | LDH activity assay kit | LDH leakage | 86.861019 | N | Y | N | 2011 | 21 | 10.1007/s10565-011-9191-9
Iron oxide | I |  | 957 | 6.905319e-09 |  | HCMEC | P | H |  | Endothelial | A | Heart | 24 | LDH | LDH activity assay kit | LDH leakage | 86.832077 | N | Y | N | 2011 | 21 | 10.1007/s10565-011-9191-9
Iron oxide | I |  | 957 | 1.381064e-08 |  | HCMEC | P | H |  | Endothelial | A | Heart | 24 | LDH | LDH activity assay kit | LDH leakage | 83.069641 | N | Y | N | 2011 | 21 | 10.1007/s10565-011-9191-9
Iron oxide | I |  | 957 | 3.452659e-08 |  | HCMEC | P | H |  | Endothelial | A | Heart | 24 | LDH | LDH activity assay kit | LDH leakage | 84.909859 | N | Y | N | 2011 | 21 | 10.1007/s10565-011-9191-9
Iron oxide | I |  | 957 | 6.905319e-08 |  | HCMEC | P | H |  | Endothelial | A | Heart | 24 | LDH | LDH activity assay kit | LDH leakage | 83.01417 | N | Y | N | 2011 | 21 | 10.1007/s10565-011-9191-9
Iron oxide | I |  | 196.4 | 7.989049e-08 |  | A549 | L | H |  | Epithelial | A | Lung | 24 | Alamar Blue | Alamar blue | cell metabolic activity | 96.346596 | N | Y | N | 2013 | 22 | 10.3390/ijms140815546
Iron oxide | I |  | 196.4 | 7.989049e-08 |  | A549 | L | H |  | Epithelial | A | Lung | 72 | Alamar Blue | Alamar blue | cell metabolic activity | 95.28805 | N | Y | N | 2013 | 22 | 10.3390/ijms140815546
Iron oxide | I |  | 196.4 | 7.989049e-07 |  | A549 | L | H |  | Epithelial | A | Lung | 24 | Alamar Blue | Alamar blue | cell metabolic activity | 95.04239 | N | Y | N | 2013 | 22 | 10.3390/ijms140815546
Iron oxide | I |  | 196.4 | 7.989049e-07 |  | A549 | L | H |  | Epithelial | A | Lung | 72 | Alamar Blue | Alamar blue | cell metabolic activity | 91.270515 | N | Y | N | 2013 | 22 | 10.3390/ijms140815546
Iron oxide | I |  | 196.4 | 7.989049e-06 |  | A549 | L | H |  | Epithelial | A | Lung | 24 | Alamar Blue | Alamar blue | cell metabolic activity | 93.7379 | N | Y | N | 2013 | 22 | 10.3390/ijms140815546
Iron oxide | I |  | 196.4 | 7.989049e-06 |  | A549 | L | H |  | Epithelial | A | Lung | 72 | Alamar Blue | Alamar blue | cell metabolic activity | 88.29703 | N | Y | N | 2013 | 22 | 10.3390/ijms140815546
Iron oxide | I |  | 196.4 | 7.989049e-08 |  | A549 | L | H |  | Epithelial | A | Lung | 24 | LDH | LDH activity assay kit | LDH leakage | 97.32284 | N | Y | N | 2013 | 22 | 10.3390/ijms140815546
Iron oxide | I |  | 196.4 | 7.989049e-07 |  | A549 | L | H |  | Epithelial | A | Lung | 24 | LDH | LDH activity assay kit | LDH leakage | 91.02362 | N | Y | N | 2013 | 22 | 10.3390/ijms140815546
Iron oxide | I |  | 196.4 | 7.989049e-06 |  | A549 | L | H |  | Epithelial | A | Lung | 24 | LDH | LDH activity assay kit | LDH leakage | -58.89764 | N | Y | N | 2013 | 22 | 10.3390/ijms140815546
Iron oxide | I |  | 196.4 | 7.989049e-08 |  | A549 | L | H |  | Epithelial | A | Lung | 24 | Live/Dead | propidium iodide, Annexin V | cell membrane integrity | 99.49775452 | N | Y | N | 2013 | 22 | 10.3390/ijms140815546
Iron oxide | I |  | 196.4 | 7.989049e-07 |  | A549 | L | H |  | Epithelial | A | Lung | 24 | Live/Dead | propidium iodide, Annexin V | cell membrane integrity | 99.48388338 | N | Y | N | 2013 | 22 | 10.3390/ijms140815546
Iron oxide | I |  | 196.4 | 7.989049e-06 |  | A549 | L | H |  | Epithelial | A | Lung | 24 | Live/Dead | propidium iodide, Annexin V | cell membrane integrity | 98.21391782 | N | Y | N | 2013 | 22 | 10.3390/ijms140815546
Iron oxide | I | BSA | 12 | 0.1751241 |  | HeLa | L | H |  | Epithelial | A | Cervix | 6 | Alamar Blue | Alamar blue | cell metabolic activity | 116.68046 | N | Y | N | 2009 | 23 | 10.1039/B901616C
Iron oxide | I | BSA | 12 | 0.3502481 |  | HeLa | L | H |  | Epithelial | A | Cervix | 6 | Alamar Blue | Alamar blue | cell metabolic activity | 125.76342 | N | Y | N | 2009 | 23 | 10.1039/B901616C
Iron oxide | I | BSA | 12 | 0.7004962 |  | HeLa | L | H |  | Epithelial | A | Cervix | 6 | Alamar Blue | Alamar blue | cell metabolic activity | 118.42655 | N | Y | N | 2009 | 23 | 10.1039/B901616C
Iron oxide | I | BSA | 12 | 1.400992 |  | HeLa | L | H |  | Epithelial | A | Cervix | 6 | Alamar Blue | Alamar blue | cell metabolic activity | 106.33531 | N | Y | N | 2009 | 23 | 10.1039/B901616C
Iron oxide | I | BSA | 12 | 2.801985 |  | HeLa | L | H |  | Epithelial | A | Cervix | 6 | Alamar Blue | Alamar blue | cell metabolic activity | 60.540848 | N | Y | N | 2009 | 23 | 10.1039/B901616C
Iron oxide | I | BSA | 12 | 0.1751241 |  | MEF | L | A | Mouse | Fibroblast | E | embryo | 6 | Alamar Blue | Alamar blue | cell metabolic activity | 95.12975 | N | Y | N | 2009 | 23 | 10.1039/B901616C
Iron oxide | I | BSA | 12 | 0.3502481 |  | MEF | L | A | Mouse | Fibroblast | E | embryo | 6 | Alamar Blue | Alamar blue | cell metabolic activity | 97.29847 | N | Y | N | 2009 | 23 | 10.1039/B901616C
Iron oxide | I | BSA | 12 | 0.7004962 |  | MEF | L | A | Mouse | Fibroblast | E | embryo | 6 | Alamar Blue | Alamar blue | cell metabolic activity | 100.33076 | N | Y | N | 2009 | 23 | 10.1039/B901616C
Iron oxide | I | BSA | 12 | 1.400992 |  | MEF | L | A | Mouse | Fibroblast | E | embryo | 6 | Alamar Blue | Alamar blue | cell metabolic activity | 83.9204 | N | Y | N | 2009 | 23 | 10.1039/B901616C
Iron oxide | I | BSA | 12 | 2.801985 |  | MEF | L | A | Mouse | Fibroblast | E | embryo | 6 | Alamar Blue | Alamar blue | cell metabolic activity | 52.38526 | N | Y | N | 2009 | 23 | 10.1039/B901616C
Iron oxide | I | BSA | 12 | 0.1751241 |  | HepG2 | L | H |  | Epithelial | A | liver | 6 | Alamar Blue | Alamar blue | cell metabolic activity | 80.49265 | N | Y | N | 2009 | 23 | 10.1039/B901616C
Iron oxide | I | BSA | 12 | 0.3502481 |  | HepG2 | L | H |  | Epithelial | A | liver | 6 | Alamar Blue | Alamar blue | cell metabolic activity | 86.55028 | N | Y | N | 2009 | 23 | 10.1039/B901616C
Iron oxide | I | BSA | 12 | 0.7004962 |  | HepG2 | L | H |  | Epithelial | A | liver | 6 | Alamar Blue | Alamar blue | cell metabolic activity | 79.64488 | N | Y | N | 2009 | 23 | 10.1039/B901616C
Iron oxide | I | BSA | 12 | 1.400992 |  | HepG2 | L | H |  | Epithelial | A | liver | 6 | Alamar Blue | Alamar blue | cell metabolic activity | 75.76418 | N | Y | N | 2009 | 23 | 10.1039/B901616C
Iron oxide | I | BSA | 12 | 2.801985 |  | HepG2 | L | H |  | Epithelial | A | liver | 6 | Alamar Blue | Alamar blue | cell metabolic activity | 38.179634 | N | Y | N | 2009 | 23 | 10.1039/B901616C
Iron oxide | I | BSA | 12 | 0.1751241 |  | GH3 | L | A | Rat | Epithelial | A | pituitary gland | 6 | Alamar Blue | Alamar blue | cell metabolic activity | 99.99025 | N | Y | N | 2009 | 23 | 10.1039/B901616C
Iron oxide | I | BSA | 12 | 0.3502481 |  | GH3 | L | A | Rat | Epithelial | A | pituitary gland | 6 | Alamar Blue | Alamar blue | cell metabolic activity | 108.20964 | N | Y | N | 2009 | 23 | 10.1039/B901616C
Iron oxide | I | BSA | 12 | 0.7004962 |  | GH3 | L | A | Rat | Epithelial | A | pituitary gland | 6 | Alamar Blue | Alamar blue | cell metabolic activity | 114.267265 | N | Y | N | 2009 | 23 | 10.1039/B901616C
Iron oxide | I | BSA | 12 | 1.400992 |  | GH3 | L | A | Rat | Epithelial | A | pituitary gland | 6 | Alamar Blue | Alamar blue | cell metabolic activity | 97.42418 | N | Y | N | 2009 | 23 | 10.1039/B901616C
Iron oxide | I | BSA | 12 | 2.801985 |  | GH3 | L | A | Rat | Epithelial | A | pituitary gland | 6 | Alamar Blue | Alamar blue | cell metabolic activity | 54.22169 | N | Y | N | 2009 | 23 | 10.1039/B901616C
Iron oxide | I | BSA | 12 | 0.1751241 |  | MCF7 | L | H |  | Epithelial | A | Breast | 6 | Alamar Blue | Alamar blue | cell metabolic activity | 106.52736 | N | Y | N | 2009 | 23 | 10.1039/B901616C
Iron oxide | I | BSA | 12 | 0.3502481 |  | MCF7 | L | H |  | Epithelial | A | Breast | 6 | Alamar Blue | Alamar blue | cell metabolic activity | 101.78246 | N | Y | N | 2009 | 23 | 10.1039/B901616C
Iron oxide | I | BSA | 12 | 0.7004962 |  | MCF7 | L | H |  | Epithelial | A | Breast | 6 | Alamar Blue | Alamar blue | cell metabolic activity | 105.678314 | N | Y | N | 2009 | 23 | 10.1039/B901616C
Iron oxide | I | BSA | 12 | 1.400992 |  | MCF7 | L | H |  | Epithelial | A | Breast | 6 | Alamar Blue | Alamar blue | cell metabolic activity | 100.06985 | N | Y | N | 2009 | 23 | 10.1039/B901616C
Iron oxide | I | BSA | 12 | 2.801985 |  | MCF7 | L | H |  | Epithelial | A | Breast | 6 | Alamar Blue | Alamar blue | cell metabolic activity | 47.361145 | N | Y | N | 2009 | 23 | 10.1039/B901616C
Iron oxide | I | BSA | 12 | 0.1751241 |  | CDBgeo | L | A | Mouse | Epithelial | A | Breast | 6 | Alamar Blue | Alamar blue | cell metabolic activity | 95.7779 | N | Y | N | 2009 | 23 | 10.1039/B901616C
Iron oxide | I | BSA | 12 | 0.3502481 |  | CDBgeo | L | A | Mouse | Epithelial | A | Breast | 6 | Alamar Blue | Alamar blue | cell metabolic activity | 98.81082 | N | Y | N | 2009 | 23 | 10.1039/B901616C
Iron oxide | I | BSA | 12 | 0.7004962 |  | CDBgeo | L | A | Mouse | Epithelial | A | Breast | 6 | Alamar Blue | Alamar blue | cell metabolic activity | 97.954834 | N | Y | N | 2009 | 23 | 10.1039/B901616C
Iron oxide | I | BSA | 12 | 1.400992 |  | CDBgeo | L | A | Mouse | Epithelial | A | Breast | 6 | Alamar Blue | Alamar blue | cell metabolic activity | 92.77783 | N | Y | N | 2009 | 23 | 10.1039/B901616C
Iron oxide | I | BSA | 12 | 2.801985 |  | CDBgeo | L | A | Mouse | Epithelial | A | Breast | 6 | Alamar Blue | Alamar blue | cell metabolic activity | 27.53884 | N | Y | N | 2009 | 23 | 10.1039/B901616C
Iron oxide | I | BSA | 12 | 0.1751241 |  | TD | L | A | Mouse | Epithelial | A | Breast | 6 | Alamar Blue | Alamar blue | cell metabolic activity | 100.5866 | N | Y | N | 2009 | 23 | 10.1039/B901616C
Iron oxide | I | BSA | 12 | 0.3502481 |  | TD | L | A | Mouse | Epithelial | A | Breast | 6 | Alamar Blue | Alamar blue | cell metabolic activity | 104.91329 | N | Y | N | 2009 | 23 | 10.1039/B901616C
Iron oxide | I | BSA | 12 | 0.7004962 |  | TD | L | A | Mouse | Epithelial | A | Breast | 6 | Alamar Blue | Alamar blue | cell metabolic activity | 100.16903 | N | Y | N | 2009 | 23 | 10.1039/B901616C
Iron oxide | I | BSA | 12 | 1.400992 |  | TD | L | A | Mouse | Epithelial | A | Breast | 6 | Alamar Blue | Alamar blue | cell metabolic activity | 98.01674 | N | Y | N | 2009 | 23 | 10.1039/B901616C
Iron oxide | I | BSA | 12 | 2.801985 |  | TD | L | A | Mouse | Epithelial | A | Breast | 6 | Alamar Blue | Alamar blue | cell metabolic activity | 56.110554 | N | Y | N | 2009 | 23 | 10.1039/B901616C
Iron oxide | I | BSA | 12 | 0.1751241 |  | V14 | L | A | Mouse | Epithelial | A | Breast | 6 | Alamar Blue | Alamar blue | cell metabolic activity | 98.91 | N | Y | N | 2009 | 23 | 10.1039/B901616C
Iron oxide | I | BSA | 12 | 0.3502481 |  | V14 | L | A | Mouse | Epithelial | A | Breast | 6 | Alamar Blue | Alamar blue | cell metabolic activity | 100.214516 | N | Y | N | 2009 | 23 | 10.1039/B901616C
Iron oxide | I | BSA | 12 | 0.7004962 |  | V14 | L | A | Mouse | Epithelial | A | Breast | 6 | Alamar Blue | Alamar blue | cell metabolic activity | 95.038155 | N | Y | N | 2009 | 23 | 10.1039/B901616C
Iron oxide | I | BSA | 12 | 1.400992 |  | V14 | L | A | Mouse | Epithelial | A | Breast | 6 | Alamar Blue | Alamar blue | cell metabolic activity | 91.15683 | N | Y | N | 2009 | 23 | 10.1039/B901616C
Iron oxide | I | BSA | 12 | 2.801985 |  | V14 | L | A | Mouse | Epithelial | A | Breast | 6 | Alamar Blue | Alamar blue | cell metabolic activity | 65.6711 | N | Y | N | 2009 | 23 | 10.1039/B901616C
Iron oxide | I | alginate | 30 | 0.002241588 |  | PAECs | P | A | Pig | Endothelial | A | Aorta | 12 | Alamar blue | Alamar blue | cell metabolic activity | 125 | N | N | N | 2009 | 24 | 10.1089/ten.tec.2009.0280
Iron oxide | I | alginate | 30 | 0.002241588 |  | PAECs | P | A | Pig | Endothelial | A | Aorta | 36 | Alamar blue | Alamar blue | cell metabolic activity | 104.96454 | N | N | N | 2009 | 24 | 10.1089/ten.tec.2009.0280
Iron oxide | I | alginate | 30 | 0.002241588 |  | PAECs | P | A | Pig | Endothelial | A | Aorta | 60 | Alamar blue | Alamar blue | cell metabolic activity | 96.4539 | N | N | N | 2009 | 24 | 10.1089/ten.tec.2009.0280
Iron oxide | I | alginate | 30 | 0.02241588 |  | PAECs | P | A | Pig | Endothelial | A | Aorta | 12 | Alamar blue | Alamar blue | cell metabolic activity | 97.87234 | N | N | N | 2009 | 24 | 10.1089/ten.tec.2009.0280
Iron oxide | I | alginate | 30 | 0.02241588 |  | PAECs | P | A | Pig | Endothelial | A | Aorta | 36 | Alamar blue | Alamar blue | cell metabolic activity | 81.56029 | N | N | N | 2009 | 24 | 10.1089/ten.tec.2009.0280
Iron oxide | I | alginate | 30 | 0.02241588 |  | PAECs | P | A | Pig | Endothelial | A | Aorta | 60 | Alamar blue | Alamar blue | cell metabolic activity | 74.11347 | N | N | N | 2009 | 24 | 10.1089/ten.tec.2009.0280
Iron oxide | I | alginate | 30 | 0.02241588 |  | PAECs | P | A | Pig | Endothelial | A | Aorta | 24 | Alamar blue | Alamar blue | cell metabolic activity | 84.69324 | N | N | N | 2009 | 24 | 10.1089/ten.tec.2009.0280
Iron oxide | I | alginate | 30 | 0.02241588 |  | PAECs | P | A | Pig | Endothelial | A | Aorta | 48 | Alamar blue | Alamar blue | cell metabolic activity | 74.03898 | N | N | N | 2009 | 24 | 10.1089/ten.tec.2009.0280
Iron oxide | I | alginate | 30 | 0.02241588 |  | PAECs | P | A | Pig | Endothelial | A | Aorta | 72 | Alamar blue | Alamar blue | cell metabolic activity | 67.576324 | N | N | N | 2009 | 24 | 10.1089/ten.tec.2009.0280
Iron oxide | I | alginate | 30 | 0.02241588 |  | PAECs | P | A | Pig | Endothelial | A | Aorta | 96 | Alamar blue | Alamar blue | cell metabolic activity | 68.59861 | N | N | N | 2009 | 24 | 10.1089/ten.tec.2009.0280
Iron oxide | I | alginate | 30 | 0.02241588 |  | PAECs | P | A | Pig | Endothelial | A | Aorta | 144 | Alamar blue | Alamar blue | cell metabolic activity | 64.980354 | N | N | N | 2009 | 24 | 10.1089/ten.tec.2009.0280
Iron oxide | I |  | 14 | 0.1102822 |  | A549 | L | H |  | Epithelial | A | Lung | 48 | Live/Dead | Calcein AM, Ethidium homodimer-1 | cell membrane integrity | 63.070538 | N | N | N | 2010 | 25 | 10.1007/s00449-009-0354-5
Iron oxide | I |  | 14 | 0.1102822 |  | MCF7 | L | H |  | Epithelial | A | Breast | 48 | Live/Dead | Calcein AM, Ethidium homodimer-1 | cell membrane integrity | 73.029045 | N | N | N | 2010 | 25 | 10.1007/s00449-009-0354-5
Iron oxide | I |  | 14 | 0.1102822 |  | T98G | L | H |  | Fibroblast | A | Brain | 48 | Live/Dead | Calcein AM, Ethidium homodimer-1 | cell membrane integrity | 76.34855 | N | N | N | 2010 | 25 | 10.1007/s00449-009-0354-5
Iron oxide | I |  | 14 | 0.1102822 |  | A549 | L | H |  | Epithelial | A | Lung | 96 | Live/Dead | Calcein AM, Ethidium homodimer-1 | cell membrane integrity | 81.47948 | N | N | N | 2010 | 25 | 10.1007/s00449-009-0354-5
Iron oxide | I |  | 14 | 0.1102822 |  | MCF7 | L | H |  | Epithelial | A | Breast | 96 | Live/Dead | Calcein AM, Ethidium homodimer-1 | cell membrane integrity | 97.015015 | N | N | N | 2010 | 25 | 10.1007/s00449-009-0354-5
Iron oxide | I |  | 14 | 0.1102822 |  | T98G | L | H |  | Fibroblast | A | Brain | 96 | Live/Dead | Calcein AM, Ethidium homodimer-1 | cell membrane integrity | 93.21722 | N | N | N | 2010 | 25 | 10.1007/s00449-009-0354-5
Iron oxide | I | COOH | 20 | 0.0005 |  | HeLa | L | H |  | Epithelial | A | Cervix | 24 | Live/Dead | Calcein AM, Ethidium homodimer-1 | cell membrane integrity | 99.803925 | N | N | N | 2012 | 26 | 10.1007/s10856-012-4716-1
Iron oxide | I | COOH | 20 | 0.005 |  | HeLa | L | H |  | Epithelial | A | Cervix | 24 | Live/Dead | Calcein AM, Ethidium homodimer-1 | cell membrane integrity | 92.54902 | N | N | N | 2012 | 26 | 10.1007/s10856-012-4716-1
Iron oxide | I | COOH | 20 | 0.05 |  | HeLa | L | H |  | Epithelial | A | Cervix | 24 | Live/Dead | Calcein AM, Ethidium homodimer-1 | cell membrane integrity | 88.039215 | N | N | N | 2012 | 26 | 10.1007/s10856-012-4716-1
Iron oxide | I | COOH | 20 | 0.0005 |  | MG­63 | L | H |  | Fibroblast | A | Bone | 24 | Live/Dead | Calcein AM, Ethidium homodimer-1 | cell membrane integrity | 98.43137 | N | N | N | 2012 | 26 | 10.1007/s10856-012-4716-1
Iron oxide | I | COOH | 20 | 0.005 |  | MG­63 | L | H |  | Fibroblast | A | Bone | 24 | Live/Dead | Calcein AM, Ethidium homodimer-1 | cell membrane integrity | 91.56863 | N | N | N | 2012 | 26 | 10.1007/s10856-012-4716-1
Iron oxide | I | COOH | 20 | 0.05 |  | MG­63 | L | H |  | Fibroblast | A | Bone | 24 | Live/Dead | Calcein AM, Ethidium homodimer-1 | cell membrane integrity | 82.15686 | N | N | N | 2012 | 26 | 10.1007/s10856-012-4716-1
Iron oxide | I | NH2 | 20 | 0.0005 |  | HeLa | L | H |  | Epithelial | A | Cervix | 24 | Live/Dead | Calcein AM, Ethidium homodimer-1 | cell membrane integrity | 98.24219 | N | N | N | 2012 | 26 | 10.1007/s10856-012-4716-1
Iron oxide | I | NH2 | 20 | 0.005 |  | HeLa | L | H |  | Epithelial | A | Cervix | 24 | Live/Dead | Calcein AM, Ethidium homodimer-1 | cell membrane integrity | 90.625 | N | N | N | 2012 | 26 | 10.1007/s10856-012-4716-1
Iron oxide | I | NH2 | 20 | 0.05 |  | HeLa | L | H |  | Epithelial | A | Cervix | 24 | Live/Dead | Calcein AM, Ethidium homodimer-1 | cell membrane integrity | 79.296875 | N | N | N | 2012 | 26 | 10.1007/s10856-012-4716-1
Iron oxide | I | NH2 | 20 | 0.0005 |  | MG­63 | L | H |  | Fibroblast | A | Bone | 24 | Live/Dead | Calcein AM, Ethidium homodimer-1 | cell membrane integrity | 99.80469 | N | N | N | 2012 | 26 | 10.1007/s10856-012-4716-1
Iron oxide | I | NH2 | 20 | 0.005 |  | MG­63 | L | H |  | Fibroblast | A | Bone | 24 | Live/Dead | Calcein AM, Ethidium homodimer-1 | cell membrane integrity | 94.72656 | N | N | N | 2012 | 26 | 10.1007/s10856-012-4716-1
Iron oxide | I | NH2 | 20 | 0.05 |  | MG­63 | L | H |  | Fibroblast | A | Bone | 24 | Live/Dead | Calcein AM, Ethidium homodimer-1 | cell membrane integrity | 88.671875 | N | N | N | 2012 | 26 | 10.1007/s10856-012-4716-1
Iron oxide | I |  | 12.5 | 0.01549386 |  | hTERT­BJ1 | L | H |  | Fibroblast | A | Foreskin | 24 | MTT | tetrazolium salt | cell metabolic activity | 97.3923 | N | N | N | 2004 | 27 | 10.1109/TNB.2003.820277
Iron oxide | I |  | 12.5 | 0.03098771 |  | hTERT­BJ1 | L | H |  | Fibroblast | A | Foreskin | 25 | MTT | tetrazolium salt | cell metabolic activity | 84.941284 | N | N | N | 2004 | 27 | 10.1109/TNB.2003.820277
Iron oxide | I |  | 12.5 | 0.07746928 |  | hTERT­BJ1 | L | H |  | Fibroblast | A | Foreskin | 26 | MTT | tetrazolium salt | cell metabolic activity | 72.867615 | N | N | N | 2004 | 27 | 10.1109/TNB.2003.820277
Iron oxide | I |  | 12.5 | 0.1549386 |  | hTERT­BJ1 | L | H |  | Fibroblast | A | Foreskin | 27 | MTT | tetrazolium salt | cell metabolic activity | 67.59135 | N | N | N | 2004 | 27 | 10.1109/TNB.2003.820277
Iron oxide | I |  | 12.5 | 0.3098771 |  | hTERT­BJ1 | L | H |  | Fibroblast | A | Foreskin | 28 | MTT | tetrazolium salt | cell metabolic activity | 49.814953 | N | N | N | 2004 | 27 | 10.1109/TNB.2003.820277
Iron oxide | I | PEG | 45 | 0.0003320871 |  | hTERT­BJ1 | L | H |  | Fibroblast | A | Foreskin | 29 | MTT | tetrazolium salt | cell metabolic activity | 138.72183 | N | N | N | 2004 | 27 | 10.1109/TNB.2003.820277
Iron oxide | I | PEG | 45 | 0.0006641742 |  | hTERT­BJ1 | L | H |  | Fibroblast | A | Foreskin | 30 | MTT | tetrazolium salt | cell metabolic activity | 131.8888 | N | N | N | 2004 | 27 | 10.1109/TNB.2003.820277
Iron oxide | I | PEG | 45 | 0.001660436 |  | hTERT­BJ1 | L | H |  | Fibroblast | A | Foreskin | 31 | MTT | tetrazolium salt | cell metabolic activity | 128.6427 | N | N | N | 2004 | 27 | 10.1109/TNB.2003.820277
Iron oxide | I | PEG | 45 | 0.003320871 |  | hTERT­BJ1 | L | H |  | Fibroblast | A | Foreskin | 32 | MTT | tetrazolium salt | cell metabolic activity | 127.77892 | N | N | N | 2004 | 27 | 10.1109/TNB.2003.820277
Iron oxide | I | PEG | 45 | 0.006641742 |  | hTERT­BJ1 | L | H |  | Fibroblast | A | Foreskin | 33 | MTT | tetrazolium salt | cell metabolic activity | 113.213425 | N | N | N | 2004 | 27 | 10.1109/TNB.2003.820277
Iron oxide | I | dimercaptosuccinic | 8.5 | 150 |  | PC12 | L | A | Rat | Irregular | A | Adrenal gland | 48 | Live/Dead | Calcein AM, Ethidium homodimer-1 | cell membrane integrity | 69 | N | N | N | 2007 | 28 | 10.1016/j.biomaterials.2007.01.043
Iron oxide | I | dimercaptosuccinic | 8.5 | 150 |  | PC12 | L | A | Rat | Irregular | A | Adrenal gland | 48 | Live/Dead | Calcein AM, Ethidium homodimer-1 | cell membrane integrity | 95.45 | N | N | N | 2007 | 28 | 10.1016/j.biomaterials.2007.01.043
Iron oxide | I | dimercaptosuccinic | 8.5 | 150 |  | PC12 | L | A | Rat | Irregular | A | Adrenal gland | 48 | Live/Dead | Calcein AM, Ethidium homodimer-1 | cell membrane integrity | 90.26 | N | N | N | 2007 | 28 | 10.1016/j.biomaterials.2007.01.043
Iron oxide | I | dimercaptosuccinic | 8.5 | 1500 |  | PC12 | L | A | Rat | Irregular | A | Adrenal gland | 96 | Live/Dead | Calcein AM, Ethidium homodimer-1 | cell membrane integrity | 74.53416 | N | N | N | 2007 | 28 | 10.1016/j.biomaterials.2007.01.043
Iron oxide | I | dimercaptosuccinic | 8.5 | 1500 |  | PC12 | L | A | Rat | Irregular | A | Adrenal gland | 96 | Live/Dead | Calcein AM, Ethidium homodimer-1 | cell membrane integrity | 73.37662 | N | N | N | 2007 | 28 | 10.1016/j.biomaterials.2007.01.043
Iron oxide | I | dimercaptosuccinic | 8.5 | 1500 |  | PC12 | L | A | Rat | Irregular | A | Adrenal gland | 96 | Live/Dead | Calcein AM, Ethidium homodimer-1 | cell membrane integrity | 70.77922 | N | N | N | 2007 | 28 | 10.1016/j.biomaterials.2007.01.043
Iron oxide | I | dimercaptosuccinic | 8.5 | 15000 |  | PC12 | L | A | Rat | Irregular | A | Adrenal gland | 144 | Live/Dead | Calcein AM, Ethidium homodimer-1 | cell membrane integrity | 18.63354 | N | N | N | 2007 | 28 | 10.1016/j.biomaterials.2007.01.043
Iron oxide | I | dimercaptosuccinic | 8.5 | 15000 |  | PC12 | L | A | Rat | Irregular | A | Adrenal gland | 144 | Live/Dead | Calcein AM, Ethidium homodimer-1 | cell membrane integrity | 4.545455 | N | N | N | 2007 | 28 | 10.1016/j.biomaterials.2007.01.043
Iron oxide | I | dimercaptosuccinic | 8.5 | 15000 |  | PC12 | L | A | Rat | Irregular | A | Adrenal gland | 144 | Live/Dead | Calcein AM, Ethidium homodimer-1 | cell membrane integrity | 11.68831 | N | N | N | 2007 | 28 | 10.1016/j.biomaterials.2007.01.043
Iron oxide | I |  | 13.5 | 0.001 |  | SH­SY5Y | L | H |  | Epithelial | A | Bone Marrow | 48 | MTS | tetrazolium salt | cell metabolic activity | 84.26982 | N | N | N | 2008 | 29 | 10.1080/17458080802235765
Iron oxide | I |  | 13.5 | 0.1 |  | SH­SY5Y | L | H |  | Epithelial | A | Bone Marrow | 48 | MTS | tetrazolium salt | cell metabolic activity | 82.371574 | N | N | N | 2008 | 29 | 10.1080/17458080802235765
Iron oxide | I |  | 13.5 | 1 |  | SH­SY5Y | L | H |  | Epithelial | A | Bone Marrow | 48 | MTS | tetrazolium salt | cell metabolic activity | 61.130886 | N | N | N | 2008 | 29 | 10.1080/17458080802235765
Iron oxide | I |  | 13.5 | 10 |  | SH­SY5Y | L | H |  | Epithelial | A | Bone Marrow | 48 | MTS | tetrazolium salt | cell metabolic activity | 69.08662 | N | N | N | 2008 | 29 | 10.1080/17458080802235765
Iron oxide | I |  | 13.5 | 100 |  | SH­SY5Y | L | H |  | Epithelial | A | Bone Marrow | 48 | MTS | tetrazolium salt | cell metabolic activity | 78.13834 | N | N | N | 2008 | 29 | 10.1080/17458080802235765
Iron oxide | I |  | 13.5 | 0.001 |  | H4 | L | H |  | Epithelial | A | Brain | 48 | MTS | tetrazolium salt | cell metabolic activity | 101.673546 | N | N | N | 2008 | 29 | 10.1080/17458080802235765
Iron oxide | I |  | 13.5 | 0.1 |  | H4 | L | H |  | Epithelial | A | Brain | 48 | MTS | tetrazolium salt | cell metabolic activity | 93.43899 | N | N | N | 2008 | 29 | 10.1080/17458080802235765
Iron oxide | I |  | 13.5 | 1 |  | H4 | L | H |  | Epithelial | A | Brain | 48 | MTS | tetrazolium salt | cell metabolic activity | 87.846344 | N | N | N | 2008 | 29 | 10.1080/17458080802235765
Iron oxide | I |  | 13.5 | 10 |  | H4 | L | H |  | Epithelial | A | Brain | 48 | MTS | tetrazolium salt | cell metabolic activity | 84.520706 | N | N | N | 2008 | 29 | 10.1080/17458080802235765
Iron oxide | I |  | 13.5 | 100 |  | H4 | L | H |  | Epithelial | A | Brain | 48 | MTS | tetrazolium salt | cell metabolic activity | 86.864334 | N | N | N | 2008 | 29 | 10.1080/17458080802235765
Iron oxide | I |  | 13.5 | 0.001 |  | SH­SY5Y | L | H |  | Epithelial | A | Bone Marrow | 48 | Live/Dead | Calcein AM, Ethidium homodimer-1 | cell membrane integrity | 97.64653 | N | N | N | 2008 | 29 | 10.1080/17458080802235765
Iron oxide | I |  | 13.5 | 0.1 |  | SH­SY5Y | L | H |  | Epithelial | A | Bone Marrow | 48 | Live/Dead | Calcein AM, Ethidium homodimer-1 | cell membrane integrity | 98.492836 | N | N | N | 2008 | 29 | 10.1080/17458080802235765
Iron oxide | I |  | 13.5 | 1 |  | SH­SY5Y | L | H |  | Epithelial | A | Bone Marrow | 48 | Live/Dead | Calcein AM, Ethidium homodimer-1 | cell membrane integrity | 96.617325 | N | N | N | 2008 | 29 | 10.1080/17458080802235765
Iron oxide | I |  | 13.5 | 10 |  | SH­SY5Y | L | H |  | Epithelial | A | Bone Marrow | 48 | Live/Dead | Calcein AM, Ethidium homodimer-1 | cell membrane integrity | 99.58113 | N | N | N | 2008 | 29 | 10.1080/17458080802235765
Iron oxide | I |  | 13.5 | 100 |  | SH­SY5Y | L | H |  | Epithelial | A | Bone Marrow | 48 | Live/Dead | Calcein AM, Ethidium homodimer-1 | cell membrane integrity | 98.008865 | N | N | N | 2008 | 29 | 10.1080/17458080802235765
Iron oxide | I |  | 13.5 | 0.001 |  | H4 | L | H |  | Epithelial | A | Brain | 48 | Live/Dead | Calcein AM, Ethidium homodimer-1 | cell membrane integrity | 100.04773 | N | N | N | 2008 | 29 | 10.1080/17458080802235765
Iron oxide | I |  | 13.5 | 0.1 |  | H4 | L | H |  | Epithelial | A | Brain | 48 | Live/Dead | Calcein AM, Ethidium homodimer-1 | cell membrane integrity | 99.98777 | N | N | N | 2008 | 29 | 10.1080/17458080802235765
Iron oxide | I |  | 13.5 | 1 |  | H4 | L | H |  | Epithelial | A | Brain | 48 | Live/Dead | Calcein AM, Ethidium homodimer-1 | cell membrane integrity | 99.92608 | N | N | N | 2008 | 29 | 10.1080/17458080802235765
Iron oxide | I |  | 13.5 | 10 |  | H4 | L | H |  | Epithelial | A | Brain | 48 | Live/Dead | Calcein AM, Ethidium homodimer-1 | cell membrane integrity | 98.65619 | N | N | N | 2008 | 29 | 10.1080/17458080802235765
Iron oxide | I |  | 13.5 | 100 |  | H4 | L | H |  | Epithelial | A | Brain | 48 | Live/Dead | Calcein AM, Ethidium homodimer-1 | cell membrane integrity | 99.80574 | N | N | N | 2008 | 29 | 10.1080/17458080802235765
Iron oxide | I | PEG | 120 | 0.0002801985 |  | VERO | L | A | Monkey (Cercopithecus aethiops) | Epithelial | A | kidney | 24 | MTT | tetrazolium salt | cell metabolic activity | 76.6265 | N | N | N | 2014 | 30 | 10.1002/jbm.b.33068
Iron oxide | I | PEG | 120 | 0.0008377935 |  | VERO | L | A | Monkey (Cercopithecus aethiops) | Epithelial | A | kidney | 24 | MTT | tetrazolium salt | cell metabolic activity | 71.56626 | N | N | N | 2014 | 30 | 10.1002/jbm.b.33068
Iron oxide | I | PEG | 120 | 0.0008405955 |  | VERO | L | A | Monkey (Cercopithecus aethiops) | Epithelial | A | kidney | 24 | MTT | tetrazolium salt | cell metabolic activity | 44.096386 | N | N | N | 2014 | 30 | 10.1002/jbm.b.33068
Iron oxide | I | PEG | 120 | 0.001120794 |  | VERO | L | A | Monkey (Cercopithecus aethiops) | Epithelial | A | kidney | 24 | MTT | tetrazolium salt | cell metabolic activity | 31.084337 | N | N | N | 2014 | 30 | 10.1002/jbm.b.33068
Iron oxide | I | PEG | 120 | 0.001400992 |  | VERO | L | A | Monkey (Cercopithecus aethiops) | Epithelial | A | kidney | 24 | MTT | tetrazolium salt | cell metabolic activity | 27.46988 | N | N | N | 2014 | 30 | 10.1002/jbm.b.33068
Iron oxide | I | PEG | 120 | 0.0002801985 |  | MDCK | L | A | Canine | Epithelial | A | Kidney | 24 | MTT | tetrazolium salt | cell metabolic activity | 99.13043 | N | N | N | 2014 | 30 | 10.1002/jbm.b.33068
Iron oxide | I | PEG | 120 | 0.0008377935 |  | MDCK | L | A | Canine | Epithelial | A | Kidney | 24 | MTT | tetrazolium salt | cell metabolic activity | 113.04348 | N | N | N | 2014 | 30 | 10.1002/jbm.b.33068
Iron oxide | I | PEG | 120 | 0.0008405955 |  | MDCK | L | A | Canine | Epithelial | A | Kidney | 24 | MTT | tetrazolium salt | cell metabolic activity | 113.04348 | N | N | N | 2014 | 30 | 10.1002/jbm.b.33068
Iron oxide | I | PEG | 120 | 0.001120794 |  | MDCK | L | A | Canine | Epithelial | A | Kidney | 24 | MTT | tetrazolium salt | cell metabolic activity | 97.391304 | N | N | N | 2014 | 30 | 10.1002/jbm.b.33068
Iron oxide | I | PEG | 120 | 0.001400992 |  | MDCK | L | A | Canine | Epithelial | A | Kidney | 24 | MTT | tetrazolium salt | cell metabolic activity | 116.521736 | N | N | N | 2014 | 30 | 10.1002/jbm.b.33068
Iron oxide | I | Dextran | 170 | 9.855139e-05 |  | VERO | L | A | Monkey (Cercopithecus aethiops) | Epithelial | A | kidney | 24 | MTT | tetrazolium salt | cell metabolic activity | 100.481926 | N | N | N | 2014 | 30 | 10.1002/jbm.b.33068
Iron oxide | I | Dextran | 170 | 0.0002946687 |  | VERO | L | A | Monkey (Cercopithecus aethiops) | Epithelial | A | kidney | 24 | MTT | tetrazolium salt | cell metabolic activity | 104.09638 | N | N | N | 2014 | 30 | 10.1002/jbm.b.33068
Iron oxide | I | Dextran | 170 | 0.0002956542 |  | VERO | L | A | Monkey (Cercopithecus aethiops) | Epithelial | A | kidney | 24 | MTT | tetrazolium salt | cell metabolic activity | 98.313255 | N | N | N | 2014 | 30 | 10.1002/jbm.b.33068
Iron oxide | I | Dextran | 170 | 0.0003942056 |  | VERO | L | A | Monkey (Cercopithecus aethiops) | Epithelial | A | kidney | 24 | MTT | tetrazolium salt | cell metabolic activity | 98.313255 | N | N | N | 2014 | 30 | 10.1002/jbm.b.33068
Iron oxide | I | Dextran | 170 | 0.000492757 |  | VERO | L | A | Monkey (Cercopithecus aethiops) | Epithelial | A | kidney | 24 | MTT | tetrazolium salt | cell metabolic activity | 76.6265 | N | N | N | 2014 | 30 | 10.1002/jbm.b.33068
Iron oxide | I | Dextran | 170 | 9.855139e-05 |  | MDCK | L | A | Canine | Epithelial | A | Kidney | 24 | MTT | tetrazolium salt | cell metabolic activity | 86.95652 | N | N | N | 2014 | 30 | 10.1002/jbm.b.33068
Iron oxide | I | Dextran | 170 | 0.0002946687 |  | MDCK | L | A | Canine | Epithelial | A | Kidney | 24 | MTT | tetrazolium salt | cell metabolic activity | 75.652176 | N | N | N | 2014 | 30 | 10.1002/jbm.b.33068
Iron oxide | I | Dextran | 170 | 0.0002956542 |  | MDCK | L | A | Canine | Epithelial | A | Kidney | 24 | MTT | tetrazolium salt | cell metabolic activity | 24.347826 | N | N | N | 2014 | 30 | 10.1002/jbm.b.33068
Iron oxide | I | Dextran | 170 | 0.0003942056 |  | MDCK | L | A | Canine | Epithelial | A | Kidney | 24 | MTT | tetrazolium salt | cell metabolic activity | 22.608696 | N | N | N | 2014 | 30 | 10.1002/jbm.b.33068
Iron oxide | I | Dextran | 170 | 0.000492757 |  | MDCK | L | A | Canine | Epithelial | A | Kidney | 24 | MTT | tetrazolium salt | cell metabolic activity | 22.608696 | N | N | N | 2014 | 30 | 10.1002/jbm.b.33068
Iron oxide | I | PEG | 18.4 | 4.85776e-05 |  | SKOV­3 | L | H |  | Epithelial | A | Ovary | 24 | MTT | tetrazolium salt | cell metabolic activity | 89.89899 | N | N | Y | 2014 | 31 | 10.1016/j.nano.2014.01.006
Iron oxide | I | PEG | 18.4 | 9.715521e-05 |  | SKOV­3 | L | H |  | Epithelial | A | Ovary | 24 | MTT | tetrazolium salt | cell metabolic activity | 90.40404 | N | N | Y | 2014 | 31 | 10.1016/j.nano.2014.01.006
Iron oxide | I | PEG | 18.4 | 0.000485776 |  | SKOV­3 | L | H |  | Epithelial | A | Ovary | 24 | MTT | tetrazolium salt | cell metabolic activity | 93.93939 | N | N | Y | 2014 | 31 | 10.1016/j.nano.2014.01.006
Iron oxide | I | PEG | 18.4 | 0.0009715521 |  | SKOV­3 | L | H |  | Epithelial | A | Ovary | 24 | MTT | tetrazolium salt | cell metabolic activity | 91.91919 | N | N | Y | 2014 | 31 | 10.1016/j.nano.2014.01.006
Iron oxide | I | PEG | 18.4 | 0.00485776 |  | SKOV­3 | L | H |  | Epithelial | A | Ovary | 24 | MTT | tetrazolium salt | cell metabolic activity | 80.80808 | N | N | Y | 2014 | 31 | 10.1016/j.nano.2014.01.006
Iron oxide | I | PEG | 18.4 | 0.009715521 |  | SKOV­3 | L | H |  | Epithelial | A | Ovary | 24 | MTT | tetrazolium salt | cell metabolic activity | 74.747475 | N | N | Y | 2014 | 31 | 10.1016/j.nano.2014.01.006
Iron oxide | I | PEG | 18.4 | 4.85776e-05 |  | SKOV­3 | L | H |  | Epithelial | A | Ovary | 48 | MTT | tetrazolium salt | cell metabolic activity | 105.55556 | N | N | Y | 2014 | 31 | 10.1016/j.nano.2014.01.006
Iron oxide | I | PEG | 18.4 | 9.715521e-05 |  | SKOV­3 | L | H |  | Epithelial | A | Ovary | 48 | MTT | tetrazolium salt | cell metabolic activity | 96.969696 | N | N | Y | 2014 | 31 | 10.1016/j.nano.2014.01.006
Iron oxide | I | PEG | 18.4 | 0.000485776 |  | SKOV­3 | L | H |  | Epithelial | A | Ovary | 48 | MTT | tetrazolium salt | cell metabolic activity | 94.44444 | N | N | Y | 2014 | 31 | 10.1016/j.nano.2014.01.006
Iron oxide | I | PEG | 18.4 | 0.0009715521 |  | SKOV­3 | L | H |  | Epithelial | A | Ovary | 48 | MTT | tetrazolium salt | cell metabolic activity | 89.393936 | N | N | Y | 2014 | 31 | 10.1016/j.nano.2014.01.006
Iron oxide | I | PEG | 18.4 | 0.00485776 |  | SKOV­3 | L | H |  | Epithelial | A | Ovary | 48 | MTT | tetrazolium salt | cell metabolic activity | 87.37374 | N | N | Y | 2014 | 31 | 10.1016/j.nano.2014.01.006
Iron oxide | I | PEG | 18.4 | 0.009715521 |  | SKOV­3 | L | H |  | Epithelial | A | Ovary | 48 | MTT | tetrazolium salt | cell metabolic activity | 82.828285 | N | N | Y | 2014 | 31 | 10.1016/j.nano.2014.01.006
Iron oxide | I | folic acid with intermediate organic (PEG) coating | 326.5 | 8.694408e-09 | -23.5 | SKOV­3 | L | H |  | Epithelial | A | Ovary | 24 | MTT | tetrazolium salt | cell metabolic activity | 88.359535 | N | N | Y | 2014 | 31 | 10.1016/j.nano.2014.01.006
Iron oxide | I | folic acid with intermediate organic (PEG) coating | 326.5 | 1.738882e-08 | -23.5 | SKOV­3 | L | H |  | Epithelial | A | Ovary | 24 | MTT | tetrazolium salt | cell metabolic activity | 87.291214 | N | N | Y | 2014 | 31 | 10.1016/j.nano.2014.01.006
Iron oxide | I | folic acid with intermediate organic (PEG) coating | 326.5 | 8.694408e-08 | -23.5 | SKOV­3 | L | H |  | Epithelial | A | Ovary | 24 | MTT | tetrazolium salt | cell metabolic activity | 86.72798 | N | N | Y | 2014 | 31 | 10.1016/j.nano.2014.01.006
Iron oxide | I | folic acid with intermediate organic (PEG) coating | 326.5 | 1.738882e-07 | -23.5 | SKOV­3 | L | H |  | Epithelial | A | Ovary | 24 | MTT | tetrazolium salt | cell metabolic activity | 90.683495 | N | N | Y | 2014 | 31 | 10.1016/j.nano.2014.01.006
Iron oxide | I | folic acid with intermediate organic (PEG) coating | 326.5 | 8.694408e-07 | -23.5 | SKOV­3 | L | H |  | Epithelial | A | Ovary | 24 | MTT | tetrazolium salt | cell metabolic activity | 88.110214 | N | N | Y | 2014 | 31 | 10.1016/j.nano.2014.01.006
Iron oxide | I | folic acid with intermediate organic (PEG) coating | 326.5 | 1.738882e-06 | -23.5 | SKOV­3 | L | H |  | Epithelial | A | Ovary | 24 | MTT | tetrazolium salt | cell metabolic activity | 85.534355 | N | N | Y | 2014 | 31 | 10.1016/j.nano.2014.01.006
Iron oxide | I | folic acid with intermediate organic (PEG) coating | 326.5 | 8.694408e-09 | -23.5 | SKOV­3 | L | H |  | Epithelial | A | Ovary | 48 | MTT | tetrazolium salt | cell metabolic activity | 97.88402 | N | N | Y | 2014 | 31 | 10.1016/j.nano.2014.01.006
Iron oxide | I | folic acid with intermediate organic (PEG) coating | 326.5 | 1.738882e-08 | -23.5 | SKOV­3 | L | H |  | Epithelial | A | Ovary | 48 | MTT | tetrazolium salt | cell metabolic activity | 98.82833 | N | N | Y | 2014 | 31 | 10.1016/j.nano.2014.01.006
Iron oxide | I | folic acid with intermediate organic (PEG) coating | 326.5 | 8.694408e-08 | -23.5 | SKOV­3 | L | H |  | Epithelial | A | Ovary | 48 | MTT | tetrazolium salt | cell metabolic activity | 92.73359 | N | N | Y | 2014 | 31 | 10.1016/j.nano.2014.01.006
Iron oxide | I | folic acid with intermediate organic (PEG) coating | 326.5 | 1.738882e-07 | -23.5 | SKOV­3 | L | H |  | Epithelial | A | Ovary | 48 | MTT | tetrazolium salt | cell metabolic activity | 92.671585 | N | N | Y | 2014 | 31 | 10.1016/j.nano.2014.01.006
Iron oxide | I | folic acid with intermediate organic (PEG) coating | 326.5 | 8.694408e-07 | -23.5 | SKOV­3 | L | H |  | Epithelial | A | Ovary | 48 | MTT | tetrazolium salt | cell metabolic activity | 88.08567 | N | N | Y | 2014 | 31 | 10.1016/j.nano.2014.01.006
Iron oxide | I | folic acid with intermediate organic (PEG) coating | 326.5 | 1.738882e-06 | -23.5 | SKOV­3 | L | H |  | Epithelial | A | Ovary | 48 | MTT | tetrazolium salt | cell metabolic activity | 86.01491 | N | N | Y | 2014 | 31 | 10.1016/j.nano.2014.01.006
Iron oxide | I | folic acid with intermediate organic (PEG) coating | 326.5 | 8.694408e-09 | -23.5 | Monocytes | P | H |  | Monocyte | A | Blood | 24 | LDH | LDH activity assay kit | LDH leakage | 97.067406 | N | N | Y | 2014 | 31 | 10.1016/j.nano.2014.01.006
Iron oxide | I | folic acid with intermediate organic (PEG) coating | 326.5 | 1.738882e-08 | -23.5 | Monocytes | P | H |  | Monocyte | A | Blood | 24 | LDH | LDH activity assay kit | LDH leakage | 83.56256 | N | N | Y | 2014 | 31 | 10.1016/j.nano.2014.01.006
Iron oxide | I | folic acid with intermediate organic (PEG) coating | 326.5 | 8.694408e-08 | -23.5 | Monocytes | P | H |  | Monocyte | A | Blood | 24 | LDH | LDH activity assay kit | LDH leakage | 83.124176 | N | N | Y | 2014 | 31 | 10.1016/j.nano.2014.01.006
Iron oxide | I | folic acid with intermediate organic (PEG) coating | 326.5 | 1.738882e-07 | -23.5 | Monocytes | P | H |  | Monocyte | A | Blood | 24 | LDH | LDH activity assay kit | LDH leakage | 81.67816 | N | N | Y | 2014 | 31 | 10.1016/j.nano.2014.01.006
Iron oxide | I | folic acid with intermediate organic (PEG) coating | 326.5 | 8.694408e-07 | -23.5 | Monocytes | P | H |  | Monocyte | A | Blood | 24 | LDH | LDH activity assay kit | LDH leakage | 81.74228 | N | N | Y | 2014 | 31 | 10.1016/j.nano.2014.01.006
Iron oxide | I | folic acid with intermediate organic (PEG) coating | 326.5 | 1.738882e-06 | -23.5 | Monocytes | P | H |  | Monocyte | A | Blood | 24 | LDH | LDH activity assay kit | LDH leakage | 79.795074 | N | N | Y | 2014 | 31 | 10.1016/j.nano.2014.01.006
Iron oxide | I | folic acid with intermediate inorganic (silica) coating | 274.1 | 1.469476e-08 | -27.7 | SKOV­3 | L | H |  | Epithelial | A | Ovary | 24 | MTT | tetrazolium salt | cell metabolic activity | 87.878784 | N | N | Y | 2014 | 31 | 10.1016/j.nano.2014.01.006
Iron oxide | I | folic acid with intermediate inorganic (silica) coating | 274.1 | 2.938952e-08 | -27.7 | SKOV­3 | L | H |  | Epithelial | A | Ovary | 24 | MTT | tetrazolium salt | cell metabolic activity | 86.36364 | N | N | Y | 2014 | 31 | 10.1016/j.nano.2014.01.006
Iron oxide | I | folic acid with intermediate inorganic (silica) coating | 274.1 | 1.469476e-07 | -27.7 | SKOV­3 | L | H |  | Epithelial | A | Ovary | 24 | MTT | tetrazolium salt | cell metabolic activity | 83.333336 | N | N | Y | 2014 | 31 | 10.1016/j.nano.2014.01.006
Iron oxide | I | folic acid with intermediate inorganic (silica) coating | 274.1 | 2.938952e-07 | -27.7 | SKOV­3 | L | H |  | Epithelial | A | Ovary | 24 | MTT | tetrazolium salt | cell metabolic activity | 91.91919 | N | N | Y | 2014 | 31 | 10.1016/j.nano.2014.01.006
Iron oxide | I | folic acid with intermediate inorganic (silica) coating | 274.1 | 1.469476e-06 | -27.7 | SKOV­3 | L | H |  | Epithelial | A | Ovary | 24 | MTT | tetrazolium salt | cell metabolic activity | 85.85859 | N | N | Y | 2014 | 31 | 10.1016/j.nano.2014.01.006
Iron oxide | I | folic acid with intermediate inorganic (silica) coating | 274.1 | 2.938952e-06 | -27.7 | SKOV­3 | L | H |  | Epithelial | A | Ovary | 24 | MTT | tetrazolium salt | cell metabolic activity | 83.83839 | N | N | Y | 2014 | 31 | 10.1016/j.nano.2014.01.006
Iron oxide | I | folic acid with intermediate inorganic (silica) coating | 274.1 | 1.469476e-08 | -27.7 | SKOV­3 | L | H |  | Epithelial | A | Ovary | 48 | MTT | tetrazolium salt | cell metabolic activity | 93.43434 | N | N | Y | 2014 | 31 | 10.1016/j.nano.2014.01.006
Iron oxide | I | folic acid with intermediate inorganic (silica) coating | 274.1 | 2.938952e-08 | -27.7 | SKOV­3 | L | H |  | Epithelial | A | Ovary | 48 | MTT | tetrazolium salt | cell metabolic activity | 87.37374 | N | N | Y | 2014 | 31 | 10.1016/j.nano.2014.01.006
Iron oxide | I | folic acid with intermediate inorganic (silica) coating | 274.1 | 1.469476e-07 | -27.7 | SKOV­3 | L | H |  | Epithelial | A | Ovary | 48 | MTT | tetrazolium salt | cell metabolic activity | 88.383835 | N | N | Y | 2014 | 31 | 10.1016/j.nano.2014.01.006
Iron oxide | I | folic acid with intermediate inorganic (silica) coating | 274.1 | 2.938952e-07 | -27.7 | SKOV­3 | L | H |  | Epithelial | A | Ovary | 48 | MTT | tetrazolium salt | cell metabolic activity | 89.393936 | N | N | Y | 2014 | 31 | 10.1016/j.nano.2014.01.006
Iron oxide | I | folic acid with intermediate inorganic (silica) coating | 274.1 | 1.469476e-06 | -27.7 | SKOV­3 | L | H |  | Epithelial | A | Ovary | 48 | MTT | tetrazolium salt | cell metabolic activity | 85.35354 | N | N | Y | 2014 | 31 | 10.1016/j.nano.2014.01.006
Iron oxide | I | folic acid with intermediate inorganic (silica) coating | 274.1 | 2.938952e-06 | -27.7 | SKOV­3 | L | H |  | Epithelial | A | Ovary | 48 | MTT | tetrazolium salt | cell metabolic activity | 83.333336 | N | N | Y | 2014 | 31 | 10.1016/j.nano.2014.01.006
Iron oxide | I | folic acid with intermediate inorganic (silica) coating | 274.1 | 1.469476e-08 | -27.7 | Monocytes | P | H |  | Monocyte | A | Blood | 24 | LDH | LDH activity assay kit | LDH leakage | 97.09096 | N | N | Y | 2014 | 31 | 10.1016/j.nano.2014.01.006
Iron oxide | I | folic acid with intermediate inorganic (silica) coating | 274.1 | 2.938952e-08 | -27.7 | Monocytes | P | H |  | Monocyte | A | Blood | 24 | LDH | LDH activity assay kit | LDH leakage | 82.5811 | N | N | Y | 2014 | 31 | 10.1016/j.nano.2014.01.006
Iron oxide | I | folic acid with intermediate inorganic (silica) coating | 274.1 | 1.469476e-07 | -27.7 | Monocytes | P | H |  | Monocyte | A | Blood | 24 | LDH | LDH activity assay kit | LDH leakage | 77.617546 | N | N | Y | 2014 | 31 | 10.1016/j.nano.2014.01.006
Iron oxide | I | folic acid with intermediate inorganic (silica) coating | 274.1 | 2.938952e-07 | -27.7 | Monocytes | P | H |  | Monocyte | A | Blood | 24 | LDH | LDH activity assay kit | LDH leakage | 77.682976 | N | N | Y | 2014 | 31 | 10.1016/j.nano.2014.01.006
Iron oxide | I | folic acid with intermediate inorganic (silica) coating | 274.1 | 1.469476e-06 | -27.7 | Monocytes | P | H |  | Monocyte | A | Blood | 24 | LDH | LDH activity assay kit | LDH leakage | 91.81465 | N | N | Y | 2014 | 31 | 10.1016/j.nano.2014.01.006
Iron oxide | I | folic acid with intermediate inorganic (silica) coating | 274.1 | 2.938952e-06 | -27.7 | Monocytes | P | H |  | Monocyte | A | Blood | 24 | LDH | LDH activity assay kit | LDH leakage | 91.87615 | N | N | Y | 2014 | 31 | 10.1016/j.nano.2014.01.006
Iron oxide | I |  | 36 | 0.0001297215 |  | A549 | L | H |  | Epithelial | A | Lung | 24 | MTT | tetrazolium salt | cell metabolic activity | 84.31279 | N | N | N | 2014 | 32 | 10.1016/j.colsurfb.2014.06.064
Iron oxide | I |  | 36 | 0.0003243038 |  | A549 | L | H |  | Epithelial | A | Lung | 24 | MTT | tetrazolium salt | cell metabolic activity | 72.735 | N | N | N | 2014 | 32 | 10.1016/j.colsurfb.2014.06.064
Iron oxide | I |  | 36 | 0.0006486076 |  | A549 | L | H |  | Epithelial | A | Lung | 24 | MTT | tetrazolium salt | cell metabolic activity | 56.729298 | N | N | N | 2014 | 32 | 10.1016/j.colsurfb.2014.06.064
Iron oxide | I |  | 36 | 0.0001297215 |  | A549 | L | H |  | Epithelial | A | Lung | 24 | NR | toluylene red | lysosomal uptake | 86.00683 | N | N | N | 2014 | 32 | 10.1016/j.colsurfb.2014.06.064
Iron oxide | I |  | 36 | 0.0003243038 |  | A549 | L | H |  | Epithelial | A | Lung | 24 | NR | toluylene red | lysosomal uptake | 78.22526 | N | N | N | 2014 | 32 | 10.1016/j.colsurfb.2014.06.064
Iron oxide | I |  | 36 | 0.0006486076 |  | A549 | L | H |  | Epithelial | A | Lung | 24 | NR | toluylene red | lysosomal uptake | 65.52901 | N | N | N | 2014 | 32 | 10.1016/j.colsurfb.2014.06.064
TiO2 | I |  | 20 | 0.0004685873 |  | CHO­K1 | L | A | hamster | Epithelial | A | Ovary | 24 | NR | toluylene red | lysosomal uptake | 100.86957 | N | N | N | 2010 | 33 | 10.1016/j.jhazmat.2009.12.089
TiO2 | I |  | 20 | 0.0009371745 |  | CHO­K1 | L | A | hamster | Epithelial | A | Ovary | 24 | NR | toluylene red | lysosomal uptake | 99.565216 | N | N | N | 2010 | 33 | 10.1016/j.jhazmat.2009.12.089
TiO2 | I |  | 20 | 0.002342936 |  | CHO­K1 | L | A | hamster | Epithelial | A | Ovary | 24 | NR | toluylene red | lysosomal uptake | 90 | N | N | N | 2010 | 33 | 10.1016/j.jhazmat.2009.12.089
TiO2 | I |  | 20 | 0.004685873 |  | CHO­K1 | L | A | hamster | Epithelial | A | Ovary | 24 | NR | toluylene red | lysosomal uptake | 81.304344 | N | N | N | 2010 | 33 | 10.1016/j.jhazmat.2009.12.089
TiO2 | I |  | 20 | 0.009371745 |  | CHO­K1 | L | A | hamster | Epithelial | A | Ovary | 24 | NR | toluylene red | lysosomal uptake | 64.78261 | N | N | N | 2010 | 33 | 10.1016/j.jhazmat.2009.12.089
TiO2 | I |  | 20 | 0.0004685873 |  | CHO­K1 | L | A | hamster | Epithelial | A | Ovary | 24 | MTT | tetrazolium salt | cell metabolic activity | 84.36847 | N | N | N | 2010 | 33 | 10.1016/j.jhazmat.2009.12.089
TiO2 | I |  | 20 | 0.002342936 |  | CHO­K1 | L | A | hamster | Epithelial | A | Ovary | 24 | MTT | tetrazolium salt | cell metabolic activity | 76.58599 | N | N | N | 2010 | 33 | 10.1016/j.jhazmat.2009.12.089
TiO2 | I |  | 20 | 0.004685873 |  | CHO­K1 | L | A | hamster | Epithelial | A | Ovary | 24 | MTT | tetrazolium salt | cell metabolic activity | 72.82463 | N | N | N | 2010 | 33 | 10.1016/j.jhazmat.2009.12.089
TiO2 | I |  | 20 | 0.009371745 |  | CHO­K1 | L | A | hamster | Epithelial | A | Ovary | 24 | MTT | tetrazolium salt | cell metabolic activity | 61.351913 | N | N | N | 2010 | 33 | 10.1016/j.jhazmat.2009.12.089
TiO2 | I |  | 124.9 | 3.078316e-09 | -17.6 | A431 | L | H |  | Epithelial | A | Skin | 6 | MTT | tetrazolium salt | cell metabolic activity | 99.68254 | N | Y | N | 2011 | 34 | 10.1016/j.tiv.2010.11.008
TiO2 | I |  | 124.9 | 3.078316e-09 | -17.6 | A431 | L | H |  | Epithelial | A | Skin | 24 | MTT | tetrazolium salt | cell metabolic activity | 97.77778 | N | Y | N | 2011 | 34 | 10.1016/j.tiv.2010.11.008
TiO2 | I |  | 124.9 | 3.078316e-09 | -17.6 | A431 | L | H |  | Epithelial | A | Skin | 48 | MTT | tetrazolium salt | cell metabolic activity | 97.14286 | N | Y | N | 2011 | 34 | 10.1016/j.tiv.2010.11.008
TiO2 | I |  | 124.9 | 3.078316e-08 | -17.6 | A431 | L | H |  | Epithelial | A | Skin | 6 | MTT | tetrazolium salt | cell metabolic activity | 98.4127 | N | Y | N | 2011 | 34 | 10.1016/j.tiv.2010.11.008
TiO2 | I |  | 124.9 | 3.078316e-08 | -17.6 | A431 | L | H |  | Epithelial | A | Skin | 24 | MTT | tetrazolium salt | cell metabolic activity | 99.68254 | N | Y | N | 2011 | 34 | 10.1016/j.tiv.2010.11.008
TiO2 | I |  | 124.9 | 3.078316e-08 | -17.6 | A431 | L | H |  | Epithelial | A | Skin | 48 | MTT | tetrazolium salt | cell metabolic activity | 95.87302 | N | Y | N | 2011 | 34 | 10.1016/j.tiv.2010.11.008
TiO2 | I |  | 124.9 | 3.078316e-07 | -17.6 | A431 | L | H |  | Epithelial | A | Skin | 6 | MTT | tetrazolium salt | cell metabolic activity | 97.14286 | N | Y | N | 2011 | 34 | 10.1016/j.tiv.2010.11.008
TiO2 | I |  | 124.9 | 3.078316e-07 | -17.6 | A431 | L | H |  | Epithelial | A | Skin | 24 | MTT | tetrazolium salt | cell metabolic activity | 88.25397 | N | Y | N | 2011 | 34 | 10.1016/j.tiv.2010.11.008
TiO2 | I |  | 124.9 | 3.078316e-07 | -17.6 | A431 | L | H |  | Epithelial | A | Skin | 48 | MTT | tetrazolium salt | cell metabolic activity | 85.71429 | N | Y | N | 2011 | 34 | 10.1016/j.tiv.2010.11.008
TiO2 | I |  | 124.9 | 3.078316e-06 | -17.6 | A431 | L | H |  | Epithelial | A | Skin | 6 | MTT | tetrazolium salt | cell metabolic activity | 95.2381 | N | Y | N | 2011 | 34 | 10.1016/j.tiv.2010.11.008
TiO2 | I |  | 124.9 | 3.078316e-06 | -17.6 | A431 | L | H |  | Epithelial | A | Skin | 24 | MTT | tetrazolium salt | cell metabolic activity | 83.809525 | N | Y | N | 2011 | 34 | 10.1016/j.tiv.2010.11.008
TiO2 | I |  | 124.9 | 3.078316e-06 | -17.6 | A431 | L | H |  | Epithelial | A | Skin | 48 | MTT | tetrazolium salt | cell metabolic activity | 73.650795 | N | Y | N | 2011 | 34 | 10.1016/j.tiv.2010.11.008
TiO2 | I |  | 124.9 | 3.078316e-05 | -17.6 | A431 | L | H |  | Epithelial | A | Skin | 6 | MTT | tetrazolium salt | cell metabolic activity | 92.69841 | N | Y | N | 2011 | 34 | 10.1016/j.tiv.2010.11.008
TiO2 | I |  | 124.9 | 3.078316e-05 | -17.6 | A431 | L | H |  | Epithelial | A | Skin | 24 | MTT | tetrazolium salt | cell metabolic activity | 80.63492 | N | Y | N | 2011 | 34 | 10.1016/j.tiv.2010.11.008
TiO2 | I |  | 124.9 | 3.078316e-05 | -17.6 | A431 | L | H |  | Epithelial | A | Skin | 48 | MTT | tetrazolium salt | cell metabolic activity | 67.93651 | N | Y | N | 2011 | 34 | 10.1016/j.tiv.2010.11.008
TiO2 | I |  | 124.9 | 3.078316e-09 | -17.6 | A431 | L | H |  | Epithelial | A | Skin | 6 | NR | toluylene red | lysosomal uptake | 98.57143 | N | Y | N | 2011 | 34 | 10.1016/j.tiv.2010.11.008
TiO2 | I |  | 124.9 | 3.078316e-09 | -17.6 | A431 | L | H |  | Epithelial | A | Skin | 24 | NR | toluylene red | lysosomal uptake | 98.57143 | N | Y | N | 2011 | 34 | 10.1016/j.tiv.2010.11.008
TiO2 | I |  | 124.9 | 3.078316e-09 | -17.6 | A431 | L | H |  | Epithelial | A | Skin | 48 | NR | toluylene red | lysosomal uptake | 97.85714 | N | Y | N | 2011 | 34 | 10.1016/j.tiv.2010.11.008
TiO2 | I |  | 124.9 | 3.078316e-08 | -17.6 | A431 | L | H |  | Epithelial | A | Skin | 6 | NR | toluylene red | lysosomal uptake | 100 | N | Y | N | 2011 | 34 | 10.1016/j.tiv.2010.11.008
TiO2 | I |  | 124.9 | 3.078316e-08 | -17.6 | A431 | L | H |  | Epithelial | A | Skin | 24 | NR | toluylene red | lysosomal uptake | 94.28571 | N | Y | N | 2011 | 34 | 10.1016/j.tiv.2010.11.008
TiO2 | I |  | 124.9 | 3.078316e-08 | -17.6 | A431 | L | H |  | Epithelial | A | Skin | 48 | NR | toluylene red | lysosomal uptake | 92.85714 | N | Y | N | 2011 | 34 | 10.1016/j.tiv.2010.11.008
TiO2 | I |  | 124.9 | 3.078316e-07 | -17.6 | A431 | L | H |  | Epithelial | A | Skin | 6 | NR | toluylene red | lysosomal uptake | 92.14286 | N | Y | N | 2011 | 34 | 10.1016/j.tiv.2010.11.008
TiO2 | I |  | 124.9 | 3.078316e-07 | -17.6 | A431 | L | H |  | Epithelial | A | Skin | 24 | NR | toluylene red | lysosomal uptake | 87.85714 | N | Y | N | 2011 | 34 | 10.1016/j.tiv.2010.11.008
TiO2 | I |  | 124.9 | 3.078316e-07 | -17.6 | A431 | L | H |  | Epithelial | A | Skin | 48 | NR | toluylene red | lysosomal uptake | 85.71429 | N | Y | N | 2011 | 34 | 10.1016/j.tiv.2010.11.008
TiO2 | I |  | 124.9 | 3.078316e-06 | -17.6 | A431 | L | H |  | Epithelial | A | Skin | 6 | NR | toluylene red | lysosomal uptake | 91.42857 | N | Y | N | 2011 | 34 | 10.1016/j.tiv.2010.11.008
TiO2 | I |  | 124.9 | 3.078316e-06 | -17.6 | A431 | L | H |  | Epithelial | A | Skin | 24 | NR | toluylene red | lysosomal uptake | 85.71429 | N | Y | N | 2011 | 34 | 10.1016/j.tiv.2010.11.008
TiO2 | I |  | 124.9 | 3.078316e-06 | -17.6 | A431 | L | H |  | Epithelial | A | Skin | 48 | NR | toluylene red | lysosomal uptake | 75 | N | Y | N | 2011 | 34 | 10.1016/j.tiv.2010.11.008
TiO2 | I |  | 124.9 | 3.078316e-05 | -17.6 | A431 | L | H |  | Epithelial | A | Skin | 6 | NR | toluylene red | lysosomal uptake | 92.14286 | N | Y | N | 2011 | 34 | 10.1016/j.tiv.2010.11.008
TiO2 | I |  | 124.9 | 3.078316e-05 | -17.6 | A431 | L | H |  | Epithelial | A | Skin | 24 | NR | toluylene red | lysosomal uptake | 77.85714 | N | Y | N | 2011 | 34 | 10.1016/j.tiv.2010.11.008
TiO2 | I |  | 124.9 | 3.078316e-05 | -17.6 | A431 | L | H |  | Epithelial | A | Skin | 48 | NR | toluylene red | lysosomal uptake | 65 | N | Y | N | 2011 | 34 | 10.1016/j.tiv.2010.11.008
TiO2 | I |  | 50 | 8.996876e-06 |  | RAW 264.7 | L | A | Mouse | Monocyte/Macrophage | A | Blood | 24 | WST­1 | tetrazolium salt | cell metabolic activity | 96.41419 | Y | N | Y | 2012 | 35 | 10.1016/j.tiv.2011.12.006
TiO2 | I |  | 50 | 4.498438e-05 |  | RAW 264.7 | L | A | Mouse | Monocyte/Macrophage | A | Blood | 24 | WST­1 | tetrazolium salt | cell metabolic activity | 114.31714 | Y | N | Y | 2012 | 35 | 10.1016/j.tiv.2011.12.006
TiO2 | I |  | 50 | 8.996876e-05 |  | RAW 264.7 | L | A | Mouse | Monocyte/Macrophage | A | Blood | 24 | WST­1 | tetrazolium salt | cell metabolic activity | 115.23663 | Y | N | Y | 2012 | 35 | 10.1016/j.tiv.2011.12.006
TiO2 | I |  | 50 | 0.000359875 |  | RAW 264.7 | L | A | Mouse | Monocyte/Macrophage | A | Blood | 24 | WST­1 | tetrazolium salt | cell metabolic activity | 142.5758 | Y | N | Y | 2012 | 35 | 10.1016/j.tiv.2011.12.006
TiO2 | I |  | 50 | 0.00071975 |  | RAW 264.7 | L | A | Mouse | Monocyte/Macrophage | A | Blood | 24 | WST­1 | tetrazolium salt | cell metabolic activity | 169.91061 | Y | N | Y | 2012 | 35 | 10.1016/j.tiv.2011.12.006
TiO2 | I |  | 50 | 8.996876e-06 |  | RAW 264.7 | L | A | Mouse | Monocyte/Macrophage | A | Blood | 24 | LDH | LDH activity assay kit | LDH leakage | 23.414427 | Y | N | Y | 2012 | 35 | 10.1016/j.tiv.2011.12.006
TiO2 | I |  | 50 | 4.498438e-05 |  | RAW 264.7 | L | A | Mouse | Monocyte/Macrophage | A | Blood | 24 | LDH | LDH activity assay kit | LDH leakage | 21.148672 | Y | N | Y | 2012 | 35 | 10.1016/j.tiv.2011.12.006
TiO2 | I |  | 50 | 8.996876e-05 |  | RAW 264.7 | L | A | Mouse | Monocyte/Macrophage | A | Blood | 24 | LDH | LDH activity assay kit | LDH leakage | 18.505524 | Y | N | Y | 2012 | 35 | 10.1016/j.tiv.2011.12.006
TiO2 | I |  | 50 | 0.000359875 |  | RAW 264.7 | L | A | Mouse | Monocyte/Macrophage | A | Blood | 24 | LDH | LDH activity assay kit | LDH leakage | 18.892702 | Y | N | Y | 2012 | 35 | 10.1016/j.tiv.2011.12.006
TiO2 | I |  | 50 | 0.00071975 |  | RAW 264.7 | L | A | Mouse | Monocyte/Macrophage | A | Blood | 24 | LDH | LDH activity assay kit | LDH leakage | 21.552622 | Y | N | Y | 2012 | 35 | 10.1016/j.tiv.2011.12.006
TiO2 | I |  | 170 | 2.289048e-07 |  | RAW 264.7 | L | A | Mouse | Monocyte/Macrophage | A | Blood | 24 | WST­1 | tetrazolium salt | cell metabolic activity | 106.64818 | Y | N | Y | 2012 | 35 | 10.1016/j.tiv.2011.12.006
TiO2 | I |  | 170 | 1.144524e-06 |  | RAW 264.7 | L | A | Mouse | Monocyte/Macrophage | A | Blood | 24 | WST­1 | tetrazolium salt | cell metabolic activity | 113.228096 | Y | N | Y | 2012 | 35 | 10.1016/j.tiv.2011.12.006
TiO2 | I |  | 170 | 2.289048e-06 |  | RAW 264.7 | L | A | Mouse | Monocyte/Macrophage | A | Blood | 24 | WST­1 | tetrazolium salt | cell metabolic activity | 119.808014 | Y | N | Y | 2012 | 35 | 10.1016/j.tiv.2011.12.006
TiO2 | I |  | 170 | 9.156193e-06 |  | RAW 264.7 | L | A | Mouse | Monocyte/Macrophage | A | Blood | 24 | WST­1 | tetrazolium salt | cell metabolic activity | 131.1093 | Y | N | Y | 2012 | 35 | 10.1016/j.tiv.2011.12.006
TiO2 | I |  | 170 | 1.831239e-05 |  | RAW 264.7 | L | A | Mouse | Monocyte/Macrophage | A | Blood | 24 | WST­1 | tetrazolium salt | cell metabolic activity | 147.12544 | Y | N | Y | 2012 | 35 | 10.1016/j.tiv.2011.12.006
TiO2 | I |  | 170 | 2.289048e-07 |  | RAW 264.7 | L | A | Mouse | Monocyte/Macrophage | A | Blood | 24 | LDH | LDH activity assay kit | LDH leakage | 21.194798 | Y | N | Y | 2012 | 35 | 10.1016/j.tiv.2011.12.006
TiO2 | I |  | 170 | 1.144524e-06 |  | RAW 264.7 | L | A | Mouse | Monocyte/Macrophage | A | Blood | 24 | LDH | LDH activity assay kit | LDH leakage | 20.066813 | Y | N | Y | 2012 | 35 | 10.1016/j.tiv.2011.12.006
TiO2 | I |  | 170 | 2.289048e-06 |  | RAW 264.7 | L | A | Mouse | Monocyte/Macrophage | A | Blood | 24 | LDH | LDH activity assay kit | LDH leakage | 19.69641 | Y | N | Y | 2012 | 35 | 10.1016/j.tiv.2011.12.006
TiO2 | I |  | 170 | 9.156193e-06 |  | RAW 264.7 | L | A | Mouse | Monocyte/Macrophage | A | Blood | 24 | LDH | LDH activity assay kit | LDH leakage | 17.432053 | Y | N | Y | 2012 | 35 | 10.1016/j.tiv.2011.12.006
TiO2 | I |  | 170 | 1.831239e-05 |  | RAW 264.7 | L | A | Mouse | Monocyte/Macrophage | A | Blood | 24 | LDH | LDH activity assay kit | LDH leakage | 17.44044 | Y | N | Y | 2012 | 35 | 10.1016/j.tiv.2011.12.006
TiO2 | I |  | 115 | 1.971864e-05 |  | Caco­2 | L | H |  | Epithelial | A | Colon | 24 | Live/Dead | Sytox Red | cell membrane integrity | 100 | N | Y | Y | 2013 | 36 | 10.1021/tx400231u
TiO2 | I |  | 115 | 1.971864e-05 |  | Caco­2 | L | H |  | Epithelial | A | Colon | 24 | Live/Dead | Annexin V | cell membrane integrity | 100 | N | Y | Y | 2013 | 36 | 10.1021/tx400231u
TiO2 | I |  | 115 | 1.971864e-05 |  | Caco­2 | L | H |  | Epithelial | A | Colon | 24 | LDH | LDH activity assay kit | LDH leakage | 100.2105 | N | Y | Y | 2013 | 36 | 10.1021/tx400231u
TiO2 | I |  | 115 | 1.971864e-05 |  | Caco­2 | L | H |  | Epithelial | A | Colon | 24 | MTT | tetrazolium salt | cell metabolic activity | 99.42357 | N | Y | Y | 2013 | 36 | 10.1021/tx400231u
TiO2 | I | Digestive enzymes | 115 | 1.971864e-05 |  | Caco­2 | L | H |  | Epithelial | A | Colon | 24 | Live/Dead | Sytox Red | cell membrane integrity | 100.60913 | N | Y | Y | 2013 | 36 | 10.1021/tx400231u
TiO2 | I | Digestive enzymes | 115 | 1.971864e-05 |  | Caco­2 | L | H |  | Epithelial | A | Colon | 24 | Live/Dead | Annexin V | cell membrane integrity | 100 | N | Y | Y | 2013 | 36 | 10.1021/tx400231u
TiO2 | I | Digestive enzymes | 115 | 1.971864e-05 |  | Caco­2 | L | H |  | Epithelial | A | Colon | 24 | MTT | tetrazolium salt | cell metabolic activity | 89.268295 | N | Y | Y | 2013 | 36 | 10.1021/tx400231u
TiO2 | I |  | 150 | 1.676542e-08 |  | Fibroblasts | P | H |  | Fibroblast | A | Skin | 4 | MTS | tetrazolium salt | cell metabolic activity | 92.85714 | N | N | N | 2007 | 37 | not provided (ro.uow.edu.au/sspapers/3084/)
TiO2 | I |  | 150 | 6.847398e-08 |  | Fibroblasts | P | H |  | Fibroblast | A | Skin | 4 | MTS | tetrazolium salt | cell metabolic activity | 92.4812 | N | N | N | 2007 | 37 | not provided (ro.uow.edu.au/sspapers/3084/)
TiO2 | I |  | 150 | 2.725998e-07 |  | Fibroblasts | P | H |  | Fibroblast | A | Skin | 4 | MTS | tetrazolium salt | cell metabolic activity | 92.4812 | N | N | N | 2007 | 37 | not provided (ro.uow.edu.au/sspapers/3084/)
TiO2 | I |  | 150 | 1.113363e-06 |  | Fibroblasts | P | H |  | Fibroblast | A | Skin | 4 | MTS | tetrazolium salt | cell metabolic activity | 95.86466 | N | N | N | 2007 | 37 | not provided (ro.uow.edu.au/sspapers/3084/)
TiO2 | I |  | 150 | 4.357418e-06 |  | Fibroblasts | P | H |  | Fibroblast | A | Skin | 4 | MTS | tetrazolium salt | cell metabolic activity | 92.73183 | N | N | N | 2007 | 37 | not provided (ro.uow.edu.au/sspapers/3084/)
TiO2 | I |  | 150 | 1.794916e-05 |  | Fibroblasts | P | H |  | Fibroblast | A | Skin | 4 | MTS | tetrazolium salt | cell metabolic activity | 91.729324 | N | N | N | 2007 | 37 | not provided (ro.uow.edu.au/sspapers/3084/)
TiO2 | I |  | 150 | 7.145689e-05 |  | Fibroblasts | P | H |  | Fibroblast | A | Skin | 4 | MTS | tetrazolium salt | cell metabolic activity | 88.7218 | N | N | N | 2007 | 37 | not provided (ro.uow.edu.au/sspapers/3084/)
TiO2 | I |  | 150 | 0.000284475 |  | Fibroblasts | P | H |  | Fibroblast | A | Skin | 4 | MTS | tetrazolium salt | cell metabolic activity | 79.44862 | N | N | N | 2007 | 37 | not provided (ro.uow.edu.au/sspapers/3084/)
TiO2 | I |  | 150 | 0.0006789251 |  | Fibroblasts | P | H |  | Fibroblast | A | Skin | 4 | MTS | tetrazolium salt | cell metabolic activity | 70.67669 | N | N | N | 2007 | 37 | not provided (ro.uow.edu.au/sspapers/3084/)
TiO2 | I |  | 150 | 1.676542e-08 |  | Fibroblasts | P | H |  | Fibroblast | A | Skin | 24 | MTS | tetrazolium salt | cell metabolic activity | 94.48621 | N | N | N | 2007 | 37 | not provided (ro.uow.edu.au/sspapers/3084/)
TiO2 | I |  | 150 | 6.789251e-08 |  | Fibroblasts | P | H |  | Fibroblast | A | Skin | 24 | MTS | tetrazolium salt | cell metabolic activity | 94.48621 | N | N | N | 2007 | 37 | not provided (ro.uow.edu.au/sspapers/3084/)
TiO2 | I |  | 150 | 2.70285e-07 |  | Fibroblasts | P | H |  | Fibroblast | A | Skin | 24 | MTS | tetrazolium salt | cell metabolic activity | 90.97744 | N | N | N | 2007 | 37 | not provided (ro.uow.edu.au/sspapers/3084/)
TiO2 | I |  | 150 | 1.113363e-06 |  | Fibroblasts | P | H |  | Fibroblast | A | Skin | 24 | MTS | tetrazolium salt | cell metabolic activity | 93.48371 | N | N | N | 2007 | 37 | not provided (ro.uow.edu.au/sspapers/3084/)
TiO2 | I |  | 150 | 4.432377e-06 |  | Fibroblasts | P | H |  | Fibroblast | A | Skin | 24 | MTS | tetrazolium salt | cell metabolic activity | 94.23559 | N | N | N | 2007 | 37 | not provided (ro.uow.edu.au/sspapers/3084/)
TiO2 | I |  | 150 | 1.794916e-05 |  | Fibroblasts | P | H |  | Fibroblast | A | Skin | 24 | MTS | tetrazolium salt | cell metabolic activity | 86.71679 | N | N | N | 2007 | 37 | not provided (ro.uow.edu.au/sspapers/3084/)
TiO2 | I |  | 150 | 7.145689e-05 |  | Fibroblasts | P | H |  | Fibroblast | A | Skin | 24 | MTS | tetrazolium salt | cell metabolic activity | 84.210526 | N | N | N | 2007 | 37 | not provided (ro.uow.edu.au/sspapers/3084/)
TiO2 | I |  | 150 | 0.000284475 |  | Fibroblasts | P | H |  | Fibroblast | A | Skin | 24 | MTS | tetrazolium salt | cell metabolic activity | 70.17544 | N | N | N | 2007 | 37 | not provided (ro.uow.edu.au/sspapers/3084/)
TiO2 | I |  | 150 | 0.0006789251 |  | Fibroblasts | P | H |  | Fibroblast | A | Skin | 24 | MTS | tetrazolium salt | cell metabolic activity | 44.3609 | N | N | N | 2007 | 37 | not provided (ro.uow.edu.au/sspapers/3084/)
TiO2 | I |  | 11.69 | 0.001120496 |  | IP15 | L | H |  | Spindle | A | Kidney | 24 | WST­1 | tetrazolium salt | cell metabolic activity | 99.10313904 | Y | Y | Y | 2008 | 38 | 10.1186/1743-8977-5-22
TiO2 | I |  | 11.69 | 0.002240992 |  | IP15 | L | H |  | Spindle | A | Kidney | 24 | WST­1 | tetrazolium salt | cell metabolic activity | 93.721973 | Y | Y | Y | 2008 | 38 | 10.1186/1743-8977-5-22
TiO2 | I |  | 11.69 | 0.004481984 |  | IP15 | L | H |  | Spindle | A | Kidney | 24 | WST­1 | tetrazolium salt | cell metabolic activity | 95.515695 | Y | Y | Y | 2008 | 38 | 10.1186/1743-8977-5-22
TiO2 | I |  | 11.69 | 0.008963968 |  | IP15 | L | H |  | Spindle | A | Kidney | 24 | WST­1 | tetrazolium salt | cell metabolic activity | 92.8251123 | Y | Y | Y | 2008 | 38 | 10.1186/1743-8977-5-22
TiO2 | I |  | 11.69 | 0.01792794 |  | IP15 | L | H |  | Spindle | A | Kidney | 24 | WST­1 | tetrazolium salt | cell metabolic activity | 93.2735424 | Y | Y | Y | 2008 | 38 | 10.1186/1743-8977-5-22
TiO2 | I |  | 11.69 | 0.03585587 |  | IP15 | L | H |  | Spindle | A | Kidney | 24 | WST­1 | tetrazolium salt | cell metabolic activity | 93.2735424 | Y | Y | Y | 2008 | 38 | 10.1186/1743-8977-5-22
TiO2 | I |  | 11.69 | 0.07171174 |  | IP15 | L | H |  | Spindle | A | Kidney | 24 | WST­1 | tetrazolium salt | cell metabolic activity | 90.582959 | Y | Y | Y | 2008 | 38 | 10.1186/1743-8977-5-22
TiO2 | I |  | 11.69 | 0.1434235 |  | IP15 | L | H |  | Spindle | A | Kidney | 24 | WST­1 | tetrazolium salt | cell metabolic activity | 83.408072 | Y | Y | Y | 2008 | 38 | 10.1186/1743-8977-5-22
TiO2 | I |  | 11.69 | 0.286847 |  | IP15 | L | H |  | Spindle | A | Kidney | 24 | WST­1 | tetrazolium salt | cell metabolic activity | 78.923767 | Y | Y | Y | 2008 | 38 | 10.1186/1743-8977-5-22
TiO2 | I |  | 11.69 | 0.001120496 |  | LLC­PK1 | L | A | Pig | Epithelial | A | Kidney | 24 | WST­1 | tetrazolium salt | cell metabolic activity | 100 | Y | Y | Y | 2008 | 38 | 10.1186/1743-8977-5-22
TiO2 | I |  | 11.69 | 0.002240992 |  | LLC­PK1 | L | A | Pig | Epithelial | A | Kidney | 24 | WST­1 | tetrazolium salt | cell metabolic activity | 100 | Y | Y | Y | 2008 | 38 | 10.1186/1743-8977-5-22
TiO2 | I |  | 11.69 | 0.004481984 |  | LLC­PK1 | L | A | Pig | Epithelial | A | Kidney | 24 | WST­1 | tetrazolium salt | cell metabolic activity | 97.309417 | Y | Y | Y | 2008 | 38 | 10.1186/1743-8977-5-22
TiO2 | I |  | 11.69 | 0.008963968 |  | LLC­PK1 | L | A | Pig | Epithelial | A | Kidney | 24 | WST­1 | tetrazolium salt | cell metabolic activity | 100 | Y | Y | Y | 2008 | 38 | 10.1186/1743-8977-5-22
TiO2 | I |  | 11.69 | 0.01792794 |  | LLC­PK1 | L | A | Pig | Epithelial | A | Kidney | 24 | WST­1 | tetrazolium salt | cell metabolic activity | 100 | Y | Y | Y | 2008 | 38 | 10.1186/1743-8977-5-22
TiO2 | I |  | 11.69 | 0.03585587 |  | LLC­PK1 | L | A | Pig | Epithelial | A | Kidney | 24 | WST­1 | tetrazolium salt | cell metabolic activity | 100 | Y | Y | Y | 2008 | 38 | 10.1186/1743-8977-5-22
TiO2 | I |  | 11.69 | 0.07171174 |  | LLC­PK1 | L | A | Pig | Epithelial | A | Kidney | 24 | WST­1 | tetrazolium salt | cell metabolic activity | 97.7578475 | Y | Y | Y | 2008 | 38 | 10.1186/1743-8977-5-22
TiO2 | I |  | 11.69 | 0.1434235 |  | LLC­PK1 | L | A | Pig | Epithelial | A | Kidney | 24 | WST­1 | tetrazolium salt | cell metabolic activity | 61.43498 | Y | Y | Y | 2008 | 38 | 10.1186/1743-8977-5-22
TiO2 | I |  | 11.69 | 0.286847 |  | LLC­PK1 | L | A | Pig | Epithelial | A | Kidney | 24 | WST­1 | tetrazolium salt | cell metabolic activity | 30.9417 | Y | Y | Y | 2008 | 38 | 10.1186/1743-8977-5-22
TiO2 | I |  | 47.83 | 1.635885e-05 |  | IP15 | L | H |  | Spindle | A | Kidney | 24 | WST­1 | tetrazolium salt | cell metabolic activity | 100 | Y | Y | Y | 2008 | 38 | 10.1186/1743-8977-5-22
TiO2 | I |  | 47.83 | 3.27177e-05 |  | IP15 | L | H |  | Spindle | A | Kidney | 24 | WST­1 | tetrazolium salt | cell metabolic activity | 99.55156952 | Y | Y | Y | 2008 | 38 | 10.1186/1743-8977-5-22
TiO2 | I |  | 47.83 | 6.543539e-05 |  | IP15 | L | H |  | Spindle | A | Kidney | 24 | WST­1 | tetrazolium salt | cell metabolic activity | 94.618834 | Y | Y | Y | 2008 | 38 | 10.1186/1743-8977-5-22
TiO2 | I |  | 47.83 | 0.0001308708 |  | IP15 | L | H |  | Spindle | A | Kidney | 24 | WST­1 | tetrazolium salt | cell metabolic activity | 94.1704035 | Y | Y | Y | 2008 | 38 | 10.1186/1743-8977-5-22
TiO2 | I |  | 47.83 | 0.0002617416 |  | IP15 | L | H |  | Spindle | A | Kidney | 24 | WST­1 | tetrazolium salt | cell metabolic activity | 94.618834 | Y | Y | Y | 2008 | 38 | 10.1186/1743-8977-5-22
TiO2 | I |  | 47.83 | 0.0005234831 |  | IP15 | L | H |  | Spindle | A | Kidney | 24 | WST­1 | tetrazolium salt | cell metabolic activity | 93.2735424 | Y | Y | Y | 2008 | 38 | 10.1186/1743-8977-5-22
TiO2 | I |  | 47.83 | 0.001046966 |  | IP15 | L | H |  | Spindle | A | Kidney | 24 | WST­1 | tetrazolium salt | cell metabolic activity | 92.376682 | Y | Y | Y | 2008 | 38 | 10.1186/1743-8977-5-22
TiO2 | I |  | 47.83 | 0.002093932 |  | IP15 | L | H |  | Spindle | A | Kidney | 24 | WST­1 | tetrazolium salt | cell metabolic activity | 90.134529 | Y | Y | Y | 2008 | 38 | 10.1186/1743-8977-5-22
TiO2 | I |  | 47.83 | 0.004187865 |  | IP15 | L | H |  | Spindle | A | Kidney | 24 | WST­1 | tetrazolium salt | cell metabolic activity | 89.686099 | Y | Y | Y | 2008 | 38 | 10.1186/1743-8977-5-22
TiO2 | I |  | 47.83 | 1.635885e-05 |  | LLC­PK1 | L | A | Pig | Epithelial | A | Kidney | 24 | WST­1 | tetrazolium salt | cell metabolic activity | 100 | Y | Y | Y | 2008 | 38 | 10.1186/1743-8977-5-22
TiO2 | I |  | 47.83 | 3.27177e-05 |  | LLC­PK1 | L | A | Pig | Epithelial | A | Kidney | 24 | WST­1 | tetrazolium salt | cell metabolic activity | 100 | Y | Y | Y | 2008 | 38 | 10.1186/1743-8977-5-22
TiO2 | I |  | 47.83 | 6.543539e-05 |  | LLC­PK1 | L | A | Pig | Epithelial | A | Kidney | 24 | WST­1 | tetrazolium salt | cell metabolic activity | 100 | Y | Y | Y | 2008 | 38 | 10.1186/1743-8977-5-22
TiO2 | I |  | 47.83 | 0.0001308708 |  | LLC­PK1 | L | A | Pig | Epithelial | A | Kidney | 24 | WST­1 | tetrazolium salt | cell metabolic activity | 100 | Y | Y | Y | 2008 | 38 | 10.1186/1743-8977-5-22
TiO2 | I |  | 47.83 | 0.0002617416 |  | LLC­PK1 | L | A | Pig | Epithelial | A | Kidney | 24 | WST­1 | tetrazolium salt | cell metabolic activity | 100 | Y | Y | Y | 2008 | 38 | 10.1186/1743-8977-5-22
TiO2 | I |  | 47.83 | 0.0005234831 |  | LLC­PK1 | L | A | Pig | Epithelial | A | Kidney | 24 | WST­1 | tetrazolium salt | cell metabolic activity | 100 | Y | Y | Y | 2008 | 38 | 10.1186/1743-8977-5-22
TiO2 | I |  | 47.83 | 0.001046966 |  | LLC­PK1 | L | A | Pig | Epithelial | A | Kidney | 24 | WST­1 | tetrazolium salt | cell metabolic activity | 92.8251123 | Y | Y | Y | 2008 | 38 | 10.1186/1743-8977-5-22
TiO2 | I |  | 47.83 | 0.002093932 |  | LLC­PK1 | L | A | Pig | Epithelial | A | Kidney | 24 | WST­1 | tetrazolium salt | cell metabolic activity | 90.134529 | Y | Y | Y | 2008 | 38 | 10.1186/1743-8977-5-22
TiO2 | I |  | 47.83 | 0.004187865 |  | LLC­PK1 | L | A | Pig | Epithelial | A | Kidney | 24 | WST­1 | tetrazolium salt | cell metabolic activity | 73.991032 | Y | Y | Y | 2008 | 38 | 10.1186/1743-8977-5-22
TiO2 | I | simethicone then esters on top | 123 | 4.02898e-05 |  | HMEC­1 | L | H |  | Endothelial | E | Skin | 3 | MTS | tetrazolium salt | cell metabolic activity | 93.99845 | N | N | N | 2013 | 39 | not provided (https://posterng.netkey.at/esr/viewing/index.php?module=viewing_poster&task=&pi=118083)
TiO2 | I | simethicone then esters on top | 123 | 4.02898e-05 |  | HMEC­1 | L | H |  | Endothelial | E | Skin | 24 | MTS | tetrazolium salt | cell metabolic activity | 72.99845 | N | N | N | 2013 | 39 | not provided (https://posterng.netkey.at/esr/viewing/index.php?module=viewing_poster&task=&pi=118083)
TiO2 | I | simethicone then esters on top | 123 | 4.02898e-05 |  | HMEC­1 | L | H |  | Endothelial | E | Skin | 48 | MTS | tetrazolium salt | cell metabolic activity | 89.4079 | N | N | N | 2013 | 39 | not provided (https://posterng.netkey.at/esr/viewing/index.php?module=viewing_poster&task=&pi=118083)
TiO2 | I | simethicone then esters on top | 123 | 4.02898e-05 |  | HMEC­1 | L | H |  | Endothelial | E | Skin | 72 | MTS | tetrazolium salt | cell metabolic activity | 90.290245 | N | N | N | 2013 | 39 | not provided (https://posterng.netkey.at/esr/viewing/index.php?module=viewing_poster&task=&pi=118083)
TiO2 | I | simethicone then esters on top | 123 | 4.02898e-05 |  | HMEC­1 | L | H |  | Endothelial | E | Skin | 3 | ATP | luciferase | ATP content | 107.24972 | N | N | N | 2013 | 39 | not provided (https://posterng.netkey.at/esr/viewing/index.php?module=viewing_poster&task=&pi=118083)
TiO2 | I | simethicone then esters on top | 123 | 4.02898e-05 |  | HMEC­1 | L | H |  | Endothelial | E | Skin | 24 | ATP | luciferase | ATP content | 52.448544 | N | N | N | 2013 | 39 | not provided (https://posterng.netkey.at/esr/viewing/index.php?module=viewing_poster&task=&pi=118083)
TiO2 | I | simethicone then esters on top | 123 | 4.02898e-05 |  | HMEC­1 | L | H |  | Endothelial | E | Skin | 48 | ATP | luciferase | ATP content | 68.83444 | N | N | N | 2013 | 39 | not provided (https://posterng.netkey.at/esr/viewing/index.php?module=viewing_poster&task=&pi=118083)
TiO2 | I | simethicone then esters on top | 123 | 4.02898e-05 |  | HMEC­1 | L | H |  | Endothelial | E | Skin | 72 | ATP | luciferase | ATP content | 59.1434 | N | N | N | 2013 | 39 | not provided (https://posterng.netkey.at/esr/viewing/index.php?module=viewing_poster&task=&pi=118083)
TiO2 | I | alumina-simethicone | 190 | 1.093074e-05 |  | HMEC­1 | L | H |  | Endothelial | E | Skin | 3 | MTS | tetrazolium salt | cell metabolic activity | 100.95775 | N | N | N | 2013 | 39 | not provided (https://posterng.netkey.at/esr/viewing/index.php?module=viewing_poster&task=&pi=118083)
TiO2 | I | alumina-simethicone | 190 | 1.093074e-05 |  | HMEC­1 | L | H |  | Endothelial | E | Skin | 24 | MTS | tetrazolium salt | cell metabolic activity | 86.985916 | N | N | N | 2013 | 39 | not provided (https://posterng.netkey.at/esr/viewing/index.php?module=viewing_poster&task=&pi=118083)
TiO2 | I | alumina-simethicone | 190 | 1.093074e-05 |  | HMEC­1 | L | H |  | Endothelial | E | Skin | 48 | MTS | tetrazolium salt | cell metabolic activity | 75.71831 | N | N | N | 2013 | 39 | not provided (https://posterng.netkey.at/esr/viewing/index.php?module=viewing_poster&task=&pi=118083)
TiO2 | I | alumina-simethicone | 190 | 1.093074e-05 |  | HMEC­1 | L | H |  | Endothelial | E | Skin | 72 | MTS | tetrazolium salt | cell metabolic activity | 67.15493 | N | N | N | 2013 | 39 | not provided (https://posterng.netkey.at/esr/viewing/index.php?module=viewing_poster&task=&pi=118083)
TiO2 | I | alumina-simethicone | 190 | 1.093074e-05 |  | HMEC­1 | L | H |  | Endothelial | E | Skin | 3 | ATP | luciferase | ATP content | 128.10457 | N | N | N | 2013 | 39 | not provided (https://posterng.netkey.at/esr/viewing/index.php?module=viewing_poster&task=&pi=118083)
TiO2 | I | alumina-simethicone | 190 | 1.093074e-05 |  | HMEC­1 | L | H |  | Endothelial | E | Skin | 24 | ATP | luciferase | ATP content | 55.424835 | N | N | N | 2013 | 39 | not provided (https://posterng.netkey.at/esr/viewing/index.php?module=viewing_poster&task=&pi=118083)
TiO2 | I | alumina-simethicone | 190 | 1.093074e-05 |  | HMEC­1 | L | H |  | Endothelial | E | Skin | 48 | ATP | luciferase | ATP content | 78.95425 | N | N | N | 2013 | 39 | not provided (https://posterng.netkey.at/esr/viewing/index.php?module=viewing_poster&task=&pi=118083)
TiO2 | I | alumina-simethicone | 190 | 1.093074e-05 |  | HMEC­1 | L | H |  | Endothelial | E | Skin | 72 | ATP | luciferase | ATP content | 81.04575 | N | N | N | 2013 | 39 | not provided (https://posterng.netkey.at/esr/viewing/index.php?module=viewing_poster&task=&pi=118083)
TiO2 | I | alumina-simethicone | 56 | 0.0004269199 |  | HMEC­1 | L | H |  | Endothelial | E | Skin | 3 | MTS | tetrazolium salt | cell metabolic activity | 119.88732 | N | N | N | 2013 | 39 | not provided (https://posterng.netkey.at/esr/viewing/index.php?module=viewing_poster&task=&pi=118083)
TiO2 | I | alumina-simethicone | 56 | 0.0004269199 |  | HMEC­1 | L | H |  | Endothelial | E | Skin | 24 | MTS | tetrazolium salt | cell metabolic activity | 85.1831 | N | N | N | 2013 | 39 | not provided (https://posterng.netkey.at/esr/viewing/index.php?module=viewing_poster&task=&pi=118083)
TiO2 | I | alumina-simethicone | 56 | 0.0004269199 |  | HMEC­1 | L | H |  | Endothelial | E | Skin | 48 | MTS | tetrazolium salt | cell metabolic activity | 73.46479 | N | N | N | 2013 | 39 | not provided (https://posterng.netkey.at/esr/viewing/index.php?module=viewing_poster&task=&pi=118083)
TiO2 | I | alumina-simethicone | 56 | 0.0004269199 |  | HMEC­1 | L | H |  | Endothelial | E | Skin | 72 | MTS | tetrazolium salt | cell metabolic activity | 61.74648 | N | N | N | 2013 | 39 | not provided (https://posterng.netkey.at/esr/viewing/index.php?module=viewing_poster&task=&pi=118083)
TiO2 | I | alumina-simethicone | 56 | 0.0004269199 |  | HMEC­1 | L | H |  | Endothelial | E | Skin | 3 | ATP | luciferase | ATP content | 103.00654 | N | N | N | 2013 | 39 | not provided (https://posterng.netkey.at/esr/viewing/index.php?module=viewing_poster&task=&pi=118083)
TiO2 | I | alumina-simethicone | 56 | 0.0004269199 |  | HMEC­1 | L | H |  | Endothelial | E | Skin | 24 | ATP | luciferase | ATP content | 51.24183 | N | N | N | 2013 | 39 | not provided (https://posterng.netkey.at/esr/viewing/index.php?module=viewing_poster&task=&pi=118083)
TiO2 | I | alumina-simethicone | 56 | 0.0004269199 |  | HMEC­1 | L | H |  | Endothelial | E | Skin | 48 | ATP | luciferase | ATP content | 58.039215 | N | N | N | 2013 | 39 | not provided (https://posterng.netkey.at/esr/viewing/index.php?module=viewing_poster&task=&pi=118083)
TiO2 | I | alumina-simethicone | 56 | 0.0004269199 |  | HMEC­1 | L | H |  | Endothelial | E | Skin | 72 | ATP | luciferase | ATP content | 63.267975 | N | N | N | 2013 | 39 | not provided (https://posterng.netkey.at/esr/viewing/index.php?module=viewing_poster&task=&pi=118083)
TiO2 | I |  | 35 | 0.0008743319 |  | A549 | L | H |  | Epithelial | A | Lung | 4 | WST­8 | tetrazolium salt | cell metabolic activity | 87.06105 | N | N | N | 2013 | 40 | 10.1016/j.etap.2013.03.006
TiO2 | I |  | 35 | 0.001748664 |  | A549 | L | H |  | Epithelial | A | Lung | 4 | WST­8 | tetrazolium salt | cell metabolic activity | 78.76518 | N | N | N | 2013 | 40 | 10.1016/j.etap.2013.03.006
TiO2 | I |  | 35 | 0.003497328 |  | A549 | L | H |  | Epithelial | A | Lung | 4 | WST­8 | tetrazolium salt | cell metabolic activity | 76.395164 | N | N | N | 2013 | 40 | 10.1016/j.etap.2013.03.006
TiO2 | I |  | 35 | 0.005245992 |  | A549 | L | H |  | Epithelial | A | Lung | 4 | WST­8 | tetrazolium salt | cell metabolic activity | 68.59472 | N | N | N | 2013 | 40 | 10.1016/j.etap.2013.03.006
TiO2 | I |  | 35 | 0.0008743319 |  | A549 | L | H |  | Epithelial | A | Lung | 4 | ATP | luciferase | ATP content | 86.71875 | N | N | N | 2013 | 40 | 10.1016/j.etap.2013.03.006
TiO2 | I |  | 35 | 0.001748664 |  | A549 | L | H |  | Epithelial | A | Lung | 4 | ATP | luciferase | ATP content | 78.515625 | N | N | N | 2013 | 40 | 10.1016/j.etap.2013.03.006
TiO2 | I |  | 35 | 0.003497328 |  | A549 | L | H |  | Epithelial | A | Lung | 4 | ATP | luciferase | ATP content | 69.53125 | N | N | N | 2013 | 40 | 10.1016/j.etap.2013.03.006
TiO2 | I |  | 35 | 0.005245992 |  | A549 | L | H |  | Epithelial | A | Lung | 4 | ATP | luciferase | ATP content | 56.640625 | N | N | N | 2013 | 40 | 10.1016/j.etap.2013.03.006
TiO2 | I |  | 100 | 1.874349e-05 |  | Lymphocytes | P | H |  | Lymphoblast | A | Blood | 3 | MTT | tetrazolium salt | cell metabolic activity | 56 | N | N | N | 2013 | 41 | 10.1002/jat.2863
TiO2 | I |  | 100 | 3.748698e-05 |  | Lymphocytes | P | H |  | Lymphoblast | A | Blood | 3 | MTT | tetrazolium salt | cell metabolic activity | 68 | N | N | N | 2013 | 41 | 10.1002/jat.2863
TiO2 | I |  | 100 | 7.497396e-05 |  | Lymphocytes | P | H |  | Lymphoblast | A | Blood | 3 | MTT | tetrazolium salt | cell metabolic activity | 62 | N | N | N | 2013 | 41 | 10.1002/jat.2863
TiO2 | I |  | 100 | 1.874349e-05 |  | Lymphocytes | P | H |  | Lymphoblast | A | Blood | 3 | WST­1 | tetrazolium salt | cell metabolic activity | 72 | N | N | N | 2013 | 41 | 10.1002/jat.2863
TiO2 | I |  | 100 | 3.748698e-05 |  | Lymphocytes | P | H |  | Lymphoblast | A | Blood | 3 | WST­1 | tetrazolium salt | cell metabolic activity | 61 | N | N | N | 2013 | 41 | 10.1002/jat.2863
TiO2 | I |  | 100 | 7.497396e-05 |  | Lymphocytes | P | H |  | Lymphoblast | A | Blood | 3 | WST­1 | tetrazolium salt | cell metabolic activity | 56 | N | N | N | 2013 | 41 | 10.1002/jat.2863
TiO2 | I |  | 100 | 1.874349e-05 |  | Lymphocytes | P | H |  | Lymphoblast | A | Blood | 3 | Live/Dead | trypan blue | cell membrane integrity | 92.130135 | N | N | N | 2013 | 41 | 10.1002/jat.2863
TiO2 | I |  | 100 | 3.748698e-05 |  | Lymphocytes | P | H |  | Lymphoblast | A | Blood | 3 | Live/Dead | trypan blue | cell membrane integrity | 88.62117 | N | N | N | 2013 | 41 | 10.1002/jat.2863
TiO2 | I |  | 100 | 7.497396e-05 |  | Lymphocytes | P | H |  | Lymphoblast | A | Blood | 3 | Live/Dead | trypan blue | cell membrane integrity | 92.93233 | N | N | N | 2013 | 41 | 10.1002/jat.2863
TiO2 | I |  | 100 | 1.874349e-05 |  | Lymphocytes | P | H |  | Lymphoblast | A | Blood | 3 | NR | toluylene red | lysosomal uptake | 108 | N | N | N | 2013 | 41 | 10.1002/jat.2863
TiO2 | I |  | 100 | 3.748698e-05 |  | Lymphocytes | P | H |  | Lymphoblast | A | Blood | 3 | NR | toluylene red | lysosomal uptake | 125 | N | N | N | 2013 | 41 | 10.1002/jat.2863
TiO2 | I |  | 100 | 7.497396e-05 |  | Lymphocytes | P | H |  | Lymphoblast | A | Blood | 3 | NR | toluylene red | lysosomal uptake | 100 | N | N | N | 2013 | 41 | 10.1002/jat.2863
TiO2 | I |  | 100 | 1.874349e-05 |  | Lymphocytes | P | H |  | Lymphoblast | A | Blood | 3 | Resazurin | Alamar blue | cell metabolic activity | 85.19 | N | N | N | 2013 | 41 | 10.1002/jat.2863
TiO2 | I |  | 100 | 3.748698e-05 |  | Lymphocytes | P | H |  | Lymphoblast | A | Blood | 3 | Resazurin | Alamar blue | cell metabolic activity | 81.48 | N | N | N | 2013 | 41 | 10.1002/jat.2863
TiO2 | I |  | 100 | 7.497396e-05 |  | Lymphocytes | P | H |  | Lymphoblast | A | Blood | 3 | Resazurin | Alamar blue | cell metabolic activity | 92.59 | N | N | N | 2013 | 41 | 10.1002/jat.2863
TiO2 | I |  | 38 | 1.366343e-05 |  | HAEC | P | H |  | Endothelial | A | Aorta | 24 | ApoTox­Glo™ Triplex | Caspase-Glo® 3/7 Reagent | protease activity | 87.818184 | N | N | N | 2015 | 42 | 10.1016/j.tiv.2014.12.007
TiO2 | I |  | 38 | 6.831714e-05 |  | HAEC | P | H |  | Endothelial | A | Aorta | 24 | ApoTox­Glo™ Triplex | Caspase-Glo® 3/7 Reagent | protease activity | 90 | N | N | N | 2015 | 42 | 10.1016/j.tiv.2014.12.007
TiO2 | I |  | 38 | 0.0001366343 |  | HAEC | P | H |  | Endothelial | A | Aorta | 24 | ApoTox­Glo™ Triplex | Caspase-Glo® 3/7 Reagent | protease activity | 90 | N | N | N | 2015 | 42 | 10.1016/j.tiv.2014.12.007
TiO2 | I |  | 38 | 0.0002732686 |  | HAEC | P | H |  | Endothelial | A | Aorta | 24 | ApoTox­Glo™ Triplex | Caspase-Glo® 3/7 Reagent | protease activity | 84.545456 | N | N | N | 2015 | 42 | 10.1016/j.tiv.2014.12.007
TiO2 | I |  | 38 | 0.0006831714 |  | HAEC | P | H |  | Endothelial | A | Aorta | 24 | ApoTox­Glo™ Triplex | Caspase-Glo® 3/7 Reagent | protease activity | 100.36364 | N | N | N | 2015 | 42 | 10.1016/j.tiv.2014.12.007
TiO2 | I |  | 38 | 0.001366343 |  | HAEC | P | H |  | Endothelial | A | Aorta | 24 | ApoTox­Glo™ Triplex | Caspase-Glo® 3/7 Reagent | protease activity | 88.36364 | N | N | N | 2015 | 42 | 10.1016/j.tiv.2014.12.007
TiO2 | I |  | 38 | 1.366343e-05 |  | HAEC | P | H |  | Endothelial | A | Aorta | 24 | CytoTox­One™ | LDH activity assay kit | LDH leakage | 98.72727 | N | N | N | 2015 | 42 | 10.1016/j.tiv.2014.12.007
TiO2 | I |  | 38 | 6.831714e-05 |  | HAEC | P | H |  | Endothelial | A | Aorta | 24 | CytoTox­One™ | LDH activity assay kit | LDH leakage | 97.63636 | N | N | N | 2015 | 42 | 10.1016/j.tiv.2014.12.007
TiO2 | I |  | 38 | 0.0001366343 |  | HAEC | P | H |  | Endothelial | A | Aorta | 24 | CytoTox­One™ | LDH activity assay kit | LDH leakage | 96 | N | N | N | 2015 | 42 | 10.1016/j.tiv.2014.12.007
TiO2 | I |  | 38 | 0.0002732686 |  | HAEC | P | H |  | Endothelial | A | Aorta | 24 | CytoTox­One™ | LDH activity assay kit | LDH leakage | 91.63636 | N | N | N | 2015 | 42 | 10.1016/j.tiv.2014.12.007
TiO2 | I |  | 38 | 0.0006831714 |  | HAEC | P | H |  | Endothelial | A | Aorta | 24 | CytoTox­One™ | LDH activity assay kit | LDH leakage | 100.36364 | N | N | N | 2015 | 42 | 10.1016/j.tiv.2014.12.007
TiO2 | I |  | 38 | 0.001366343 |  | HAEC | P | H |  | Endothelial | A | Aorta | 24 | CytoTox­One™ | LDH activity assay kit | LDH leakage | 103.09091 | N | N | N | 2015 | 42 | 10.1016/j.tiv.2014.12.007
TiO2 | I |  | 38 | 1.366343e-05 |  | HAEC | P | H |  | Endothelial | A | Aorta | 24 | CellTiter­Glo | luciferase | ATP content | 103.63636 | N | N | N | 2015 | 42 | 10.1016/j.tiv.2014.12.007
TiO2 | I |  | 38 | 6.831714e-05 |  | HAEC | P | H |  | Endothelial | A | Aorta | 24 | CellTiter­Glo | luciferase | ATP content | 97.09091 | N | N | N | 2015 | 42 | 10.1016/j.tiv.2014.12.007
TiO2 | I |  | 38 | 0.0001366343 |  | HAEC | P | H |  | Endothelial | A | Aorta | 24 | CellTiter­Glo | luciferase | ATP content | 95.454544 | N | N | N | 2015 | 42 | 10.1016/j.tiv.2014.12.007
TiO2 | I |  | 38 | 0.0002732686 |  | HAEC | P | H |  | Endothelial | A | Aorta | 24 | CellTiter­Glo | luciferase | ATP content | 91.63636 | N | N | N | 2015 | 42 | 10.1016/j.tiv.2014.12.007
TiO2 | I |  | 38 | 0.0006831714 |  | HAEC | P | H |  | Endothelial | A | Aorta | 24 | CellTiter­Glo | luciferase | ATP content | 81.27273 | N | N | N | 2015 | 42 | 10.1016/j.tiv.2014.12.007
TiO2 | I |  | 38 | 0.001366343 |  | HAEC | P | H |  | Endothelial | A | Aorta | 24 | CellTiter­Glo | luciferase | ATP content | 80.181816 | N | N | N | 2015 | 42 | 10.1016/j.tiv.2014.12.007
TiO2 | I |  | 38 | 1.366343e-05 |  | HUVEC | P | H |  | Endothelial | E | Umbilical cord | 24 | ApoTox­Glo™ Triplex | Caspase-Glo® 3/7 Reagent | protease activity | 87.818184 | N | N | N | 2015 | 42 | 10.1016/j.tiv.2014.12.007
TiO2 | I |  | 38 | 6.831714e-05 |  | HUVEC | P | H |  | Endothelial | E | Umbilical cord | 24 | ApoTox­Glo™ Triplex | Caspase-Glo® 3/7 Reagent | protease activity | 89.454544 | N | N | N | 2015 | 42 | 10.1016/j.tiv.2014.12.007
TiO2 | I |  | 38 | 0.0001366343 |  | HUVEC | P | H |  | Endothelial | E | Umbilical cord | 24 | ApoTox­Glo™ Triplex | Caspase-Glo® 3/7 Reagent | protease activity | 88.90909 | N | N | N | 2015 | 42 | 10.1016/j.tiv.2014.12.007
TiO2 | I |  | 38 | 0.0002732686 |  | HUVEC | P | H |  | Endothelial | E | Umbilical cord | 24 | ApoTox­Glo™ Triplex | Caspase-Glo® 3/7 Reagent | protease activity | 88.90909 | N | N | N | 2015 | 42 | 10.1016/j.tiv.2014.12.007
TiO2 | I |  | 38 | 0.0006831714 |  | HUVEC | P | H |  | Endothelial | E | Umbilical cord | 24 | ApoTox­Glo™ Triplex | Caspase-Glo® 3/7 Reagent | protease activity | 97.09091 | N | N | N | 2015 | 42 | 10.1016/j.tiv.2014.12.007
TiO2 | I |  | 38 | 0.001366343 |  | HUVEC | P | H |  | Endothelial | E | Umbilical cord | 24 | ApoTox­Glo™ Triplex | Caspase-Glo® 3/7 Reagent | protease activity | 88.36364 | N | N | N | 2015 | 42 | 10.1016/j.tiv.2014.12.007
TiO2 | I |  | 38 | 1.366343e-05 |  | HUVEC | P | H |  | Endothelial | E | Umbilical cord | 24 | CytoTox­One™ | LDH activity assay kit | LDH leakage | 99.818184 | N | N | N | 2015 | 42 | 10.1016/j.tiv.2014.12.007
TiO2 | I |  | 38 | 6.831714e-05 |  | HUVEC | P | H |  | Endothelial | E | Umbilical cord | 24 | CytoTox­One™ | LDH activity assay kit | LDH leakage | 98.72727 | N | N | N | 2015 | 42 | 10.1016/j.tiv.2014.12.007
TiO2 | I |  | 38 | 0.0001366343 |  | HUVEC | P | H |  | Endothelial | E | Umbilical cord | 24 | CytoTox­One™ | LDH activity assay kit | LDH leakage | 95.454544 | N | N | N | 2015 | 42 | 10.1016/j.tiv.2014.12.007
TiO2 | I |  | 38 | 0.0002732686 |  | HUVEC | P | H |  | Endothelial | E | Umbilical cord | 24 | CytoTox­One™ | LDH activity assay kit | LDH leakage | 91.09091 | N | N | N | 2015 | 42 | 10.1016/j.tiv.2014.12.007
TiO2 | I |  | 38 | 0.0006831714 |  | HUVEC | P | H |  | Endothelial | E | Umbilical cord | 24 | CytoTox­One™ | LDH activity assay kit | LDH leakage | 100.36364 | N | N | N | 2015 | 42 | 10.1016/j.tiv.2014.12.007
TiO2 | I |  | 38 | 0.001366343 |  | HUVEC | P | H |  | Endothelial | E | Umbilical cord | 24 | CytoTox­One™ | LDH activity assay kit | LDH leakage | 98.181816 | N | N | N | 2015 | 42 | 10.1016/j.tiv.2014.12.007
TiO2 | I |  | 38 | 1.366343e-05 |  | HUVEC | P | H |  | Endothelial | E | Umbilical cord | 24 | CellTiter­Glo | luciferase | ATP content | 99.818184 | N | N | N | 2015 | 42 | 10.1016/j.tiv.2014.12.007
TiO2 | I |  | 38 | 6.831714e-05 |  | HUVEC | P | H |  | Endothelial | E | Umbilical cord | 24 | CellTiter­Glo | luciferase | ATP content | 98.72727 | N | N | N | 2015 | 42 | 10.1016/j.tiv.2014.12.007
TiO2 | I |  | 38 | 0.0001366343 |  | HUVEC | P | H |  | Endothelial | E | Umbilical cord | 24 | CellTiter­Glo | luciferase | ATP content | 94.90909 | N | N | N | 2015 | 42 | 10.1016/j.tiv.2014.12.007
TiO2 | I |  | 38 | 0.0002732686 |  | HUVEC | P | H |  | Endothelial | E | Umbilical cord | 24 | CellTiter­Glo | luciferase | ATP content | 91.63636 | N | N | N | 2015 | 42 | 10.1016/j.tiv.2014.12.007
TiO2 | I |  | 38 | 0.0006831714 |  | HUVEC | P | H |  | Endothelial | E | Umbilical cord | 24 | CellTiter­Glo | luciferase | ATP content | 81.27273 | N | N | N | 2015 | 42 | 10.1016/j.tiv.2014.12.007
TiO2 | I |  | 38 | 0.001366343 |  | HUVEC | P | H |  | Endothelial | E | Umbilical cord | 24 | CellTiter­Glo | luciferase | ATP content | 79.63636 | N | N | N | 2015 | 42 | 10.1016/j.tiv.2014.12.007
TiO2 | I |  | 420.7 | 2.013831e-07 | -9.96 | AGS | L | H |  | Epithelial | A | stomach | 3 | MTS | tetrazolium salt | cell metabolic activity | 119.31976 | N | N | N | 2014 | 43 | 10.1016/j.biopha.2013.08.006
TiO2 | I |  | 420.7 | 2.013831e-07 | -9.96 | AGS | L | H |  | Epithelial | A | stomach | 6 | MTS | tetrazolium salt | cell metabolic activity | 97.16019 | N | N | N | 2014 | 43 | 10.1016/j.biopha.2013.08.006
TiO2 | I |  | 420.7 | 2.013831e-07 | -9.96 | AGS | L | H |  | Epithelial | A | stomach | 24 | MTS | tetrazolium salt | cell metabolic activity | 111.73497 | N | N | N | 2014 | 43 | 10.1016/j.biopha.2013.08.006
TiO2 | I |  | 420.7 | 4.027661e-07 | -9.96 | AGS | L | H |  | Epithelial | A | stomach | 3 | MTS | tetrazolium salt | cell metabolic activity | 120.09925 | N | N | N | 2014 | 43 | 10.1016/j.biopha.2013.08.006
TiO2 | I |  | 420.7 | 4.027661e-07 | -9.96 | AGS | L | H |  | Epithelial | A | stomach | 6 | MTS | tetrazolium salt | cell metabolic activity | 102.09809 | N | N | N | 2014 | 43 | 10.1016/j.biopha.2013.08.006
TiO2 | I |  | 420.7 | 4.027661e-07 | -9.96 | AGS | L | H |  | Epithelial | A | stomach | 24 | MTS | tetrazolium salt | cell metabolic activity | 113.20584 | N | N | N | 2014 | 43 | 10.1016/j.biopha.2013.08.006
TiO2 | I |  | 420.7 | 6.041492e-07 | -9.96 | AGS | L | H |  | Epithelial | A | stomach | 3 | MTS | tetrazolium salt | cell metabolic activity | 116.02726 | N | N | N | 2014 | 43 | 10.1016/j.biopha.2013.08.006
TiO2 | I |  | 420.7 | 6.041492e-07 | -9.96 | AGS | L | H |  | Epithelial | A | stomach | 6 | MTS | tetrazolium salt | cell metabolic activity | 106.34462 | N | N | N | 2014 | 43 | 10.1016/j.biopha.2013.08.006
TiO2 | I |  | 420.7 | 6.041492e-07 | -9.96 | AGS | L | H |  | Epithelial | A | stomach | 24 | MTS | tetrazolium salt | cell metabolic activity | 107.05633 | N | N | N | 2014 | 43 | 10.1016/j.biopha.2013.08.006
TiO2 | I |  | 420.7 | 8.055322e-07 | -9.96 | AGS | L | H |  | Epithelial | A | stomach | 3 | MTS | tetrazolium salt | cell metabolic activity | 120.27379 | N | N | N | 2014 | 43 | 10.1016/j.biopha.2013.08.006
TiO2 | I |  | 420.7 | 8.055322e-07 | -9.96 | AGS | L | H |  | Epithelial | A | stomach | 6 | MTS | tetrazolium salt | cell metabolic activity | 107.8138 | N | N | N | 2014 | 43 | 10.1016/j.biopha.2013.08.006
TiO2 | I |  | 420.7 | 8.055322e-07 | -9.96 | AGS | L | H |  | Epithelial | A | stomach | 24 | MTS | tetrazolium salt | cell metabolic activity | 113.378685 | N | N | N | 2014 | 43 | 10.1016/j.biopha.2013.08.006
TiO2 | I |  | 420.7 | 1.006915e-06 | -9.96 | AGS | L | H |  | Epithelial | A | stomach | 3 | MTS | tetrazolium salt | cell metabolic activity | 115.507034 | N | N | N | 2014 | 43 | 10.1016/j.biopha.2013.08.006
TiO2 | I |  | 420.7 | 1.006915e-06 | -9.96 | AGS | L | H |  | Epithelial | A | stomach | 6 | MTS | tetrazolium salt | cell metabolic activity | 115.52567 | N | N | N | 2014 | 43 | 10.1016/j.biopha.2013.08.006
TiO2 | I |  | 420.7 | 1.006915e-06 | -9.96 | AGS | L | H |  | Epithelial | A | stomach | 24 | MTS | tetrazolium salt | cell metabolic activity | 120.3958 | N | N | N | 2014 | 43 | 10.1016/j.biopha.2013.08.006
TiO2 | I |  | 420.7 | 1.208298e-06 | -9.96 | AGS | L | H |  | Epithelial | A | stomach | 3 | MTS | tetrazolium salt | cell metabolic activity | 123.90859 | N | N | N | 2014 | 43 | 10.1016/j.biopha.2013.08.006
TiO2 | I |  | 420.7 | 1.208298e-06 | -9.96 | AGS | L | H |  | Epithelial | A | stomach | 6 | MTS | tetrazolium salt | cell metabolic activity | 118.38606 | N | N | N | 2014 | 43 | 10.1016/j.biopha.2013.08.006
TiO2 | I |  | 420.7 | 1.208298e-06 | -9.96 | AGS | L | H |  | Epithelial | A | stomach | 24 | MTS | tetrazolium salt | cell metabolic activity | 123.25619 | N | N | N | 2014 | 43 | 10.1016/j.biopha.2013.08.006
TiO2 | I |  | 420.7 | 1.510373e-06 | -9.96 | AGS | L | H |  | Epithelial | A | stomach | 3 | MTS | tetrazolium salt | cell metabolic activity | 108.05781 | N | N | N | 2014 | 43 | 10.1016/j.biopha.2013.08.006
TiO2 | I |  | 420.7 | 1.510373e-06 | -9.96 | AGS | L | H |  | Epithelial | A | stomach | 6 | MTS | tetrazolium salt | cell metabolic activity | 127.4807 | N | N | N | 2014 | 43 | 10.1016/j.biopha.2013.08.006
TiO2 | I |  | 420.7 | 1.510373e-06 | -9.96 | AGS | L | H |  | Epithelial | A | stomach | 24 | MTS | tetrazolium salt | cell metabolic activity | 99.776566 | N | N | N | 2014 | 43 | 10.1016/j.biopha.2013.08.006
TiO2 | I |  | 160.5 | 3.626731e-06 | -27.8 | AGS | L | H |  | Epithelial | A | stomach | 3 | MTS | tetrazolium salt | cell metabolic activity | 104.8 | N | N | N | 2014 | 43 | 10.1016/j.biopha.2013.08.006
TiO2 | I |  | 160.5 | 3.626731e-06 | -27.8 | AGS | L | H |  | Epithelial | A | stomach | 6 | MTS | tetrazolium salt | cell metabolic activity | 135.2 | N | N | N | 2014 | 43 | 10.1016/j.biopha.2013.08.006
TiO2 | I |  | 160.5 | 3.626731e-06 | -27.8 | AGS | L | H |  | Epithelial | A | stomach | 24 | MTS | tetrazolium salt | cell metabolic activity | 108 | N | N | N | 2014 | 43 | 10.1016/j.biopha.2013.08.006
TiO2 | I |  | 160.5 | 7.253462e-06 | -27.8 | AGS | L | H |  | Epithelial | A | stomach | 3 | MTS | tetrazolium salt | cell metabolic activity | 103.2 | N | N | N | 2014 | 43 | 10.1016/j.biopha.2013.08.006
TiO2 | I |  | 160.5 | 7.253462e-06 | -27.8 | AGS | L | H |  | Epithelial | A | stomach | 6 | MTS | tetrazolium salt | cell metabolic activity | 132 | N | N | N | 2014 | 43 | 10.1016/j.biopha.2013.08.006
TiO2 | I |  | 160.5 | 7.253462e-06 | -27.8 | AGS | L | H |  | Epithelial | A | stomach | 24 | MTS | tetrazolium salt | cell metabolic activity | 110.4 | N | N | N | 2014 | 43 | 10.1016/j.biopha.2013.08.006
TiO2 | I |  | 160.5 | 1.088019e-05 | -27.8 | AGS | L | H |  | Epithelial | A | stomach | 3 | MTS | tetrazolium salt | cell metabolic activity | 104 | N | N | N | 2014 | 43 | 10.1016/j.biopha.2013.08.006
TiO2 | I |  | 160.5 | 1.088019e-05 | -27.8 | AGS | L | H |  | Epithelial | A | stomach | 6 | MTS | tetrazolium salt | cell metabolic activity | 134.4 | N | N | N | 2014 | 43 | 10.1016/j.biopha.2013.08.006
TiO2 | I |  | 160.5 | 1.088019e-05 | -27.8 | AGS | L | H |  | Epithelial | A | stomach | 24 | MTS | tetrazolium salt | cell metabolic activity | 109.6 | N | N | N | 2014 | 43 | 10.1016/j.biopha.2013.08.006
TiO2 | I |  | 160.5 | 1.450692e-05 | -27.8 | AGS | L | H |  | Epithelial | A | stomach | 3 | MTS | tetrazolium salt | cell metabolic activity | 107.2 | N | N | N | 2014 | 43 | 10.1016/j.biopha.2013.08.006
TiO2 | I |  | 160.5 | 1.450692e-05 | -27.8 | AGS | L | H |  | Epithelial | A | stomach | 6 | MTS | tetrazolium salt | cell metabolic activity | 128.8 | N | N | N | 2014 | 43 | 10.1016/j.biopha.2013.08.006
TiO2 | I |  | 160.5 | 1.450692e-05 | -27.8 | AGS | L | H |  | Epithelial | A | stomach | 24 | MTS | tetrazolium salt | cell metabolic activity | 118.4 | N | N | N | 2014 | 43 | 10.1016/j.biopha.2013.08.006
TiO2 | I |  | 160.5 | 1.813366e-05 | -27.8 | AGS | L | H |  | Epithelial | A | stomach | 3 | MTS | tetrazolium salt | cell metabolic activity | 98.4 | N | N | N | 2014 | 43 | 10.1016/j.biopha.2013.08.006
TiO2 | I |  | 160.5 | 1.813366e-05 | -27.8 | AGS | L | H |  | Epithelial | A | stomach | 6 | MTS | tetrazolium salt | cell metabolic activity | 139.2 | N | N | N | 2014 | 43 | 10.1016/j.biopha.2013.08.006
TiO2 | I |  | 160.5 | 1.813366e-05 | -27.8 | AGS | L | H |  | Epithelial | A | stomach | 24 | MTS | tetrazolium salt | cell metabolic activity | 118.4 | N | N | N | 2014 | 43 | 10.1016/j.biopha.2013.08.006
TiO2 | I |  | 160.5 | 2.176039e-05 | -27.8 | AGS | L | H |  | Epithelial | A | stomach | 3 | MTS | tetrazolium salt | cell metabolic activity | 94.4 | N | N | N | 2014 | 43 | 10.1016/j.biopha.2013.08.006
TiO2 | I |  | 160.5 | 2.176039e-05 | -27.8 | AGS | L | H |  | Epithelial | A | stomach | 6 | MTS | tetrazolium salt | cell metabolic activity | 135.2 | N | N | N | 2014 | 43 | 10.1016/j.biopha.2013.08.006
TiO2 | I |  | 160.5 | 2.176039e-05 | -27.8 | AGS | L | H |  | Epithelial | A | stomach | 24 | MTS | tetrazolium salt | cell metabolic activity | 124 | N | N | N | 2014 | 43 | 10.1016/j.biopha.2013.08.006
TiO2 | I |  | 160.5 | 2.720048e-05 | -27.8 | AGS | L | H |  | Epithelial | A | stomach | 3 | MTS | tetrazolium salt | cell metabolic activity | 101.6 | N | N | N | 2014 | 43 | 10.1016/j.biopha.2013.08.006
TiO2 | I |  | 160.5 | 2.720048e-05 | -27.8 | AGS | L | H |  | Epithelial | A | stomach | 6 | MTS | tetrazolium salt | cell metabolic activity | 128 | N | N | N | 2014 | 43 | 10.1016/j.biopha.2013.08.006
TiO2 | I |  | 160.5 | 2.720048e-05 | -27.8 | AGS | L | H |  | Epithelial | A | stomach | 24 | MTS | tetrazolium salt | cell metabolic activity | 111.2 | N | N | N | 2014 | 43 | 10.1016/j.biopha.2013.08.006
Ti | I |  | 35 | 1.660539e-15 |  | RAW 264.7 | L | A | Mouse | Monocyte/Macrophage | A | Blood | 24 | Alamar blue | Alamar blue | cell metabolic activity | 95.34737 | N | N | N | 2009 | 44 | 10.1088/1748-6041/4/2/025018
Ti | I |  | 35 | 1.660539e-15 |  | RAW 264.7 | L | A | Mouse | Monocyte/Macrophage | A | Blood | 96 | Alamar blue | Alamar blue | cell metabolic activity | 91.82195 | N | N | N | 2009 | 44 | 10.1088/1748-6041/4/2/025018
Ti | I |  | 35 | 1.660539e-20 |  | RAW 264.7 | L | A | Mouse | Monocyte/Macrophage | A | Blood | 24 | Live/Dead | Calcein AM, Ethidium homodimer-1 | cell membrane integrity | 85.55193 | N | N | N | 2009 | 44 | 10.1088/1748-6041/4/2/025018
Ti | I |  | 35 | 1.660539e-19 |  | RAW 264.7 | L | A | Mouse | Monocyte/Macrophage | A | Blood | 24 | Live/Dead | Calcein AM, Ethidium homodimer-1 | cell membrane integrity | 86.515785 | N | N | N | 2009 | 44 | 10.1088/1748-6041/4/2/025018
Ti | I |  | 35 | 1.660539e-18 |  | RAW 264.7 | L | A | Mouse | Monocyte/Macrophage | A | Blood | 24 | Live/Dead | Calcein AM, Ethidium homodimer-1 | cell membrane integrity | 84.39386 | N | N | N | 2009 | 44 | 10.1088/1748-6041/4/2/025018
Ti | I |  | 35 | 1.660539e-17 |  | RAW 264.7 | L | A | Mouse | Monocyte/Macrophage | A | Blood | 24 | Live/Dead | Calcein AM, Ethidium homodimer-1 | cell membrane integrity | 84.74174 | N | N | N | 2009 | 44 | 10.1088/1748-6041/4/2/025018
Ti | I |  | 35 | 1.660539e-16 |  | RAW 264.7 | L | A | Mouse | Monocyte/Macrophage | A | Blood | 24 | Live/Dead | Calcein AM, Ethidium homodimer-1 | cell membrane integrity | 89.71928 | N | N | N | 2009 | 44 | 10.1088/1748-6041/4/2/025018
Ti | I |  | 35 | 1.660539e-15 |  | RAW 264.7 | L | A | Mouse | Monocyte/Macrophage | A | Blood | 24 | Live/Dead | Calcein AM, Ethidium homodimer-1 | cell membrane integrity | 97.473305 | N | N | N | 2009 | 44 | 10.1088/1748-6041/4/2/025018
Ti | I |  | 35 | 1.660539e-14 |  | RAW 264.7 | L | A | Mouse | Monocyte/Macrophage | A | Blood | 24 | Live/Dead | Calcein AM, Ethidium homodimer-1 | cell membrane integrity | 108.93171 | N | N | N | 2009 | 44 | 10.1088/1748-6041/4/2/025018
Ti | I |  | 35 | 1.660539e-20 |  | RAW 264.7 | L | A | Mouse | Monocyte/Macrophage | A | Blood | 96 | Live/Dead | Calcein AM, Ethidium homodimer-1 | cell membrane integrity | 91.81586 | N | N | N | 2009 | 44 | 10.1088/1748-6041/4/2/025018
Ti | I |  | 35 | 1.660539e-19 |  | RAW 264.7 | L | A | Mouse | Monocyte/Macrophage | A | Blood | 96 | Live/Dead | Calcein AM, Ethidium homodimer-1 | cell membrane integrity | 81.329926 | N | N | N | 2009 | 44 | 10.1088/1748-6041/4/2/025018
Ti | I |  | 35 | 1.660539e-18 |  | RAW 264.7 | L | A | Mouse | Monocyte/Macrophage | A | Blood | 96 | Live/Dead | Calcein AM, Ethidium homodimer-1 | cell membrane integrity | 79.53964 | N | N | N | 2009 | 44 | 10.1088/1748-6041/4/2/025018
Ti | I |  | 35 | 1.660539e-17 |  | RAW 264.7 | L | A | Mouse | Monocyte/Macrophage | A | Blood | 96 | Live/Dead | Calcein AM, Ethidium homodimer-1 | cell membrane integrity | 81.84143 | N | N | N | 2009 | 44 | 10.1088/1748-6041/4/2/025018
Ti | I |  | 35 | 1.660539e-16 |  | RAW 264.7 | L | A | Mouse | Monocyte/Macrophage | A | Blood | 96 | Live/Dead | Calcein AM, Ethidium homodimer-1 | cell membrane integrity | 82.35294 | N | N | N | 2009 | 44 | 10.1088/1748-6041/4/2/025018
Ti | I |  | 35 | 1.660539e-15 |  | RAW 264.7 | L | A | Mouse | Monocyte/Macrophage | A | Blood | 96 | Live/Dead | Calcein AM, Ethidium homodimer-1 | cell membrane integrity | 85.9335 | N | N | N | 2009 | 44 | 10.1088/1748-6041/4/2/025018
Ti | I |  | 35 | 1.660539e-14 |  | RAW 264.7 | L | A | Mouse | Monocyte/Macrophage | A | Blood | 96 | Live/Dead | Calcein AM, Ethidium homodimer-1 | cell membrane integrity | 91.81586 | N | N | N | 2009 | 44 | 10.1088/1748-6041/4/2/025018
Cr | I |  | 30 | 1.660539e-15 |  | RAW 264.7 | L | A | Mouse | Monocyte/Macrophage | A | Blood | 24 | Alamar blue | Alamar blue | cell metabolic activity | 92.741234 | N | N | N | 2009 | 45 | 10.1088/1748-6041/4/2/025018
Cr | I |  | 30 | 1.660539e-15 |  | RAW 264.7 | L | A | Mouse | Monocyte/Macrophage | A | Blood | 96 | Alamar blue | Alamar blue | cell metabolic activity | 85.087006 | N | N | N | 2009 | 45 | 10.1088/1748-6041/4/2/025018
Cr | I |  | 30 | 1.660539e-20 |  | RAW 264.7 | L | A | Mouse | Monocyte/Macrophage | A | Blood | 24 | Live/Dead | Calcein AM, Ethidium homodimer-1 | cell membrane integrity | 76.29261 | N | N | N | 2009 | 45 | 10.1088/1748-6041/4/2/025018
Cr | I |  | 30 | 1.660539e-19 |  | RAW 264.7 | L | A | Mouse | Monocyte/Macrophage | A | Blood | 24 | Live/Dead | Calcein AM, Ethidium homodimer-1 | cell membrane integrity | 68.61509 | N | N | N | 2009 | 45 | 10.1088/1748-6041/4/2/025018
Cr | I |  | 30 | 1.660539e-18 |  | RAW 264.7 | L | A | Mouse | Monocyte/Macrophage | A | Blood | 24 | Live/Dead | Calcein AM, Ethidium homodimer-1 | cell membrane integrity | 75.13519 | N | N | N | 2009 | 45 | 10.1088/1748-6041/4/2/025018
Cr | I |  | 30 | 1.660539e-17 |  | RAW 264.7 | L | A | Mouse | Monocyte/Macrophage | A | Blood | 24 | Live/Dead | Calcein AM, Ethidium homodimer-1 | cell membrane integrity | 73.630554 | N | N | N | 2009 | 45 | 10.1088/1748-6041/4/2/025018
Cr | I |  | 30 | 1.660539e-16 |  | RAW 264.7 | L | A | Mouse | Monocyte/Macrophage | A | Blood | 24 | Live/Dead | Calcein AM, Ethidium homodimer-1 | cell membrane integrity | 75.521 | N | N | N | 2009 | 45 | 10.1088/1748-6041/4/2/025018
Cr | I |  | 30 | 1.660539e-15 |  | RAW 264.7 | L | A | Mouse | Monocyte/Macrophage | A | Blood | 24 | Live/Dead | Calcein AM, Ethidium homodimer-1 | cell membrane integrity | 87.288055 | N | N | N | 2009 | 45 | 10.1088/1748-6041/4/2/025018
Cr | I |  | 30 | 1.660539e-14 |  | RAW 264.7 | L | A | Mouse | Monocyte/Macrophage | A | Blood | 24 | Live/Dead | Calcein AM, Ethidium homodimer-1 | cell membrane integrity | 102.45019 | N | N | N | 2009 | 45 | 10.1088/1748-6041/4/2/025018
Cr | I |  | 30 | 1.660539e-20 |  | RAW 264.7 | L | A | Mouse | Monocyte/Macrophage | A | Blood | 96 | Live/Dead | Calcein AM, Ethidium homodimer-1 | cell membrane integrity | 89.25831 | N | N | N | 2009 | 45 | 10.1088/1748-6041/4/2/025018
Cr | I |  | 30 | 1.660539e-19 |  | RAW 264.7 | L | A | Mouse | Monocyte/Macrophage | A | Blood | 96 | Live/Dead | Calcein AM, Ethidium homodimer-1 | cell membrane integrity | 83.631714 | N | N | N | 2009 | 45 | 10.1088/1748-6041/4/2/025018
Cr | I |  | 30 | 1.660539e-18 |  | RAW 264.7 | L | A | Mouse | Monocyte/Macrophage | A | Blood | 96 | Live/Dead | Calcein AM, Ethidium homodimer-1 | cell membrane integrity | 79.795395 | N | N | N | 2009 | 45 | 10.1088/1748-6041/4/2/025018
Cr | I |  | 30 | 1.660539e-17 |  | RAW 264.7 | L | A | Mouse | Monocyte/Macrophage | A | Blood | 96 | Live/Dead | Calcein AM, Ethidium homodimer-1 | cell membrane integrity | 77.74936 | N | N | N | 2009 | 45 | 10.1088/1748-6041/4/2/025018
Cr | I |  | 30 | 1.660539e-16 |  | RAW 264.7 | L | A | Mouse | Monocyte/Macrophage | A | Blood | 96 | Live/Dead | Calcein AM, Ethidium homodimer-1 | cell membrane integrity | 81.074165 | N | N | N | 2009 | 45 | 10.1088/1748-6041/4/2/025018
Cr | I |  | 30 | 1.660539e-15 |  | RAW 264.7 | L | A | Mouse | Monocyte/Macrophage | A | Blood | 96 | Live/Dead | Calcein AM, Ethidium homodimer-1 | cell membrane integrity | 82.09718 | N | N | N | 2009 | 45 | 10.1088/1748-6041/4/2/025018
Cr | I |  | 30 | 1.660539e-14 |  | RAW 264.7 | L | A | Mouse | Monocyte/Macrophage | A | Blood | 96 | Live/Dead | Calcein AM, Ethidium homodimer-1 | cell membrane integrity | 85.16624 | N | N | N | 2009 | 45 | 10.1088/1748-6041/4/2/025018
Co | I |  | 30 | 1.660539e-15 |  | RAW 264.7 | L | A | Mouse | Monocyte/Macrophage | A | Blood | 24 | Alamar blue | Alamar blue | cell metabolic activity | 25.239521 | N | N | N | 2009 | 46 | 10.1088/1748-6041/4/2/025018
Co | I |  | 30 | 1.660539e-15 |  | RAW 264.7 | L | A | Mouse | Monocyte/Macrophage | A | Blood | 96 | Alamar blue | Alamar blue | cell metabolic activity | 2.8339617 | N | N | N | 2009 | 46 | 10.1088/1748-6041/4/2/025018
Co | I |  | 30 | 1.660539e-20 |  | RAW 264.7 | L | A | Mouse | Monocyte/Macrophage | A | Blood | 24 | Live/Dead | Calcein AM, Ethidium homodimer-1 | cell membrane integrity | 79.070404 | N | N | N | 2009 | 46 | 10.1088/1748-6041/4/2/025018
Co | I |  | 30 | 1.660539e-19 |  | RAW 264.7 | L | A | Mouse | Monocyte/Macrophage | A | Blood | 24 | Live/Dead | Calcein AM, Ethidium homodimer-1 | cell membrane integrity | 71.39288 | N | N | N | 2009 | 46 | 10.1088/1748-6041/4/2/025018
Co | I |  | 30 | 1.660539e-18 |  | RAW 264.7 | L | A | Mouse | Monocyte/Macrophage | A | Blood | 24 | Live/Dead | Calcein AM, Ethidium homodimer-1 | cell membrane integrity | 74.82655 | N | N | N | 2009 | 46 | 10.1088/1748-6041/4/2/025018
Co | I |  | 30 | 1.660539e-17 |  | RAW 264.7 | L | A | Mouse | Monocyte/Macrophage | A | Blood | 24 | Live/Dead | Calcein AM, Ethidium homodimer-1 | cell membrane integrity | 67.45833 | N | N | N | 2009 | 46 | 10.1088/1748-6041/4/2/025018
Co | I |  | 30 | 1.660539e-16 |  | RAW 264.7 | L | A | Mouse | Monocyte/Macrophage | A | Blood | 24 | Live/Dead | Calcein AM, Ethidium homodimer-1 | cell membrane integrity | 69.96541 | N | N | N | 2009 | 46 | 10.1088/1748-6041/4/2/025018
Co | I |  | 30 | 1.660539e-15 |  | RAW 264.7 | L | A | Mouse | Monocyte/Macrophage | A | Blood | 24 | Live/Dead | Calcein AM, Ethidium homodimer-1 | cell membrane integrity | 46.239056 | N | N | N | 2009 | 46 | 10.1088/1748-6041/4/2/025018
Co | I |  | 30 | 1.660539e-14 |  | RAW 264.7 | L | A | Mouse | Monocyte/Macrophage | A | Blood | 24 | Live/Dead | Calcein AM, Ethidium homodimer-1 | cell membrane integrity | 8.005127 | N | N | N | 2009 | 46 | 10.1088/1748-6041/4/2/025018
Co | I |  | 30 | 1.660539e-20 |  | RAW 264.7 | L | A | Mouse | Monocyte/Macrophage | A | Blood | 96 | Live/Dead | Calcein AM, Ethidium homodimer-1 | cell membrane integrity | 88.7468 | N | N | N | 2009 | 46 | 10.1088/1748-6041/4/2/025018
Co | I |  | 30 | 1.660539e-19 |  | RAW 264.7 | L | A | Mouse | Monocyte/Macrophage | A | Blood | 96 | Live/Dead | Calcein AM, Ethidium homodimer-1 | cell membrane integrity | 81.84143 | N | N | N | 2009 | 46 | 10.1088/1748-6041/4/2/025018
Co | I |  | 30 | 1.660539e-18 |  | RAW 264.7 | L | A | Mouse | Monocyte/Macrophage | A | Blood | 96 | Live/Dead | Calcein AM, Ethidium homodimer-1 | cell membrane integrity | 80.81841 | N | N | N | 2009 | 46 | 10.1088/1748-6041/4/2/025018
Co | I |  | 30 | 1.660539e-17 |  | RAW 264.7 | L | A | Mouse | Monocyte/Macrophage | A | Blood | 96 | Live/Dead | Calcein AM, Ethidium homodimer-1 | cell membrane integrity | 80.30691 | N | N | N | 2009 | 46 | 10.1088/1748-6041/4/2/025018
Co | I |  | 30 | 1.660539e-16 |  | RAW 264.7 | L | A | Mouse | Monocyte/Macrophage | A | Blood | 96 | Live/Dead | Calcein AM, Ethidium homodimer-1 | cell membrane integrity | 79.02813 | N | N | N | 2009 | 46 | 10.1088/1748-6041/4/2/025018
Co | I |  | 30 | 1.660539e-15 |  | RAW 264.7 | L | A | Mouse | Monocyte/Macrophage | A | Blood | 96 | Live/Dead | Calcein AM, Ethidium homodimer-1 | cell membrane integrity | 5.882353 | N | N | N | 2009 | 46 | 10.1088/1748-6041/4/2/025018
Co | I |  | 30 | 1.660539e-14 |  | RAW 264.7 | L | A | Mouse | Monocyte/Macrophage | A | Blood | 96 | Live/Dead | Calcein AM, Ethidium homodimer-1 | cell membrane integrity | 0.7672634 | N | N | N | 2009 | 46 | 10.1088/1748-6041/4/2/025018
Co | I |  | 17 | 7.25294e-05 |  | HAEC | P | H |  | Endothelial | A | Aorta | 24 | ApoTox­Glo™ Triplex | Caspase-Glo® 3/7 Reagent | protease activity | 102.08145 | N | N | N | 2015 | 47 | 10.1016/j.tiv.2014.12.007
Co | I |  | 17 | 0.000362647 |  | HAEC | P | H |  | Endothelial | A | Aorta | 24 | ApoTox­Glo™ Triplex | Caspase-Glo® 3/7 Reagent | protease activity | 95.02262 | N | N | N | 2015 | 47 | 10.1016/j.tiv.2014.12.007
Co | I |  | 17 | 0.000725294 |  | HAEC | P | H |  | Endothelial | A | Aorta | 24 | ApoTox­Glo™ Triplex | Caspase-Glo® 3/7 Reagent | protease activity | 78.73303 | N | N | N | 2015 | 47 | 10.1016/j.tiv.2014.12.007
Co | I |  | 17 | 0.001450588 |  | HAEC | P | H |  | Endothelial | A | Aorta | 24 | ApoTox­Glo™ Triplex | Caspase-Glo® 3/7 Reagent | protease activity | 65.15837 | N | N | N | 2015 | 47 | 10.1016/j.tiv.2014.12.007
Co | I |  | 17 | 0.00362647 |  | HAEC | P | H |  | Endothelial | A | Aorta | 24 | ApoTox­Glo™ Triplex | Caspase-Glo® 3/7 Reagent | protease activity | 41.809956 | N | N | N | 2015 | 47 | 10.1016/j.tiv.2014.12.007
Co | I |  | 17 | 0.00725294 |  | HAEC | P | H |  | Endothelial | A | Aorta | 24 | ApoTox­Glo™ Triplex | Caspase-Glo® 3/7 Reagent | protease activity | 25.520363 | N | N | N | 2015 | 47 | 10.1016/j.tiv.2014.12.007
Co | I |  | 17 | 7.25294e-05 |  | HAEC | P | H |  | Endothelial | A | Aorta | 24 | CytoTox­One™ | LDH activity assay kit | LDH leakage | 102.08145 | N | N | N | 2015 | 47 | 10.1016/j.tiv.2014.12.007
Co | I |  | 17 | 0.000362647 |  | HAEC | P | H |  | Endothelial | A | Aorta | 24 | CytoTox­One™ | LDH activity assay kit | LDH leakage | 100.45249 | N | N | N | 2015 | 47 | 10.1016/j.tiv.2014.12.007
Co | I |  | 17 | 0.000725294 |  | HAEC | P | H |  | Endothelial | A | Aorta | 24 | CytoTox­One™ | LDH activity assay kit | LDH leakage | 103.7104 | N | N | N | 2015 | 47 | 10.1016/j.tiv.2014.12.007
Co | I |  | 17 | 0.001450588 |  | HAEC | P | H |  | Endothelial | A | Aorta | 24 | CytoTox­One™ | LDH activity assay kit | LDH leakage | 97.73756 | N | N | N | 2015 | 47 | 10.1016/j.tiv.2014.12.007
Co | I |  | 17 | 0.00362647 |  | HAEC | P | H |  | Endothelial | A | Aorta | 24 | CytoTox­One™ | LDH activity assay kit | LDH leakage | 103.16742 | N | N | N | 2015 | 47 | 10.1016/j.tiv.2014.12.007
Co | I |  | 17 | 0.00725294 |  | HAEC | P | H |  | Endothelial | A | Aorta | 24 | CytoTox­One™ | LDH activity assay kit | LDH leakage | 102.08145 | N | N | N | 2015 | 47 | 10.1016/j.tiv.2014.12.007
Co | I |  | 17 | 7.25294e-05 |  | HAEC | P | H |  | Endothelial | A | Aorta | 24 | CellTiter­Glo | luciferase | ATP content | 79.27602 | N | N | N | 2015 | 47 | 10.1016/j.tiv.2014.12.007
Co | I |  | 17 | 0.000362647 |  | HAEC | P | H |  | Endothelial | A | Aorta | 24 | CellTiter­Glo | luciferase | ATP content | 66.78733 | N | N | N | 2015 | 47 | 10.1016/j.tiv.2014.12.007
Co | I |  | 17 | 0.000725294 |  | HAEC | P | H |  | Endothelial | A | Aorta | 24 | CellTiter­Glo | luciferase | ATP content | 61.90045 | N | N | N | 2015 | 47 | 10.1016/j.tiv.2014.12.007
Co | I |  | 17 | 0.001450588 |  | HAEC | P | H |  | Endothelial | A | Aorta | 24 | CellTiter­Glo | luciferase | ATP content | 47.23982 | N | N | N | 2015 | 47 | 10.1016/j.tiv.2014.12.007
Co | I |  | 17 | 0.00362647 |  | HAEC | P | H |  | Endothelial | A | Aorta | 24 | CellTiter­Glo | luciferase | ATP content | 37.466064 | N | N | N | 2015 | 47 | 10.1016/j.tiv.2014.12.007
Co | I |  | 17 | 0.00725294 |  | HAEC | P | H |  | Endothelial | A | Aorta | 24 | CellTiter­Glo | luciferase | ATP content | 28.235294 | N | N | N | 2015 | 47 | 10.1016/j.tiv.2014.12.007
Co | I |  | 17 | 7.25294e-05 |  | HUVEC | P | H |  | Endothelial | E | Umbilical cord | 24 | ApoTox­Glo™ Triplex | Caspase-Glo® 3/7 Reagent | protease activity | 94.47964 | N | N | N | 2015 | 47 | 10.1016/j.tiv.2014.12.007
Co | I |  | 17 | 0.000362647 |  | HUVEC | P | H |  | Endothelial | E | Umbilical cord | 24 | ApoTox­Glo™ Triplex | Caspase-Glo® 3/7 Reagent | protease activity | 78.73303 | N | N | N | 2015 | 47 | 10.1016/j.tiv.2014.12.007
Co | I |  | 17 | 0.000725294 |  | HUVEC | P | H |  | Endothelial | E | Umbilical cord | 24 | ApoTox­Glo™ Triplex | Caspase-Glo® 3/7 Reagent | protease activity | 73.30317 | N | N | N | 2015 | 47 | 10.1016/j.tiv.2014.12.007
Co | I |  | 17 | 0.001450588 |  | HUVEC | P | H |  | Endothelial | E | Umbilical cord | 24 | ApoTox­Glo™ Triplex | Caspase-Glo® 3/7 Reagent | protease activity | 67.87331 | N | N | N | 2015 | 47 | 10.1016/j.tiv.2014.12.007
Co | I |  | 17 | 0.00362647 |  | HUVEC | P | H |  | Endothelial | E | Umbilical cord | 24 | ApoTox­Glo™ Triplex | Caspase-Glo® 3/7 Reagent | protease activity | 48.32579 | N | N | N | 2015 | 47 | 10.1016/j.tiv.2014.12.007
Co | I |  | 17 | 0.00725294 |  | HUVEC | P | H |  | Endothelial | E | Umbilical cord | 24 | ApoTox­Glo™ Triplex | Caspase-Glo® 3/7 Reagent | protease activity | 22.262444 | N | N | N | 2015 | 47 | 10.1016/j.tiv.2014.12.007
Co | I |  | 17 | 7.25294e-05 |  | HUVEC | P | H |  | Endothelial | E | Umbilical cord | 24 | CytoTox­One™ | LDH activity assay kit | LDH leakage | 92.85068 | N | N | N | 2015 | 47 | 10.1016/j.tiv.2014.12.007
Co | I |  | 17 | 0.000362647 |  | HUVEC | P | H |  | Endothelial | E | Umbilical cord | 24 | CytoTox­One™ | LDH activity assay kit | LDH leakage | 91.22172 | N | N | N | 2015 | 47 | 10.1016/j.tiv.2014.12.007
Co | I |  | 17 | 0.000725294 |  | HUVEC | P | H |  | Endothelial | E | Umbilical cord | 24 | CytoTox­One™ | LDH activity assay kit | LDH leakage | 94.47964 | N | N | N | 2015 | 47 | 10.1016/j.tiv.2014.12.007
Co | I |  | 17 | 0.001450588 |  | HUVEC | P | H |  | Endothelial | E | Umbilical cord | 24 | CytoTox­One™ | LDH activity assay kit | LDH leakage | 89.049774 | N | N | N | 2015 | 47 | 10.1016/j.tiv.2014.12.007
Co | I |  | 17 | 0.00362647 |  | HUVEC | P | H |  | Endothelial | E | Umbilical cord | 24 | CytoTox­One™ | LDH activity assay kit | LDH leakage | 89.049774 | N | N | N | 2015 | 47 | 10.1016/j.tiv.2014.12.007
Co | I |  | 17 | 0.00725294 |  | HUVEC | P | H |  | Endothelial | E | Umbilical cord | 24 | CytoTox­One™ | LDH activity assay kit | LDH leakage | 66.78733 | N | N | N | 2015 | 47 | 10.1016/j.tiv.2014.12.007
Co | I |  | 17 | 7.25294e-05 |  | HUVEC | P | H |  | Endothelial | E | Umbilical cord | 24 | CellTiter­Glo | luciferase | ATP content | 87.9638 | N | N | N | 2015 | 47 | 10.1016/j.tiv.2014.12.007
Co | I |  | 17 | 0.000362647 |  | HUVEC | P | H |  | Endothelial | E | Umbilical cord | 24 | CellTiter­Glo | luciferase | ATP content | 79.81901 | N | N | N | 2015 | 47 | 10.1016/j.tiv.2014.12.007
Co | I |  | 17 | 0.000725294 |  | HUVEC | P | H |  | Endothelial | E | Umbilical cord | 24 | CellTiter­Glo | luciferase | ATP content | 70.588234 | N | N | N | 2015 | 47 | 10.1016/j.tiv.2014.12.007
Co | I |  | 17 | 0.001450588 |  | HUVEC | P | H |  | Endothelial | E | Umbilical cord | 24 | CellTiter­Glo | luciferase | ATP content | 51.58371 | N | N | N | 2015 | 47 | 10.1016/j.tiv.2014.12.007
Co | I |  | 17 | 0.00362647 |  | HUVEC | P | H |  | Endothelial | E | Umbilical cord | 24 | CellTiter­Glo | luciferase | ATP content | 29.864254 | N | N | N | 2015 | 47 | 10.1016/j.tiv.2014.12.007
Co | I |  | 17 | 0.00725294 |  | HUVEC | P | H |  | Endothelial | E | Umbilical cord | 24 | CellTiter­Glo | luciferase | ATP content | 17.918552 | N | N | N | 2015 | 47 | 10.1016/j.tiv.2014.12.007
Co3O4 | I |  | 200 | 1.552668e-07 |  | BEAS­2B | L | H |  | Epithelial | A | Lung | 24 | Live/Dead | Trypan Blue | cell membrane integrity | 99.41581 | Y | N | N | 2013 | 48 | 10.1016/j.tiv.2013.04.008
Co3O4 | I |  | 200 | 3.310737e-07 |  | BEAS­2B | L | H |  | Epithelial | A | Lung | 24 | Live/Dead | Trypan Blue | cell membrane integrity | 100.17182 | Y | N | N | 2013 | 48 | 10.1016/j.tiv.2013.04.008
Co3O4 | I |  | 200 | 6.605789e-07 |  | BEAS­2B | L | H |  | Epithelial | A | Lung | 24 | Live/Dead | Trypan Blue | cell membrane integrity | 97.52577 | Y | N | N | 2013 | 48 | 10.1016/j.tiv.2013.04.008
Co3O4 | I |  | 200 | 1.371615e-06 |  | BEAS­2B | L | H |  | Epithelial | A | Lung | 24 | Live/Dead | Trypan Blue | cell membrane integrity | 97.90378 | Y | N | N | 2013 | 48 | 10.1016/j.tiv.2013.04.008
Co3O4 | I |  | 200 | 2.736733e-06 |  | BEAS­2B | L | H |  | Epithelial | A | Lung | 24 | Live/Dead | Trypan Blue | cell membrane integrity | 98.281784 | Y | N | N | 2013 | 48 | 10.1016/j.tiv.2013.04.008
Co3O4 | I |  | 200 | 5.317334e-06 |  | BEAS­2B | L | H |  | Epithelial | A | Lung | 24 | Live/Dead | Trypan Blue | cell membrane integrity | 97.52577 | Y | N | N | 2013 | 48 | 10.1016/j.tiv.2013.04.008
Co3O4 | I |  | 200 | 1.104083e-05 |  | BEAS­2B | L | H |  | Epithelial | A | Lung | 24 | Live/Dead | Trypan Blue | cell membrane integrity | 91.099655 | Y | N | N | 2013 | 48 | 10.1016/j.tiv.2013.04.008
Co3O4 | I |  | 200 | 6.079324e-08 |  | BEAS­2B | L | H |  | Epithelial | A | Lung | 24 | CellTiter­Glo | luciferase | ATP content | 95.206894 | Y | N | N | 2013 | 48 | 10.1016/j.tiv.2013.04.008
Co3O4 | I |  | 200 | 1.829276e-07 |  | BEAS­2B | L | H |  | Epithelial | A | Lung | 24 | CellTiter­Glo | luciferase | ATP content | 90.655174 | Y | N | N | 2013 | 48 | 10.1016/j.tiv.2013.04.008
Co3O4 | I |  | 200 | 5.504316e-07 |  | BEAS­2B | L | H |  | Epithelial | A | Lung | 24 | CellTiter­Glo | luciferase | ATP content | 88 | Y | N | N | 2013 | 48 | 10.1016/j.tiv.2013.04.008
Co3O4 | I |  | 200 | 1.677861e-06 |  | BEAS­2B | L | H |  | Epithelial | A | Lung | 24 | CellTiter­Glo | luciferase | ATP content | 84.586205 | Y | N | N | 2013 | 48 | 10.1016/j.tiv.2013.04.008
Co3O4 | I |  | 200 | 4.919521e-06 |  | BEAS­2B | L | H |  | Epithelial | A | Lung | 24 | CellTiter­Glo | luciferase | ATP content | 79.655174 | Y | N | N | 2013 | 48 | 10.1016/j.tiv.2013.04.008
Co3O4 | I |  | 200 | 1.48029e-05 |  | BEAS­2B | L | H |  | Epithelial | A | Lung | 24 | CellTiter­Glo | luciferase | ATP content | 78.51724 | Y | N | N | 2013 | 48 | 10.1016/j.tiv.2013.04.008
Co3O4 | I |  | 200 | 6.200365e-08 |  | BEAS­2B | L | H |  | Epithelial | A | Lung | 72 | CellTiter­Glo | luciferase | ATP content | 96.15646 | Y | N | N | 2013 | 48 | 10.1016/j.tiv.2013.04.008
Co3O4 | I |  | 200 | 1.828229e-07 |  | BEAS­2B | L | H |  | Epithelial | A | Lung | 72 | CellTiter­Glo | luciferase | ATP content | 93.537415 | Y | N | N | 2013 | 48 | 10.1016/j.tiv.2013.04.008
Co3O4 | I |  | 200 | 5.529597e-07 |  | BEAS­2B | L | H |  | Epithelial | A | Lung | 72 | CellTiter­Glo | luciferase | ATP content | 86.42857 | Y | N | N | 2013 | 48 | 10.1016/j.tiv.2013.04.008
Co3O4 | I |  | 200 | 1.630447e-06 |  | BEAS­2B | L | H |  | Epithelial | A | Lung | 72 | CellTiter­Glo | luciferase | ATP content | 79.319725 | Y | N | N | 2013 | 48 | 10.1016/j.tiv.2013.04.008
Co3O4 | I |  | 200 | 4.931394e-06 |  | BEAS­2B | L | H |  | Epithelial | A | Lung | 72 | CellTiter­Glo | luciferase | ATP content | 68.46939 | Y | N | N | 2013 | 48 | 10.1016/j.tiv.2013.04.008
Co3O4 | I |  | 200 | 1.472678e-05 |  | BEAS­2B | L | H |  | Epithelial | A | Lung | 72 | CellTiter­Glo | luciferase | ATP content | 44.14966 | Y | N | N | 2013 | 48 | 10.1016/j.tiv.2013.04.008
CdO | I |  | 179.3 | 3.375378e-07 |  | Neuro­2a | L | A | Mouse | Neuronal | A | Brain | 24 | MTT | tetrazolium salt | cell metabolic activity | 14.606205 | Y | Y | Y | 2007 | 49 | 10.1021/jp066387v
CdO | I |  | 179.3 | 6.750755e-07 |  | Neuro­2a | L | A | Mouse | Neuronal | A | Brain | 24 | MTT | tetrazolium salt | cell metabolic activity | 13.747017 | Y | Y | Y | 2007 | 49 | 10.1021/jp066387v
CdO | I |  | 179.3 | 1.687689e-06 |  | Neuro­2a | L | A | Mouse | Neuronal | A | Brain | 24 | MTT | tetrazolium salt | cell metabolic activity | 2.5775657 | Y | Y | Y | 2007 | 49 | 10.1021/jp066387v
CdO | I |  | 179.3 | 3.375378e-06 |  | Neuro­2a | L | A | Mouse | Neuronal | A | Brain | 24 | MTT | tetrazolium salt | cell metabolic activity | 2.5775657 | Y | Y | Y | 2007 | 49 | 10.1021/jp066387v
CdO | I |  | 179.3 | 6.750755e-06 |  | Neuro­2a | L | A | Mouse | Neuronal | A | Brain | 24 | MTT | tetrazolium salt | cell metabolic activity | 1.1455847 | Y | Y | Y | 2007 | 49 | 10.1021/jp066387v
MnO | I | PEG | 24 | 0.0008544228 |  | HMEC­1 | L | A |  | Endothelial | A | Skin | 24 | ATPLite | luciferase | ATP content | 64.948456 | N | N | N | 2015 | 50 | 10.3762/bjnano.6.28
MnO | I | PEG | 24 | 0.0008544228 |  | HMEC­1 | L | A |  | Endothelial | A | Skin | 72 | ATPLite | luciferase | ATP content | 7 | N | N | N | 2015 | 50 | 10.3762/bjnano.6.28
MnO | I | PEG-NH2 | 24 | 0.0008544228 |  | HMEC­1 | L | A |  | Endothelial | A | Skin | 24 | ATPLite | luciferase | ATP content | 62.783504 | N | N | N | 2015 | 50 | 10.3762/bjnano.6.28
MnO | I | PEG-NH2 | 24 | 0.0008544228 |  | HMEC­1 | L | A |  | Endothelial | A | Skin | 72 | ATPLite | luciferase | ATP content | 2.8 | N | N | N | 2015 | 50 | 10.3762/bjnano.6.28
MnO | I |  | 10 | 5.90577e-05 |  | HMEC­1 | L | A |  | Endothelial | A | Skin | 24 | ATPLite | luciferase | ATP content | 94.588234 | N | N | N | 2015 | 50 | 10.3762/bjnano.6.28
MnO | I |  | 10 | 0.000590577 |  | HMEC­1 | L | A |  | Endothelial | A | Skin | 24 | ATPLite | luciferase | ATP content | 82.588234 | N | N | N | 2015 | 50 | 10.3762/bjnano.6.28
MnO | I |  | 10 | 0.002952885 |  | HMEC­1 | L | A |  | Endothelial | A | Skin | 24 | ATPLite | luciferase | ATP content | 89.64706 | N | N | N | 2015 | 50 | 10.3762/bjnano.6.28
MnO | I |  | 10 | 0.00590577 |  | HMEC­1 | L | A |  | Endothelial | A | Skin | 24 | ATPLite | luciferase | ATP content | 79.76471 | N | N | N | 2015 | 50 | 10.3762/bjnano.6.28
MnO | I |  | 10 | 0.02952885 |  | HMEC­1 | L | A |  | Endothelial | A | Skin | 24 | ATPLite | luciferase | ATP content | 43.764706 | N | N | N | 2015 | 50 | 10.3762/bjnano.6.28
MnO | I |  | 24 | 4.272114e-06 |  | HMEC­1 | L | A |  | Endothelial | A | Skin | 24 | ATPLite | luciferase | ATP content | 89.64706 | N | N | N | 2015 | 50 | 10.3762/bjnano.6.28
MnO | I |  | 24 | 4.272114e-05 |  | HMEC­1 | L | A |  | Endothelial | A | Skin | 24 | ATPLite | luciferase | ATP content | 93.17647 | N | N | N | 2015 | 50 | 10.3762/bjnano.6.28
MnO | I |  | 24 | 0.0002136057 |  | HMEC­1 | L | A |  | Endothelial | A | Skin | 24 | ATPLite | luciferase | ATP content | 67.76471 | N | N | N | 2015 | 50 | 10.3762/bjnano.6.28
MnO | I |  | 24 | 0.0004272114 |  | HMEC­1 | L | A |  | Endothelial | A | Skin | 24 | ATPLite | luciferase | ATP content | 50.117645 | N | N | N | 2015 | 50 | 10.3762/bjnano.6.28
MnO | I |  | 24 | 0.002136057 |  | HMEC­1 | L | A |  | Endothelial | A | Skin | 24 | ATPLite | luciferase | ATP content | 2.1176472 | N | N | N | 2015 | 50 | 10.3762/bjnano.6.28
MnO | I |  | 14 | 0.1076124 |  | A549 | L | H |  | Epithelial | A | Lung | 48 | Live/Dead | Calcein AM, Ethidium homodimer-1 | cell membrane integrity | 32.53112 | N | N | N | 2010 | 51 | 10.1007/s00449-009-0354-5
MnO | I |  | 14 | 0.1076124 |  | MCF7 | L | H |  | Epithelial | A | Breast | 48 | Live/Dead | Calcein AM, Ethidium homodimer-1 | cell membrane integrity | 60.414936 | N | N | N | 2010 | 51 | 10.1007/s00449-009-0354-5
MnO | I |  | 14 | 0.1076124 |  | T98G | L | H |  | Fibroblast | A | Brain | 48 | Live/Dead | Calcein AM, Ethidium homodimer-1 | cell membrane integrity | 29.875519 | N | N | N | 2010 | 51 | 10.1007/s00449-009-0354-5
MnO | I |  | 14 | 0.1076124 |  | A549 | L | H |  | Epithelial | A | Lung | 96 | Live/Dead | Calcein AM, Ethidium homodimer-1 | cell membrane integrity | 77.44945 | N | N | N | 2010 | 51 | 10.1007/s00449-009-0354-5
MnO | I |  | 14 | 0.1076124 |  | MCF7 | L | H |  | Epithelial | A | Breast | 96 | Live/Dead | Calcein AM, Ethidium homodimer-1 | cell membrane integrity | 78.984985 | N | N | N | 2010 | 51 | 10.1007/s00449-009-0354-5
MnO | I |  | 14 | 0.1076124 |  | T98G | L | H |  | Fibroblast | A | Brain | 96 | Live/Dead | Calcein AM, Ethidium homodimer-1 | cell membrane integrity | 99.189186 | N | N | N | 2010 | 51 | 10.1007/s00449-009-0354-5
Bi | I |  | 20 | 0.0005 |  | HeLa | L | H |  | Epithelial | A | Cervix | 24 | Live/Dead | Calcein AM, Ethidium homodimer-1 | cell membrane integrity | 97.05882 | N | N | N | 2012 | 52 | 10.1007/s10856-012-4716-1
Bi | I |  | 20 | 0.005 |  | HeLa | L | H |  | Epithelial | A | Cervix | 24 | Live/Dead | Calcein AM, Ethidium homodimer-1 | cell membrane integrity | 85.882355 | N | N | N | 2012 | 52 | 10.1007/s10856-012-4716-1
Bi | I |  | 20 | 0.05 |  | HeLa | L | H |  | Epithelial | A | Cervix | 24 | Live/Dead | Calcein AM, Ethidium homodimer-1 | cell membrane integrity | 55.882355 | N | N | N | 2012 | 52 | 10.1007/s10856-012-4716-1
Bi | I |  | 20 | 0.0005 |  | MG­63 | L | H |  | Fibroblast | A | Bone | 24 | Live/Dead | Calcein AM, Ethidium homodimer-1 | cell membrane integrity | 98.83041 | N | N | N | 2012 | 52 | 10.1007/s10856-012-4716-1
Bi | I |  | 20 | 0.005 |  | MG­63 | L | H |  | Fibroblast | A | Bone | 24 | Live/Dead | Calcein AM, Ethidium homodimer-1 | cell membrane integrity | 87.13451 | N | N | N | 2012 | 52 | 10.1007/s10856-012-4716-1
Bi | I |  | 20 | 0.05 |  | MG­63 | L | H |  | Fibroblast | A | Bone | 24 | Live/Dead | Calcein AM, Ethidium homodimer-1 | cell membrane integrity | 71.34503 | N | N | N | 2012 | 52 | 10.1007/s10856-012-4716-1
Bi | I |  | 20 | 0.0005 |  | HeLa | L | H |  | Epithelial | A | Cervix | 24 | MTT | tetrazolium salt | cell metabolic activity | 95.54656 | N | N | N | 2012 | 52 | 10.1007/s10856-012-4716-1
Bi | I |  | 20 | 0.005 |  | HeLa | L | H |  | Epithelial | A | Cervix | 24 | MTT | tetrazolium salt | cell metabolic activity | 87.04453 | N | N | N | 2012 | 52 | 10.1007/s10856-012-4716-1
Bi | I |  | 20 | 0.05 |  | HeLa | L | H |  | Epithelial | A | Cervix | 24 | MTT | tetrazolium salt | cell metabolic activity | 54.25101 | N | N | N | 2012 | 52 | 10.1007/s10856-012-4716-1
Bi | I |  | 20 | 0.0005 |  | MG­63 | L | H |  | Fibroblast | A | Bone | 24 | MTT | tetrazolium salt | cell metabolic activity | 96.76113 | N | N | N | 2012 | 52 | 10.1007/s10856-012-4716-1
Bi | I |  | 20 | 0.005 |  | MG­63 | L | H |  | Fibroblast | A | Bone | 24 | MTT | tetrazolium salt | cell metabolic activity | 93.11741 | N | N | N | 2012 | 52 | 10.1007/s10856-012-4716-1
Bi | I |  | 20 | 0.05 |  | MG­63 | L | H |  | Fibroblast | A | Bone | 24 | MTT | tetrazolium salt | cell metabolic activity | 68.0162 | N | N | N | 2012 | 52 | 10.1007/s10856-012-4716-1
Bi | I |  | 20 | 0.05 |  | HeLa | L | H |  | Epithelial | A | Cervix | 12 | Live/Dead | Calcein AM, Ethidium homodimer-1 | cell membrane integrity | 90.95965 | N | N | N | 2012 | 52 | 10.1007/s10856-012-4716-1
Bi | I |  | 20 | 0.05 |  | HeLa | L | H |  | Epithelial | A | Cervix | 24 | Live/Dead | Calcein AM, Ethidium homodimer-1 | cell membrane integrity | 75.72383 | N | N | N | 2012 | 52 | 10.1007/s10856-012-4716-1
Bi | I |  | 20 | 0.05 |  | HeLa | L | H |  | Epithelial | A | Cervix | 48 | Live/Dead | Calcein AM, Ethidium homodimer-1 | cell membrane integrity | 55.578434 | N | N | N | 2012 | 52 | 10.1007/s10856-012-4716-1
Bi | I |  | 20 | 0.05 |  | HeLa | L | H |  | Epithelial | A | Cervix | 72 | Live/Dead | Calcein AM, Ethidium homodimer-1 | cell membrane integrity | 34.6066 | N | N | N | 2012 | 52 | 10.1007/s10856-012-4716-1
Bi | I |  | 20 | 0.05 |  | HeLa | L | H |  | Epithelial | A | Cervix | 96 | Live/Dead | Calcein AM, Ethidium homodimer-1 | cell membrane integrity | 23.141573 | N | N | N | 2012 | 52 | 10.1007/s10856-012-4716-1
Bi | I |  | 20 | 0.05 |  | MG­63 | L | H |  | Fibroblast | A | Bone | 12 | MTT | tetrazolium salt | cell metabolic activity | 93.75 | N | N | N | 2012 | 52 | 10.1007/s10856-012-4716-1
Bi | I |  | 20 | 0.05 |  | MG­63 | L | H |  | Fibroblast | A | Bone | 24 | MTT | tetrazolium salt | cell metabolic activity | 82.5 | N | N | N | 2012 | 52 | 10.1007/s10856-012-4716-1
Bi | I |  | 20 | 0.05 |  | MG­63 | L | H |  | Fibroblast | A | Bone | 48 | MTT | tetrazolium salt | cell metabolic activity | 71.25 | N | N | N | 2012 | 52 | 10.1007/s10856-012-4716-1
Bi | I |  | 20 | 0.05 |  | MG­63 | L | H |  | Fibroblast | A | Bone | 72 | MTT | tetrazolium salt | cell metabolic activity | 54.166668 | N | N | N | 2012 | 52 | 10.1007/s10856-012-4716-1
Bi | I |  | 20 | 0.05 |  | MG­63 | L | H |  | Fibroblast | A | Bone | 96 | MTT | tetrazolium salt | cell metabolic activity | 45.833332 | N | N | N | 2012 | 52 | 10.1007/s10856-012-4716-1
Bi | I | silica | 30 | 0.0005 |  | HeLa | L | H |  | Epithelial | A | Cervix | 24 | Live/Dead | Calcein AM, Ethidium homodimer-1 | cell membrane integrity | 99.411766 | N | N | N | 2012 | 52 | 10.1007/s10856-012-4716-1
Bi | I | silica | 30 | 0.005 |  | HeLa | L | H |  | Epithelial | A | Cervix | 24 | Live/Dead | Calcein AM, Ethidium homodimer-1 | cell membrane integrity | 83.52941 | N | N | N | 2012 | 52 | 10.1007/s10856-012-4716-1
Bi | I | silica | 30 | 0.05 |  | HeLa | L | H |  | Epithelial | A | Cervix | 24 | Live/Dead | Calcein AM, Ethidium homodimer-1 | cell membrane integrity | 59.411766 | N | N | N | 2012 | 52 | 10.1007/s10856-012-4716-1
Bi | I | silica | 30 | 0.0005 |  | MG­63 | L | H |  | Fibroblast | A | Bone | 24 | Live/Dead | Calcein AM, Ethidium homodimer-1 | cell membrane integrity | 97.66082 | N | N | N | 2012 | 52 | 10.1007/s10856-012-4716-1
Bi | I | silica | 30 | 0.005 |  | MG­63 | L | H |  | Fibroblast | A | Bone | 24 | Live/Dead | Calcein AM, Ethidium homodimer-1 | cell membrane integrity | 93.56725 | N | N | N | 2012 | 52 | 10.1007/s10856-012-4716-1
Bi | I | silica | 30 | 0.05 |  | MG­63 | L | H |  | Fibroblast | A | Bone | 24 | Live/Dead | Calcein AM, Ethidium homodimer-1 | cell membrane integrity | 76.608185 | N | N | N | 2012 | 52 | 10.1007/s10856-012-4716-1
Bi | I | silica | 30 | 0.0005 |  | HeLa | L | H |  | Epithelial | A | Cervix | 24 | MTT | tetrazolium salt | cell metabolic activity | 99.190285 | N | N | N | 2012 | 52 | 10.1007/s10856-012-4716-1
Bi | I | silica | 30 | 0.005 |  | HeLa | L | H |  | Epithelial | A | Cervix | 24 | MTT | tetrazolium salt | cell metabolic activity | 91.90283 | N | N | N | 2012 | 52 | 10.1007/s10856-012-4716-1
Bi | I | silica | 30 | 0.05 |  | HeLa | L | H |  | Epithelial | A | Cervix | 24 | MTT | tetrazolium salt | cell metabolic activity | 63.967613 | N | N | N | 2012 | 52 | 10.1007/s10856-012-4716-1
Bi | I | silica | 30 | 0.0005 |  | MG­63 | L | H |  | Fibroblast | A | Bone | 24 | MTT | tetrazolium salt | cell metabolic activity | 97.97571 | N | N | N | 2012 | 52 | 10.1007/s10856-012-4716-1
Bi | I | silica | 30 | 0.005 |  | MG­63 | L | H |  | Fibroblast | A | Bone | 24 | MTT | tetrazolium salt | cell metabolic activity | 93.52227 | N | N | N | 2012 | 52 | 10.1007/s10856-012-4716-1
Bi | I | silica | 30 | 0.05 |  | MG­63 | L | H |  | Fibroblast | A | Bone | 24 | MTT | tetrazolium salt | cell metabolic activity | 75.30364 | N | N | N | 2012 | 52 | 10.1007/s10856-012-4716-1
Bi | I | silica | 30 | 0.05 |  | HeLa | L | H |  | Epithelial | A | Cervix | 12 | Live/Dead | Calcein AM, Ethidium homodimer-1 | cell membrane integrity | 90.95965 | N | N | N | 2012 | 52 | 10.1007/s10856-012-4716-1
Bi | I | silica | 30 | 0.05 |  | HeLa | L | H |  | Epithelial | A | Cervix | 24 | Live/Dead | Calcein AM, Ethidium homodimer-1 | cell membrane integrity | 82.33531 | N | N | N | 2012 | 52 | 10.1007/s10856-012-4716-1
Bi | I | silica | 30 | 0.05 |  | HeLa | L | H |  | Epithelial | A | Cervix | 48 | Live/Dead | Calcein AM, Ethidium homodimer-1 | cell membrane integrity | 58.884174 | N | N | N | 2012 | 52 | 10.1007/s10856-012-4716-1
Bi | I | silica | 30 | 0.05 |  | HeLa | L | H |  | Epithelial | A | Cervix | 72 | Live/Dead | Calcein AM, Ethidium homodimer-1 | cell membrane integrity | 46.589905 | N | N | N | 2012 | 52 | 10.1007/s10856-012-4716-1
Bi | I | silica | 30 | 0.05 |  | HeLa | L | H |  | Epithelial | A | Cervix | 96 | Live/Dead | Calcein AM, Ethidium homodimer-1 | cell membrane integrity | 32.644173 | N | N | N | 2012 | 52 | 10.1007/s10856-012-4716-1
Bi | I | silica | 30 | 0.05 |  | MG­63 | L | H |  | Fibroblast | A | Bone | 12 | MTT | tetrazolium salt | cell metabolic activity | 93.333336 | N | N | N | 2012 | 52 | 10.1007/s10856-012-4716-1
Bi | I | silica | 30 | 0.05 |  | MG­63 | L | H |  | Fibroblast | A | Bone | 24 | MTT | tetrazolium salt | cell metabolic activity | 92.916664 | N | N | N | 2012 | 52 | 10.1007/s10856-012-4716-1
Bi | I | silica | 30 | 0.05 |  | MG­63 | L | H |  | Fibroblast | A | Bone | 48 | MTT | tetrazolium salt | cell metabolic activity | 76.666664 | N | N | N | 2012 | 52 | 10.1007/s10856-012-4716-1
Bi | I | silica | 30 | 0.05 |  | MG­63 | L | H |  | Fibroblast | A | Bone | 72 | MTT | tetrazolium salt | cell metabolic activity | 62.916668 | N | N | N | 2012 | 52 | 10.1007/s10856-012-4716-1
Bi | I | silica | 30 | 0.05 |  | MG­63 | L | H |  | Fibroblast | A | Bone | 96 | MTT | tetrazolium salt | cell metabolic activity | 57.5 | N | N | N | 2012 | 52 | 10.1007/s10856-012-4716-1
Bi | I | NH2 | 20 | 0.0005 |  | HeLa | L | H |  | Epithelial | A | Cervix | 24 | Live/Dead | Calcein AM, Ethidium homodimer-1 | cell membrane integrity | 99.411766 | N | N | N | 2012 | 52 | 10.1007/s10856-012-4716-1
Bi | I | NH2 | 20 | 0.005 |  | HeLa | L | H |  | Epithelial | A | Cervix | 24 | Live/Dead | Calcein AM, Ethidium homodimer-1 | cell membrane integrity | 70 | N | N | N | 2012 | 52 | 10.1007/s10856-012-4716-1
Bi | I | NH2 | 20 | 0.05 |  | HeLa | L | H |  | Epithelial | A | Cervix | 24 | Live/Dead | Calcein AM, Ethidium homodimer-1 | cell membrane integrity | 48.235294 | N | N | N | 2012 | 52 | 10.1007/s10856-012-4716-1
Bi | I | NH2 | 20 | 0.0005 |  | MG­63 | L | H |  | Fibroblast | A | Bone | 24 | Live/Dead | Calcein AM, Ethidium homodimer-1 | cell membrane integrity | 99.411766 | N | N | N | 2012 | 52 | 10.1007/s10856-012-4716-1
Bi | I | NH2 | 20 | 0.005 |  | MG­63 | L | H |  | Fibroblast | A | Bone | 24 | Live/Dead | Calcein AM, Ethidium homodimer-1 | cell membrane integrity | 82.35294 | N | N | N | 2012 | 52 | 10.1007/s10856-012-4716-1
Bi | I | NH2 | 20 | 0.05 |  | MG­63 | L | H |  | Fibroblast | A | Bone | 24 | Live/Dead | Calcein AM, Ethidium homodimer-1 | cell membrane integrity | 77.64706 | N | N | N | 2012 | 52 | 10.1007/s10856-012-4716-1
Bi | I | NH2 | 20 | 0.0005 |  | HeLa | L | H |  | Epithelial | A | Cervix | 24 | MTT | tetrazolium salt | cell metabolic activity | 92.72727 | N | N | N | 2012 | 52 | 10.1007/s10856-012-4716-1
Bi | I | NH2 | 20 | 0.005 |  | HeLa | L | H |  | Epithelial | A | Cervix | 24 | MTT | tetrazolium salt | cell metabolic activity | 77.57576 | N | N | N | 2012 | 52 | 10.1007/s10856-012-4716-1
Bi | I | NH2 | 20 | 0.05 |  | HeLa | L | H |  | Epithelial | A | Cervix | 24 | MTT | tetrazolium salt | cell metabolic activity | 47.878788 | N | N | N | 2012 | 52 | 10.1007/s10856-012-4716-1
Bi | I | NH2 | 20 | 0.0005 |  | MG­63 | L | H |  | Fibroblast | A | Bone | 24 | MTT | tetrazolium salt | cell metabolic activity | 93.333336 | N | N | N | 2012 | 52 | 10.1007/s10856-012-4716-1
Bi | I | NH2 | 20 | 0.005 |  | MG­63 | L | H |  | Fibroblast | A | Bone | 24 | MTT | tetrazolium salt | cell metabolic activity | 83.63636 | N | N | N | 2012 | 52 | 10.1007/s10856-012-4716-1
Bi | I | NH2 | 20 | 0.05 |  | MG­63 | L | H |  | Fibroblast | A | Bone | 24 | MTT | tetrazolium salt | cell metabolic activity | 71.51515 | N | N | N | 2012 | 52 | 10.1007/s10856-012-4716-1
Bi | I | NH2 | 20 | 0.05 |  | HeLa | L | H |  | Epithelial | A | Cervix | 12 | Live/Dead | Calcein AM, Ethidium homodimer-1 | cell membrane integrity | 91.49671 | N | N | N | 2012 | 52 | 10.1007/s10856-012-4716-1
Bi | I | NH2 | 20 | 0.05 |  | HeLa | L | H |  | Epithelial | A | Cervix | 24 | Live/Dead | Calcein AM, Ethidium homodimer-1 | cell membrane integrity | 69.99874 | N | N | N | 2012 | 52 | 10.1007/s10856-012-4716-1
Bi | I | NH2 | 20 | 0.05 |  | HeLa | L | H |  | Epithelial | A | Cervix | 48 | Live/Dead | Calcein AM, Ethidium homodimer-1 | cell membrane integrity | 48.040874 | N | N | N | 2012 | 52 | 10.1007/s10856-012-4716-1
Bi | I | NH2 | 20 | 0.05 |  | HeLa | L | H |  | Epithelial | A | Cervix | 72 | Live/Dead | Calcein AM, Ethidium homodimer-1 | cell membrane integrity | 22.370241 | N | N | N | 2012 | 52 | 10.1007/s10856-012-4716-1
Bi | I | NH2 | 20 | 0.05 |  | HeLa | L | H |  | Epithelial | A | Cervix | 96 | Live/Dead | Calcein AM, Ethidium homodimer-1 | cell membrane integrity | 5.3608623 | N | N | N | 2012 | 52 | 10.1007/s10856-012-4716-1
Bi | I | NH2 | 20 | 0.05 |  | MG­63 | L | H |  | Fibroblast | A | Bone | 12 | MTT | tetrazolium salt | cell metabolic activity | 92.8719 | N | N | N | 2012 | 52 | 10.1007/s10856-012-4716-1
Bi | I | NH2 | 20 | 0.05 |  | MG­63 | L | H |  | Fibroblast | A | Bone | 24 | MTT | tetrazolium salt | cell metabolic activity | 82.024796 | N | N | N | 2012 | 52 | 10.1007/s10856-012-4716-1
Bi | I | NH2 | 20 | 0.05 |  | MG­63 | L | H |  | Fibroblast | A | Bone | 48 | MTT | tetrazolium salt | cell metabolic activity | 69.93802 | N | N | N | 2012 | 52 | 10.1007/s10856-012-4716-1
Bi | I | NH2 | 20 | 0.05 |  | MG­63 | L | H |  | Fibroblast | A | Bone | 72 | MTT | tetrazolium salt | cell metabolic activity | 58.161156 | N | N | N | 2012 | 52 | 10.1007/s10856-012-4716-1
Bi | I | NH2 | 20 | 0.05 |  | MG­63 | L | H |  | Fibroblast | A | Bone | 96 | MTT | tetrazolium salt | cell metabolic activity | 34.607437 | N | N | N | 2012 | 52 | 10.1007/s10856-012-4716-1
Bi | I | PEG | 20 | 0.0005 |  | HeLa | L | H |  | Epithelial | A | Cervix | 24 | Live/Dead | Calcein AM, Ethidium homodimer-1 | cell membrane integrity | 98.23529 | N | N | N | 2012 | 52 | 10.1007/s10856-012-4716-1
Bi | I | PEG | 20 | 0.005 |  | HeLa | L | H |  | Epithelial | A | Cervix | 24 | Live/Dead | Calcein AM, Ethidium homodimer-1 | cell membrane integrity | 87.05882 | N | N | N | 2012 | 52 | 10.1007/s10856-012-4716-1
Bi | I | PEG | 20 | 0.05 |  | HeLa | L | H |  | Epithelial | A | Cervix | 24 | Live/Dead | Calcein AM, Ethidium homodimer-1 | cell membrane integrity | 66.47059 | N | N | N | 2012 | 52 | 10.1007/s10856-012-4716-1
Bi | I | PEG | 20 | 0.0005 |  | MG­63 | L | H |  | Fibroblast | A | Bone | 24 | Live/Dead | Calcein AM, Ethidium homodimer-1 | cell membrane integrity | 98.23529 | N | N | N | 2012 | 52 | 10.1007/s10856-012-4716-1
Bi | I | PEG | 20 | 0.005 |  | MG­63 | L | H |  | Fibroblast | A | Bone | 24 | Live/Dead | Calcein AM, Ethidium homodimer-1 | cell membrane integrity | 91.76471 | N | N | N | 2012 | 52 | 10.1007/s10856-012-4716-1
Bi | I | PEG | 20 | 0.05 |  | MG­63 | L | H |  | Fibroblast | A | Bone | 24 | Live/Dead | Calcein AM, Ethidium homodimer-1 | cell membrane integrity | 78.23529 | N | N | N | 2012 | 52 | 10.1007/s10856-012-4716-1
Bi | I | PEG | 20 | 0.0005 |  | HeLa | L | H |  | Epithelial | A | Cervix | 24 | MTT | tetrazolium salt | cell metabolic activity | 98.78788 | N | N | N | 2012 | 52 | 10.1007/s10856-012-4716-1
Bi | I | PEG | 20 | 0.005 |  | HeLa | L | H |  | Epithelial | A | Cervix | 24 | MTT | tetrazolium salt | cell metabolic activity | 91.51515 | N | N | N | 2012 | 52 | 10.1007/s10856-012-4716-1
Bi | I | PEG | 20 | 0.05 |  | HeLa | L | H |  | Epithelial | A | Cervix | 24 | MTT | tetrazolium salt | cell metabolic activity | 63.636364 | N | N | N | 2012 | 52 | 10.1007/s10856-012-4716-1
Bi | I | PEG | 20 | 0.0005 |  | MG­63 | L | H |  | Fibroblast | A | Bone | 24 | MTT | tetrazolium salt | cell metabolic activity | 96.969696 | N | N | N | 2012 | 52 | 10.1007/s10856-012-4716-1
Bi | I | PEG | 20 | 0.005 |  | MG­63 | L | H |  | Fibroblast | A | Bone | 24 | MTT | tetrazolium salt | cell metabolic activity | 91.51515 | N | N | N | 2012 | 52 | 10.1007/s10856-012-4716-1
Bi | I | PEG | 20 | 0.05 |  | MG­63 | L | H |  | Fibroblast | A | Bone | 24 | MTT | tetrazolium salt | cell metabolic activity | 78.181816 | N | N | N | 2012 | 52 | 10.1007/s10856-012-4716-1
Bi | I | PEG | 20 | 0.05 |  | HeLa | L | H |  | Epithelial | A | Cervix | 12 | Live/Dead | Calcein AM, Ethidium homodimer-1 | cell membrane integrity | 90.67196 | N | N | N | 2012 | 52 | 10.1007/s10856-012-4716-1
Bi | I | PEG | 20 | 0.05 |  | HeLa | L | H |  | Epithelial | A | Cervix | 24 | Live/Dead | Calcein AM, Ethidium homodimer-1 | cell membrane integrity | 84.43183 | N | N | N | 2012 | 52 | 10.1007/s10856-012-4716-1
Bi | I | PEG | 20 | 0.05 |  | HeLa | L | H |  | Epithelial | A | Cervix | 48 | Live/Dead | Calcein AM, Ethidium homodimer-1 | cell membrane integrity | 66.18533 | N | N | N | 2012 | 52 | 10.1007/s10856-012-4716-1
Bi | I | PEG | 20 | 0.05 |  | HeLa | L | H |  | Epithelial | A | Cervix | 72 | Live/Dead | Calcein AM, Ethidium homodimer-1 | cell membrane integrity | 54.94919 | N | N | N | 2012 | 52 | 10.1007/s10856-012-4716-1
Bi | I | PEG | 20 | 0.05 |  | HeLa | L | H |  | Epithelial | A | Cervix | 96 | Live/Dead | Calcein AM, Ethidium homodimer-1 | cell membrane integrity | 45.772118 | N | N | N | 2012 | 52 | 10.1007/s10856-012-4716-1
Bi | I | PEG | 20 | 0.05 |  | MG­63 | L | H |  | Fibroblast | A | Bone | 12 | MTT | tetrazolium salt | cell metabolic activity | 95.97108 | N | N | N | 2012 | 52 | 10.1007/s10856-012-4716-1
Bi | I | PEG | 20 | 0.05 |  | MG­63 | L | H |  | Fibroblast | A | Bone | 24 | MTT | tetrazolium salt | cell metabolic activity | 91.0124 | N | N | N | 2012 | 52 | 10.1007/s10856-012-4716-1
Bi | I | PEG | 20 | 0.05 |  | MG­63 | L | H |  | Fibroblast | A | Bone | 48 | MTT | tetrazolium salt | cell metabolic activity | 77.68595 | N | N | N | 2012 | 52 | 10.1007/s10856-012-4716-1
Bi | I | PEG | 20 | 0.05 |  | MG­63 | L | H |  | Fibroblast | A | Bone | 72 | MTT | tetrazolium salt | cell metabolic activity | 66.838844 | N | N | N | 2012 | 52 | 10.1007/s10856-012-4716-1
Bi | I | PEG | 20 | 0.05 |  | MG­63 | L | H |  | Fibroblast | A | Bone | 96 | MTT | tetrazolium salt | cell metabolic activity | 54.132233 | N | N | N | 2012 | 52 | 10.1007/s10856-012-4716-1
Mo | I |  | 30 | 5.757804e-05 |  | C18–4 | L | A | Mouse | Fibroblast | A | Testis | 48 | MTS | tetrazolium salt | cell metabolic activity | 100.97087 | N | N | Y | 2005 | 53 | 10.1093/toxsci/kfi256
Mo | I |  | 30 | 0.0001151561 |  | C18–4 | L | A | Mouse | Fibroblast | A | Testis | 48 | MTS | tetrazolium salt | cell metabolic activity | 100.97087 | N | N | Y | 2005 | 53 | 10.1093/toxsci/kfi256
Mo | I |  | 30 | 0.0002878902 |  | C18–4 | L | A | Mouse | Fibroblast | A | Testis | 48 | MTS | tetrazolium salt | cell metabolic activity | 121.16505 | N | N | Y | 2005 | 53 | 10.1093/toxsci/kfi256
Mo | I |  | 30 | 0.0005757804 |  | C18–4 | L | A | Mouse | Fibroblast | A | Testis | 48 | MTS | tetrazolium salt | cell metabolic activity | 61.359222 | N | N | Y | 2005 | 53 | 10.1093/toxsci/kfi256
Mo | I |  | 30 | 0.001151561 |  | C18–4 | L | A | Mouse | Fibroblast | A | Testis | 48 | MTS | tetrazolium salt | cell metabolic activity | 42.718445 | N | N | Y | 2005 | 53 | 10.1093/toxsci/kfi256
Pt | I | PVP | 13.5 | 0.001502319 | -8 | HeLa | L | H |  | Epithelial | A | Cervix | 24 | CellTiter­Glo | luciferase | ATP content | 97.297295 | N | N | N | 2010 | 54 | 10.1039/c0nr00204f
Pt | I | PVP | 13.5 | 0.001502319 | -8 | HeLa | L | H |  | Epithelial | A | Cervix | 48 | CellTiter­Glo | luciferase | ATP content | 96.936935 | N | N | N | 2010 | 54 | 10.1039/c0nr00204f
Pt | I | PVP | 13.5 | 0.001502319 | -8 | HeLa | L | H |  | Epithelial | A | Cervix | 72 | CellTiter­Glo | luciferase | ATP content | 89.72973 | N | N | N | 2010 | 54 | 10.1039/c0nr00204f
Pt | I | PVP | 13.5 | 0.003004639 | -8 | HeLa | L | H |  | Epithelial | A | Cervix | 24 | CellTiter­Glo | luciferase | ATP content | 86.12613 | N | N | N | 2010 | 54 | 10.1039/c0nr00204f
Pt | I | PVP | 13.5 | 0.003004639 | -8 | HeLa | L | H |  | Epithelial | A | Cervix | 48 | CellTiter­Glo | luciferase | ATP content | 91.89189 | N | N | N | 2010 | 54 | 10.1039/c0nr00204f
Pt | I | PVP | 13.5 | 0.003004639 | -8 | HeLa | L | H |  | Epithelial | A | Cervix | 72 | CellTiter­Glo | luciferase | ATP content | 88.28829 | N | N | N | 2010 | 54 | 10.1039/c0nr00204f
Pt | I | PVP | 13.5 | 0.006009277 | -8 | HeLa | L | H |  | Epithelial | A | Cervix | 24 | CellTiter­Glo | luciferase | ATP content | 81.8018 | N | N | N | 2010 | 54 | 10.1039/c0nr00204f
Pt | I | PVP | 13.5 | 0.006009277 | -8 | HeLa | L | H |  | Epithelial | A | Cervix | 48 | CellTiter­Glo | luciferase | ATP content | 85.4054 | N | N | N | 2010 | 54 | 10.1039/c0nr00204f
Pt | I | PVP | 13.5 | 0.006009277 | -8 | HeLa | L | H |  | Epithelial | A | Cervix | 72 | CellTiter­Glo | luciferase | ATP content | 76.75676 | N | N | N | 2010 | 54 | 10.1039/c0nr00204f
Pt | I | PVP | 13.5 | 0.01201855 | -8 | HeLa | L | H |  | Epithelial | A | Cervix | 24 | CellTiter­Glo | luciferase | ATP content | 77.47748 | N | N | N | 2010 | 54 | 10.1039/c0nr00204f
Pt | I | PVP | 13.5 | 0.01201855 | -8 | HeLa | L | H |  | Epithelial | A | Cervix | 48 | CellTiter­Glo | luciferase | ATP content | 78.1982 | N | N | N | 2010 | 54 | 10.1039/c0nr00204f
Pt | I | PVP | 13.5 | 0.01201855 | -8 | HeLa | L | H |  | Epithelial | A | Cervix | 72 | CellTiter­Glo | luciferase | ATP content | 68.10811 | N | N | N | 2010 | 54 | 10.1039/c0nr00204f
Pt | I | PVP | 13.5 | 0.02403711 | -8 | HeLa | L | H |  | Epithelial | A | Cervix | 24 | CellTiter­Glo | luciferase | ATP content | 57.2973 | N | N | N | 2010 | 54 | 10.1039/c0nr00204f
Pt | I | PVP | 13.5 | 0.02403711 | -8 | HeLa | L | H |  | Epithelial | A | Cervix | 48 | CellTiter­Glo | luciferase | ATP content | 56.576576 | N | N | N | 2010 | 54 | 10.1039/c0nr00204f
Pt | I | PVP | 13.5 | 0.02403711 | -8 | HeLa | L | H |  | Epithelial | A | Cervix | 72 | CellTiter­Glo | luciferase | ATP content | 43.603603 | N | N | N | 2010 | 54 | 10.1039/c0nr00204f
Pt | I | PVP | 13.5 | 0.001502319 | -8 | MCF7 | L | H |  | Epithelial | A | Breast | 24 | CellTiter­Glo | luciferase | ATP content | 99.79081 | N | N | N | 2010 | 54 | 10.1039/c0nr00204f
Pt | I | PVP | 13.5 | 0.001502319 | -8 | MCF7 | L | H |  | Epithelial | A | Breast | 48 | CellTiter­Glo | luciferase | ATP content | 96.181816 | N | N | N | 2010 | 54 | 10.1039/c0nr00204f
Pt | I | PVP | 13.5 | 0.001502319 | -8 | MCF7 | L | H |  | Epithelial | A | Breast | 72 | CellTiter­Glo | luciferase | ATP content | 99.84555 | N | N | N | 2010 | 54 | 10.1039/c0nr00204f
Pt | I | PVP | 13.5 | 0.003004639 | -8 | MCF7 | L | H |  | Epithelial | A | Breast | 24 | CellTiter­Glo | luciferase | ATP content | 91.18671 | N | N | N | 2010 | 54 | 10.1039/c0nr00204f
Pt | I | PVP | 13.5 | 0.003004639 | -8 | MCF7 | L | H |  | Epithelial | A | Breast | 48 | CellTiter­Glo | luciferase | ATP content | 91.21017 | N | N | N | 2010 | 54 | 10.1039/c0nr00204f
Pt | I | PVP | 13.5 | 0.003004639 | -8 | MCF7 | L | H |  | Epithelial | A | Breast | 72 | CellTiter­Glo | luciferase | ATP content | 89.7869 | N | N | N | 2010 | 54 | 10.1039/c0nr00204f
Pt | I | PVP | 13.5 | 0.006009277 | -8 | MCF7 | L | H |  | Epithelial | A | Breast | 24 | CellTiter­Glo | luciferase | ATP content | 89.849464 | N | N | N | 2010 | 54 | 10.1039/c0nr00204f
Pt | I | PVP | 13.5 | 0.006009277 | -8 | MCF7 | L | H |  | Epithelial | A | Breast | 48 | CellTiter­Glo | luciferase | ATP content | 84.78593 | N | N | N | 2010 | 54 | 10.1039/c0nr00204f
Pt | I | PVP | 13.5 | 0.006009277 | -8 | MCF7 | L | H |  | Epithelial | A | Breast | 72 | CellTiter­Glo | luciferase | ATP content | 86.99511 | N | N | N | 2010 | 54 | 10.1039/c0nr00204f
Pt | I | PVP | 13.5 | 0.01201855 | -8 | MCF7 | L | H |  | Epithelial | A | Breast | 24 | CellTiter­Glo | luciferase | ATP content | 81.2434 | N | N | N | 2010 | 54 | 10.1039/c0nr00204f
Pt | I | PVP | 13.5 | 0.01201855 | -8 | MCF7 | L | H |  | Epithelial | A | Breast | 48 | CellTiter­Glo | luciferase | ATP content | 80.5435 | N | N | N | 2010 | 54 | 10.1039/c0nr00204f
Pt | I | PVP | 13.5 | 0.01201855 | -8 | MCF7 | L | H |  | Epithelial | A | Breast | 72 | CellTiter­Glo | luciferase | ATP content | 66.752686 | N | N | N | 2010 | 54 | 10.1039/c0nr00204f
Pt | I | PVP | 13.5 | 0.02403711 | -8 | MCF7 | L | H |  | Epithelial | A | Breast | 24 | CellTiter­Glo | luciferase | ATP content | 55.182796 | N | N | N | 2010 | 54 | 10.1039/c0nr00204f
Pt | I | PVP | 13.5 | 0.02403711 | -8 | MCF7 | L | H |  | Epithelial | A | Breast | 48 | CellTiter­Glo | luciferase | ATP content | 56.666668 | N | N | N | 2010 | 54 | 10.1039/c0nr00204f
Pt | I | PVP | 13.5 | 0.02403711 | -8 | MCF7 | L | H |  | Epithelial | A | Breast | 72 | CellTiter­Glo | luciferase | ATP content | 49.419353 | N | N | N | 2010 | 54 | 10.1039/c0nr00204f
Pt | I | PVP | 13.5 | 0.001502319 | -8 | IMR90 | L | H |  | Fibroblast | A | Lung | 24 | CellTiter­Glo | luciferase | ATP content | 98.54265 | N | N | N | 2010 | 54 | 10.1039/c0nr00204f
Pt | I | PVP | 13.5 | 0.001502319 | -8 | IMR90 | L | H |  | Fibroblast | A | Lung | 48 | CellTiter­Glo | luciferase | ATP content | 92.610214 | N | N | N | 2010 | 54 | 10.1039/c0nr00204f
Pt | I | PVP | 13.5 | 0.001502319 | -8 | IMR90 | L | H |  | Fibroblast | A | Lung | 72 | CellTiter­Glo | luciferase | ATP content | 92.64051 | N | N | N | 2010 | 54 | 10.1039/c0nr00204f
Pt | I | PVP | 13.5 | 0.003004639 | -8 | IMR90 | L | H |  | Fibroblast | A | Lung | 24 | CellTiter­Glo | luciferase | ATP content | 94.19583 | N | N | N | 2010 | 54 | 10.1039/c0nr00204f
Pt | I | PVP | 13.5 | 0.003004639 | -8 | IMR90 | L | H |  | Fibroblast | A | Lung | 48 | CellTiter­Glo | luciferase | ATP content | 96.458115 | N | N | N | 2010 | 54 | 10.1039/c0nr00204f
Pt | I | PVP | 13.5 | 0.003004639 | -8 | IMR90 | L | H |  | Fibroblast | A | Lung | 72 | CellTiter­Glo | luciferase | ATP content | 77.11155 | N | N | N | 2010 | 54 | 10.1039/c0nr00204f
Pt | I | PVP | 13.5 | 0.006009277 | -8 | IMR90 | L | H |  | Fibroblast | A | Lung | 24 | CellTiter­Glo | luciferase | ATP content | 87.60895 | N | N | N | 2010 | 54 | 10.1039/c0nr00204f
Pt | I | PVP | 13.5 | 0.006009277 | -8 | IMR90 | L | H |  | Fibroblast | A | Lung | 48 | CellTiter­Glo | luciferase | ATP content | 92.11533 | N | N | N | 2010 | 54 | 10.1039/c0nr00204f
Pt | I | PVP | 13.5 | 0.006009277 | -8 | IMR90 | L | H |  | Fibroblast | A | Lung | 72 | CellTiter­Glo | luciferase | ATP content | 71.27001 | N | N | N | 2010 | 54 | 10.1039/c0nr00204f
Pt | I | PVP | 13.5 | 0.01201855 | -8 | IMR90 | L | H |  | Fibroblast | A | Lung | 24 | CellTiter­Glo | luciferase | ATP content | 78.7921 | N | N | N | 2010 | 54 | 10.1039/c0nr00204f
Pt | I | PVP | 13.5 | 0.01201855 | -8 | IMR90 | L | H |  | Fibroblast | A | Lung | 48 | CellTiter­Glo | luciferase | ATP content | 75.09367 | N | N | N | 2010 | 54 | 10.1039/c0nr00204f
Pt | I | PVP | 13.5 | 0.01201855 | -8 | IMR90 | L | H |  | Fibroblast | A | Lung | 72 | CellTiter­Glo | luciferase | ATP content | 70.64788 | N | N | N | 2010 | 54 | 10.1039/c0nr00204f
Pt | I | PVP | 13.5 | 0.02403711 | -8 | IMR90 | L | H |  | Fibroblast | A | Lung | 24 | CellTiter­Glo | luciferase | ATP content | 50.590313 | N | N | N | 2010 | 54 | 10.1039/c0nr00204f
Pt | I | PVP | 13.5 | 0.02403711 | -8 | IMR90 | L | H |  | Fibroblast | A | Lung | 48 | CellTiter­Glo | luciferase | ATP content | 54.349342 | N | N | N | 2010 | 54 | 10.1039/c0nr00204f
Pt | I | PVP | 13.5 | 0.02403711 | -8 | IMR90 | L | H |  | Fibroblast | A | Lung | 72 | CellTiter­Glo | luciferase | ATP content | 43.195477 | N | N | N | 2010 | 54 | 10.1039/c0nr00204f
Pt | I | Folic acid | 13.5 | 0.001502319 | -40.5 | HeLa | L | H |  | Epithelial | A | Cervix | 24 | CellTiter­Glo | luciferase | ATP content | 84 | N | N | N | 2010 | 54 | 10.1039/c0nr00204f
Pt | I | Folic acid | 13.5 | 0.001502319 | -40.5 | HeLa | L | H |  | Epithelial | A | Cervix | 48 | CellTiter­Glo | luciferase | ATP content | 81.75 | N | N | N | 2010 | 54 | 10.1039/c0nr00204f
Pt | I | Folic acid | 13.5 | 0.001502319 | -40.5 | HeLa | L | H |  | Epithelial | A | Cervix | 72 | CellTiter­Glo | luciferase | ATP content | 67.5 | N | N | N | 2010 | 54 | 10.1039/c0nr00204f
Pt | I | Folic acid | 13.5 | 0.003004639 | -40.5 | HeLa | L | H |  | Epithelial | A | Cervix | 24 | CellTiter­Glo | luciferase | ATP content | 77.25 | N | N | N | 2010 | 54 | 10.1039/c0nr00204f
Pt | I | Folic acid | 13.5 | 0.003004639 | -40.5 | HeLa | L | H |  | Epithelial | A | Cervix | 48 | CellTiter­Glo | luciferase | ATP content | 70.5 | N | N | N | 2010 | 54 | 10.1039/c0nr00204f
Pt | I | Folic acid | 13.5 | 0.003004639 | -40.5 | HeLa | L | H |  | Epithelial | A | Cervix | 72 | CellTiter­Glo | luciferase | ATP content | 54.75 | N | N | N | 2010 | 54 | 10.1039/c0nr00204f
Pt | I | Folic acid | 13.5 | 0.006009277 | -40.5 | HeLa | L | H |  | Epithelial | A | Cervix | 24 | CellTiter­Glo | luciferase | ATP content | 69.75 | N | N | N | 2010 | 54 | 10.1039/c0nr00204f
Pt | I | Folic acid | 13.5 | 0.006009277 | -40.5 | HeLa | L | H |  | Epithelial | A | Cervix | 48 | CellTiter­Glo | luciferase | ATP content | 58.5 | N | N | N | 2010 | 54 | 10.1039/c0nr00204f
Pt | I | Folic acid | 13.5 | 0.006009277 | -40.5 | HeLa | L | H |  | Epithelial | A | Cervix | 72 | CellTiter­Glo | luciferase | ATP content | 45 | N | N | N | 2010 | 54 | 10.1039/c0nr00204f
Pt | I | Folic acid | 13.5 | 0.01201855 | -40.5 | HeLa | L | H |  | Epithelial | A | Cervix | 24 | CellTiter­Glo | luciferase | ATP content | 50.25 | N | N | N | 2010 | 54 | 10.1039/c0nr00204f
Pt | I | Folic acid | 13.5 | 0.01201855 | -40.5 | HeLa | L | H |  | Epithelial | A | Cervix | 48 | CellTiter­Glo | luciferase | ATP content | 44.25 | N | N | N | 2010 | 54 | 10.1039/c0nr00204f
Pt | I | Folic acid | 13.5 | 0.01201855 | -40.5 | HeLa | L | H |  | Epithelial | A | Cervix | 72 | CellTiter­Glo | luciferase | ATP content | 32.25 | N | N | N | 2010 | 54 | 10.1039/c0nr00204f
Pt | I | Folic acid | 13.5 | 0.02403711 | -40.5 | HeLa | L | H |  | Epithelial | A | Cervix | 24 | CellTiter­Glo | luciferase | ATP content | 36 | N | N | N | 2010 | 54 | 10.1039/c0nr00204f
Pt | I | Folic acid | 13.5 | 0.02403711 | -40.5 | HeLa | L | H |  | Epithelial | A | Cervix | 48 | CellTiter­Glo | luciferase | ATP content | 30 | N | N | N | 2010 | 54 | 10.1039/c0nr00204f
Pt | I | Folic acid | 13.5 | 0.02403711 | -40.5 | HeLa | L | H |  | Epithelial | A | Cervix | 72 | CellTiter­Glo | luciferase | ATP content | 21 | N | N | N | 2010 | 54 | 10.1039/c0nr00204f
Pt | I | Folic acid | 13.5 | 0.001502319 | -40.5 | MCF7 | L | H |  | Epithelial | A | Breast | 24 | CellTiter­Glo | luciferase | ATP content | 79.00621 | N | N | N | 2010 | 54 | 10.1039/c0nr00204f
Pt | I | Folic acid | 13.5 | 0.001502319 | -40.5 | MCF7 | L | H |  | Epithelial | A | Breast | 48 | CellTiter­Glo | luciferase | ATP content | 64.84472 | N | N | N | 2010 | 54 | 10.1039/c0nr00204f
Pt | I | Folic acid | 13.5 | 0.001502319 | -40.5 | MCF7 | L | H |  | Epithelial | A | Breast | 72 | CellTiter­Glo | luciferase | ATP content | 44.720497 | N | N | N | 2010 | 54 | 10.1039/c0nr00204f
Pt | I | Folic acid | 13.5 | 0.003004639 | -40.5 | MCF7 | L | H |  | Epithelial | A | Breast | 24 | CellTiter­Glo | luciferase | ATP content | 64.09938 | N | N | N | 2010 | 54 | 10.1039/c0nr00204f
Pt | I | Folic acid | 13.5 | 0.003004639 | -40.5 | MCF7 | L | H |  | Epithelial | A | Breast | 48 | CellTiter­Glo | luciferase | ATP content | 49.93789 | N | N | N | 2010 | 54 | 10.1039/c0nr00204f
Pt | I | Folic acid | 13.5 | 0.003004639 | -40.5 | MCF7 | L | H |  | Epithelial | A | Breast | 72 | CellTiter­Glo | luciferase | ATP content | 35.776398 | N | N | N | 2010 | 54 | 10.1039/c0nr00204f
Pt | I | Folic acid | 13.5 | 0.006009277 | -40.5 | MCF7 | L | H |  | Epithelial | A | Breast | 24 | CellTiter­Glo | luciferase | ATP content | 47.701862 | N | N | N | 2010 | 54 | 10.1039/c0nr00204f
Pt | I | Folic acid | 13.5 | 0.006009277 | -40.5 | MCF7 | L | H |  | Epithelial | A | Breast | 48 | CellTiter­Glo | luciferase | ATP content | 38.01242 | N | N | N | 2010 | 54 | 10.1039/c0nr00204f
Pt | I | Folic acid | 13.5 | 0.006009277 | -40.5 | MCF7 | L | H |  | Epithelial | A | Breast | 72 | CellTiter­Glo | luciferase | ATP content | 24.596273 | N | N | N | 2010 | 54 | 10.1039/c0nr00204f
Pt | I | Folic acid | 13.5 | 0.01201855 | -40.5 | MCF7 | L | H |  | Epithelial | A | Breast | 24 | CellTiter­Glo | luciferase | ATP content | 34.285713 | N | N | N | 2010 | 54 | 10.1039/c0nr00204f
Pt | I | Folic acid | 13.5 | 0.01201855 | -40.5 | MCF7 | L | H |  | Epithelial | A | Breast | 48 | CellTiter­Glo | luciferase | ATP content | 26.086956 | N | N | N | 2010 | 54 | 10.1039/c0nr00204f
Pt | I | Folic acid | 13.5 | 0.01201855 | -40.5 | MCF7 | L | H |  | Epithelial | A | Breast | 72 | CellTiter­Glo | luciferase | ATP content | 17.142857 | N | N | N | 2010 | 54 | 10.1039/c0nr00204f
Pt | I | Folic acid | 13.5 | 0.02403711 | -40.5 | MCF7 | L | H |  | Epithelial | A | Breast | 24 | CellTiter­Glo | luciferase | ATP content | 19.378881 | N | N | N | 2010 | 54 | 10.1039/c0nr00204f
Pt | I | Folic acid | 13.5 | 0.02403711 | -40.5 | MCF7 | L | H |  | Epithelial | A | Breast | 48 | CellTiter­Glo | luciferase | ATP content | 17.888199 | N | N | N | 2010 | 54 | 10.1039/c0nr00204f
Pt | I | Folic acid | 13.5 | 0.02403711 | -40.5 | MCF7 | L | H |  | Epithelial | A | Breast | 72 | CellTiter­Glo | luciferase | ATP content | 12.670808 | N | N | N | 2010 | 54 | 10.1039/c0nr00204f
Pt | I | Folic acid | 13.5 | 0.001502319 | -40.5 | IMR90 | L | H |  | Fibroblast | A | Lung | 24 | CellTiter­Glo | luciferase | ATP content | 77.93636 | N | N | N | 2010 | 54 | 10.1039/c0nr00204f
Pt | I | Folic acid | 13.5 | 0.001502319 | -40.5 | IMR90 | L | H |  | Fibroblast | A | Lung | 48 | CellTiter­Glo | luciferase | ATP content | 59.443943 | N | N | N | 2010 | 54 | 10.1039/c0nr00204f
Pt | I | Folic acid | 13.5 | 0.001502319 | -40.5 | IMR90 | L | H |  | Fibroblast | A | Lung | 72 | CellTiter­Glo | luciferase | ATP content | 45.39998 | N | N | N | 2010 | 54 | 10.1039/c0nr00204f
Pt | I | Folic acid | 13.5 | 0.003004639 | -40.5 | IMR90 | L | H |  | Fibroblast | A | Lung | 24 | CellTiter­Glo | luciferase | ATP content | 58.799557 | N | N | N | 2010 | 54 | 10.1039/c0nr00204f
Pt | I | Folic acid | 13.5 | 0.003004639 | -40.5 | IMR90 | L | H |  | Fibroblast | A | Lung | 48 | CellTiter­Glo | luciferase | ATP content | 47.716553 | N | N | N | 2010 | 54 | 10.1039/c0nr00204f
Pt | I | Folic acid | 13.5 | 0.003004639 | -40.5 | IMR90 | L | H |  | Fibroblast | A | Lung | 72 | CellTiter­Glo | luciferase | ATP content | 38.11904 | N | N | N | 2010 | 54 | 10.1039/c0nr00204f
Pt | I | Folic acid | 13.5 | 0.006009277 | -40.5 | IMR90 | L | H |  | Fibroblast | A | Lung | 24 | CellTiter­Glo | luciferase | ATP content | 50.037136 | N | N | N | 2010 | 54 | 10.1039/c0nr00204f
Pt | I | Folic acid | 13.5 | 0.006009277 | -40.5 | IMR90 | L | H |  | Fibroblast | A | Lung | 48 | CellTiter­Glo | luciferase | ATP content | 38.950115 | N | N | N | 2010 | 54 | 10.1039/c0nr00204f
Pt | I | Folic acid | 13.5 | 0.006009277 | -40.5 | IMR90 | L | H |  | Fibroblast | A | Lung | 72 | CellTiter­Glo | luciferase | ATP content | 29.348589 | N | N | N | 2010 | 54 | 10.1039/c0nr00204f
Pt | I | Folic acid | 13.5 | 0.01201855 | -40.5 | IMR90 | L | H |  | Fibroblast | A | Lung | 24 | CellTiter­Glo | luciferase | ATP content | 33.861286 | N | N | N | 2010 | 54 | 10.1039/c0nr00204f
Pt | I | Folic acid | 13.5 | 0.01201855 | -40.5 | IMR90 | L | H |  | Fibroblast | A | Lung | 48 | CellTiter­Glo | luciferase | ATP content | 29.444946 | N | N | N | 2010 | 54 | 10.1039/c0nr00204f
Pt | I | Folic acid | 13.5 | 0.01201855 | -40.5 | IMR90 | L | H |  | Fibroblast | A | Lung | 72 | CellTiter­Glo | luciferase | ATP content | 23.547125 | N | N | N | 2010 | 54 | 10.1039/c0nr00204f
Pt | I | Folic acid | 13.5 | 0.02403711 | -40.5 | IMR90 | L | H |  | Fibroblast | A | Lung | 24 | CellTiter­Glo | luciferase | ATP content | 19.911673 | N | N | N | 2010 | 54 | 10.1039/c0nr00204f
Pt | I | Folic acid | 13.5 | 0.02403711 | -40.5 | IMR90 | L | H |  | Fibroblast | A | Lung | 48 | CellTiter­Glo | luciferase | ATP content | 16.234066 | N | N | N | 2010 | 54 | 10.1039/c0nr00204f
Pt | I | Folic acid | 13.5 | 0.02403711 | -40.5 | IMR90 | L | H |  | Fibroblast | A | Lung | 72 | CellTiter­Glo | luciferase | ATP content | 14.784703 | N | N | N | 2010 | 54 | 10.1039/c0nr00204f
Hydroxyapatite | I |  | 49 | 0.0002105972 |  | HMM | P | H |  | Monocyte/Macrophage | A | Blood | 24 | MTT | tetrazolium salt | cell metabolic activity | 59.119495 | N | N | N | 2009 | 55 | 10.1016/j.biomaterials.2009.02.044
Hydroxyapatite | I |  | 49 | 0.0004211944 |  | HMM | P | H |  | Monocyte/Macrophage | A | Blood | 24 | MTT | tetrazolium salt | cell metabolic activity | 49.55975 | N | N | N | 2009 | 55 | 10.1016/j.biomaterials.2009.02.044
Hydroxyapatite | I |  | 49 | 0.0008423889 |  | HMM | P | H |  | Monocyte/Macrophage | A | Blood | 24 | MTT | tetrazolium salt | cell metabolic activity | 38.490566 | N | N | N | 2009 | 55 | 10.1016/j.biomaterials.2009.02.044
Hydroxyapatite | I |  | 49 | 0.001684778 |  | HMM | P | H |  | Monocyte/Macrophage | A | Blood | 24 | MTT | tetrazolium salt | cell metabolic activity | 27.924528 | N | N | N | 2009 | 55 | 10.1016/j.biomaterials.2009.02.044
Hydroxyapatite | I |  | 49 | 0.003369555 |  | HMM | P | H |  | Monocyte/Macrophage | A | Blood | 24 | MTT | tetrazolium salt | cell metabolic activity | 24.402515 | N | N | N | 2009 | 55 | 10.1016/j.biomaterials.2009.02.044
Hydroxyapatite | I |  | 49 | 0.0008423889 |  | HMM | P | H |  | Monocyte/Macrophage | A | Blood | 24 | Live/Dead | Calcein AM, Ethidium homodimer-1 | cell membrane integrity | 37.13592 | N | N | N | 2009 | 55 | 10.1016/j.biomaterials.2009.02.044
Hydroxyapatite | I |  | 50 | 0.0001982124 |  | HMM | P | H |  | Monocyte/Macrophage | A | Blood | 24 | MTT | tetrazolium salt | cell metabolic activity | 89.620255 | N | N | N | 2009 | 55 | 10.1016/j.biomaterials.2009.02.044
Hydroxyapatite | I |  | 50 | 0.0003964248 |  | HMM | P | H |  | Monocyte/Macrophage | A | Blood | 24 | MTT | tetrazolium salt | cell metabolic activity | 82.025314 | N | N | N | 2009 | 55 | 10.1016/j.biomaterials.2009.02.044
Hydroxyapatite | I |  | 50 | 0.0007928497 |  | HMM | P | H |  | Monocyte/Macrophage | A | Blood | 24 | MTT | tetrazolium salt | cell metabolic activity | 70.63291 | N | N | N | 2009 | 55 | 10.1016/j.biomaterials.2009.02.044
Hydroxyapatite | I |  | 50 | 0.001585699 |  | HMM | P | H |  | Monocyte/Macrophage | A | Blood | 24 | MTT | tetrazolium salt | cell metabolic activity | 49.36709 | N | N | N | 2009 | 55 | 10.1016/j.biomaterials.2009.02.044
Hydroxyapatite | I |  | 50 | 0.003171399 |  | HMM | P | H |  | Monocyte/Macrophage | A | Blood | 24 | MTT | tetrazolium salt | cell metabolic activity | 47.848103 | N | N | N | 2009 | 55 | 10.1016/j.biomaterials.2009.02.044
Hydroxyapatite | I |  | 50 | 0.0007928497 |  | HMM | P | H |  | Monocyte/Macrophage | A | Blood | 24 | Live/Dead | Calcein AM, Ethidium homodimer-1 | cell membrane integrity | 7.645631 | N | N | N | 2009 | 55 | 10.1016/j.biomaterials.2009.02.044
Hydroxyapatite | I |  | 170 | 5.04306e-06 |  | HMM | P | H |  | Monocyte/Macrophage | A | Blood | 24 | MTT | tetrazolium salt | cell metabolic activity | 85.35565 | N | N | N | 2009 | 55 | 10.1016/j.biomaterials.2009.02.044
Hydroxyapatite | I |  | 170 | 1.008612e-05 |  | HMM | P | H |  | Monocyte/Macrophage | A | Blood | 24 | MTT | tetrazolium salt | cell metabolic activity | 97.90795 | N | N | N | 2009 | 55 | 10.1016/j.biomaterials.2009.02.044
Hydroxyapatite | I |  | 170 | 2.017224e-05 |  | HMM | P | H |  | Monocyte/Macrophage | A | Blood | 24 | MTT | tetrazolium salt | cell metabolic activity | 85.35565 | N | N | N | 2009 | 55 | 10.1016/j.biomaterials.2009.02.044
Hydroxyapatite | I |  | 170 | 4.034448e-05 |  | HMM | P | H |  | Monocyte/Macrophage | A | Blood | 24 | MTT | tetrazolium salt | cell metabolic activity | 76.31799 | N | N | N | 2009 | 55 | 10.1016/j.biomaterials.2009.02.044
Hydroxyapatite | I |  | 170 | 8.068895e-05 |  | HMM | P | H |  | Monocyte/Macrophage | A | Blood | 24 | MTT | tetrazolium salt | cell metabolic activity | 70.794975 | N | N | N | 2009 | 55 | 10.1016/j.biomaterials.2009.02.044
Hydroxyapatite | I |  | 170 | 2.017224e-05 |  | HMM | P | H |  | Monocyte/Macrophage | A | Blood | 24 | Live/Dead | Calcein AM, Ethidium homodimer-1 | cell membrane integrity | 6.990291 | N | N | N | 2009 | 55 | 10.1016/j.biomaterials.2009.02.044
Hydroxyapatite | I |  | 26 | 0.009021958 |  | L­02 | L | H |  | Epithelial | E | liver | 48 | MTT | tetrazolium salt | cell metabolic activity | 96.61489 | N | N | N | 2010 | 56 | 10.1016/j.biomaterials.2009.09.088
Hydroxyapatite | I |  | 26 | 0.009021958 |  | HepG2 | L | H |  | Epithelial | A | liver | 48 | MTT | tetrazolium salt | cell metabolic activity | 53.349617 | N | N | N | 2010 | 56 | 10.1016/j.biomaterials.2009.09.088
Hydroxyapatite | I |  | 26 | 0.009021958 |  | HepG2 | L | H |  | Epithelial | A | liver | 24 | MTT | tetrazolium salt | cell metabolic activity | 69.78607 | N | N | N | 2010 | 56 | 10.1016/j.biomaterials.2009.09.088
Hydroxyapatite | I |  | 26 | 0.009021958 |  | HepG2 | L | H |  | Epithelial | A | liver | 48 | MTT | tetrazolium salt | cell metabolic activity | 47.965828 | N | N | N | 2010 | 56 | 10.1016/j.biomaterials.2009.09.088
Hydroxyapatite | I |  | 26 | 0.009021958 |  | HepG2 | L | H |  | Epithelial | A | liver | 72 | MTT | tetrazolium salt | cell metabolic activity | 42.22602 | N | N | N | 2010 | 56 | 10.1016/j.biomaterials.2009.09.088
Hydroxyapatite | I |  | 45 | 0.001740136 |  | L­02 | L | H |  | Epithelial | E | liver | 48 | MTT | tetrazolium salt | cell metabolic activity | 95.095535 | N | N | N | 2010 | 56 | 10.1016/j.biomaterials.2009.09.088
Hydroxyapatite | I |  | 45 | 0.001740136 |  | HepG2 | L | H |  | Epithelial | A | liver | 48 | MTT | tetrazolium salt | cell metabolic activity | 22.360296 | N | N | N | 2010 | 56 | 10.1016/j.biomaterials.2009.09.088
Hydroxyapatite | I |  | 45 | 0.001740136 |  | HepG2 | L | H |  | Epithelial | A | liver | 24 | MTT | tetrazolium salt | cell metabolic activity | 47.17277 | N | N | N | 2010 | 56 | 10.1016/j.biomaterials.2009.09.088
Hydroxyapatite | I |  | 45 | 0.001740136 |  | HepG2 | L | H |  | Epithelial | A | liver | 48 | MTT | tetrazolium salt | cell metabolic activity | 13.962226 | N | N | N | 2010 | 56 | 10.1016/j.biomaterials.2009.09.088
Hydroxyapatite | I |  | 45 | 0.001740136 |  | HepG2 | L | H |  | Epithelial | A | liver | 72 | MTT | tetrazolium salt | cell metabolic activity | 12.242525 | N | N | N | 2010 | 56 | 10.1016/j.biomaterials.2009.09.088
Hydroxyapatite | I |  | 78 | 0.0003341466 |  | L­02 | L | H |  | Epithelial | E | liver | 48 | MTT | tetrazolium salt | cell metabolic activity | 94.21198 | N | N | N | 2010 | 56 | 10.1016/j.biomaterials.2009.09.088
Hydroxyapatite | I |  | 78 | 0.0003341466 |  | HepG2 | L | H |  | Epithelial | A | liver | 48 | MTT | tetrazolium salt | cell metabolic activity | 65.576645 | N | N | N | 2010 | 56 | 10.1016/j.biomaterials.2009.09.088
Hydroxyapatite | I |  | 78 | 0.0003341466 |  | HepG2 | L | H |  | Epithelial | A | liver | 24 | MTT | tetrazolium salt | cell metabolic activity | 80.84137 | N | N | N | 2010 | 56 | 10.1016/j.biomaterials.2009.09.088
Hydroxyapatite | I |  | 78 | 0.0003341466 |  | HepG2 | L | H |  | Epithelial | A | liver | 48 | MTT | tetrazolium salt | cell metabolic activity | 70.57893 | N | N | N | 2010 | 56 | 10.1016/j.biomaterials.2009.09.088
Hydroxyapatite | I |  | 78 | 0.0003341466 |  | HepG2 | L | H |  | Epithelial | A | liver | 72 | MTT | tetrazolium salt | cell metabolic activity | 67.68671 | N | N | N | 2010 | 56 | 10.1016/j.biomaterials.2009.09.088
Hydroxyapatite | I |  | 175 | 2.958739e-05 |  | L­02 | L | H |  | Epithelial | E | liver | 48 | MTT | tetrazolium salt | cell metabolic activity | 94.60315 | N | N | N | 2010 | 56 | 10.1016/j.biomaterials.2009.09.088
Hydroxyapatite | I |  | 175 | 2.958739e-05 |  | HepG2 | L | H |  | Epithelial | A | liver | 48 | MTT | tetrazolium salt | cell metabolic activity | 90.55953 | N | N | N | 2010 | 56 | 10.1016/j.biomaterials.2009.09.088
Hydroxyapatite | I |  | 175 | 2.958739e-05 |  | HepG2 | L | H |  | Epithelial | A | liver | 24 | MTT | tetrazolium salt | cell metabolic activity | 94.40923 | N | N | N | 2010 | 56 | 10.1016/j.biomaterials.2009.09.088
Hydroxyapatite | I |  | 175 | 2.958739e-05 |  | HepG2 | L | H |  | Epithelial | A | liver | 48 | MTT | tetrazolium salt | cell metabolic activity | 88.83693 | N | N | N | 2010 | 56 | 10.1016/j.biomaterials.2009.09.088
Hydroxyapatite | I |  | 175 | 2.958739e-05 |  | HepG2 | L | H |  | Epithelial | A | liver | 72 | MTT | tetrazolium salt | cell metabolic activity | 85.442184 | N | N | N | 2010 | 56 | 10.1016/j.biomaterials.2009.09.088
Cu2O | I |  | 88.5 | 7.625525e-08 |  | A549 | L | H |  | Epithelial | A | Lung | 3 | NR | toluylene red | lysosomal uptake | 96.397514 | N | Y | N | 2009 | 57 | 10.1186/1743-8977-6-14
Cu2O | I |  | 88.5 | 2.719622e-07 |  | A549 | L | H |  | Epithelial | A | Lung | 3 | NR | toluylene red | lysosomal uptake | 94.90683 | N | Y | N | 2009 | 57 | 10.1186/1743-8977-6-14
Cu2O | I |  | 88.5 | 7.625525e-07 |  | A549 | L | H |  | Epithelial | A | Lung | 3 | NR | toluylene red | lysosomal uptake | 94.90683 | N | Y | N | 2009 | 57 | 10.1186/1743-8977-6-14
Cu2O | I |  | 88.5 | 2.538972e-06 |  | A549 | L | H |  | Epithelial | A | Lung | 3 | NR | toluylene red | lysosomal uptake | 102.85714 | N | Y | N | 2009 | 57 | 10.1186/1743-8977-6-14
Cu2O | I |  | 88.5 | 8.168091e-06 |  | A549 | L | H |  | Epithelial | A | Lung | 3 | NR | toluylene red | lysosomal uptake | 95.90062 | N | Y | N | 2009 | 57 | 10.1186/1743-8977-6-14
Cu2O | I |  | 88.5 | 2.627745e-05 |  | A549 | L | H |  | Epithelial | A | Lung | 3 | NR | toluylene red | lysosomal uptake | 103.354034 | N | Y | N | 2009 | 57 | 10.1186/1743-8977-6-14
Cu2O | I |  | 88.5 | 8.16809e-05 |  | A549 | L | H |  | Epithelial | A | Lung | 3 | NR | toluylene red | lysosomal uptake | 77.01863 | N | Y | N | 2009 | 57 | 10.1186/1743-8977-6-14
Cu2O | I |  | 88.5 | 0.0002627745 |  | A549 | L | H |  | Epithelial | A | Lung | 3 | NR | toluylene red | lysosomal uptake | 69.06832 | N | Y | N | 2009 | 57 | 10.1186/1743-8977-6-14
Cu2O | I |  | 88.5 | 0.000816809 |  | A549 | L | H |  | Epithelial | A | Lung | 3 | NR | toluylene red | lysosomal uptake | 94.409935 | N | Y | N | 2009 | 57 | 10.1186/1743-8977-6-14
Cu2O | I |  | 88.5 | 0.002538972 |  | A549 | L | H |  | Epithelial | A | Lung | 3 | NR | toluylene red | lysosomal uptake | 78.01242 | N | Y | N | 2009 | 57 | 10.1186/1743-8977-6-14
Cu2O | I |  | 88.5 | 7.625525e-08 |  | A549 | L | H |  | Epithelial | A | Lung | 24 | NR | toluylene red | lysosomal uptake | 95.403725 | N | Y | N | 2009 | 57 | 10.1186/1743-8977-6-14
Cu2O | I |  | 88.5 | 2.453197e-07 |  | A549 | L | H |  | Epithelial | A | Lung | 24 | NR | toluylene red | lysosomal uptake | 96.89441 | N | Y | N | 2009 | 57 | 10.1186/1743-8977-6-14
Cu2O | I |  | 88.5 | 7.625525e-07 |  | A549 | L | H |  | Epithelial | A | Lung | 24 | NR | toluylene red | lysosomal uptake | 94.409935 | N | Y | N | 2009 | 57 | 10.1186/1743-8977-6-14
Cu2O | I |  | 88.5 | 2.538972e-06 |  | A549 | L | H |  | Epithelial | A | Lung | 24 | NR | toluylene red | lysosomal uptake | 82.484474 | N | Y | N | 2009 | 57 | 10.1186/1743-8977-6-14
Cu2O | I |  | 88.5 | 7.625525e-06 |  | A549 | L | H |  | Epithelial | A | Lung | 24 | NR | toluylene red | lysosomal uptake | 54.658386 | N | Y | N | 2009 | 57 | 10.1186/1743-8977-6-14
Cu2O | I |  | 88.5 | 2.538971e-05 |  | A549 | L | H |  | Epithelial | A | Lung | 24 | NR | toluylene red | lysosomal uptake | 43.229813 | N | Y | N | 2009 | 57 | 10.1186/1743-8977-6-14
Cu2O | I |  | 88.5 | 7.625525e-05 |  | A549 | L | H |  | Epithelial | A | Lung | 24 | NR | toluylene red | lysosomal uptake | 20.869566 | N | Y | N | 2009 | 57 | 10.1186/1743-8977-6-14
Cu2O | I |  | 88.5 | 0.0002538972 |  | A549 | L | H |  | Epithelial | A | Lung | 24 | NR | toluylene red | lysosomal uptake | 23.354036 | N | Y | N | 2009 | 57 | 10.1186/1743-8977-6-14
Cu2O | I |  | 88.5 | 0.0007892147 |  | A549 | L | H |  | Epithelial | A | Lung | 24 | NR | toluylene red | lysosomal uptake | 31.304348 | N | Y | N | 2009 | 57 | 10.1186/1743-8977-6-14
Cu2O | I |  | 88.5 | 0.002538972 |  | A549 | L | H |  | Epithelial | A | Lung | 24 | NR | toluylene red | lysosomal uptake | 42.732918 | N | Y | N | 2009 | 57 | 10.1186/1743-8977-6-14
Cu2O | I |  | 88.5 | 7.625525e-08 |  | A549 | L | H |  | Epithelial | A | Lung | 3 | MTT | tetrazolium salt | cell metabolic activity | 107.32919 | N | Y | N | 2009 | 57 | 10.1186/1743-8977-6-14
Cu2O | I |  | 88.5 | 2.538972e-07 |  | A549 | L | H |  | Epithelial | A | Lung | 3 | MTT | tetrazolium salt | cell metabolic activity | 113.78882 | N | Y | N | 2009 | 57 | 10.1186/1743-8977-6-14
Cu2O | I |  | 88.5 | 7.625525e-07 |  | A549 | L | H |  | Epithelial | A | Lung | 3 | MTT | tetrazolium salt | cell metabolic activity | 112.79503 | N | Y | N | 2009 | 57 | 10.1186/1743-8977-6-14
Cu2O | I |  | 88.5 | 2.538972e-06 |  | A549 | L | H |  | Epithelial | A | Lung | 3 | MTT | tetrazolium salt | cell metabolic activity | 119.25466 | N | Y | N | 2009 | 57 | 10.1186/1743-8977-6-14
Cu2O | I |  | 88.5 | 7.625525e-06 |  | A549 | L | H |  | Epithelial | A | Lung | 3 | MTT | tetrazolium salt | cell metabolic activity | 110.80746 | N | Y | N | 2009 | 57 | 10.1186/1743-8977-6-14
Cu2O | I |  | 88.5 | 2.453197e-05 |  | A549 | L | H |  | Epithelial | A | Lung | 3 | MTT | tetrazolium salt | cell metabolic activity | 93.416145 | N | Y | N | 2009 | 57 | 10.1186/1743-8977-6-14
Cu2O | I |  | 88.5 | 7.625525e-05 |  | A549 | L | H |  | Epithelial | A | Lung | 3 | MTT | tetrazolium salt | cell metabolic activity | 11.428572 | N | Y | N | 2009 | 57 | 10.1186/1743-8977-6-14
Cu2O | I |  | 88.5 | 0.0002453197 |  | A549 | L | H |  | Epithelial | A | Lung | 3 | MTT | tetrazolium salt | cell metabolic activity | 0 | N | Y | N | 2009 | 57 | 10.1186/1743-8977-6-14
Cu2O | I |  | 88.5 | 0.0007892147 |  | A549 | L | H |  | Epithelial | A | Lung | 3 | MTT | tetrazolium salt | cell metabolic activity | 0 | N | Y | N | 2009 | 57 | 10.1186/1743-8977-6-14
Cu2O | I |  | 88.5 | 0.002538972 |  | A549 | L | H |  | Epithelial | A | Lung | 3 | MTT | tetrazolium salt | cell metabolic activity | 0 | N | Y | N | 2009 | 57 | 10.1186/1743-8977-6-14
Cu2O | I |  | 88.5 | 7.892147e-08 |  | A549 | L | H |  | Epithelial | A | Lung | 24 | MTT | tetrazolium salt | cell metabolic activity | 108.32298 | N | Y | N | 2009 | 57 | 10.1186/1743-8977-6-14
Cu2O | I |  | 88.5 | 2.627745e-07 |  | A549 | L | H |  | Epithelial | A | Lung | 24 | MTT | tetrazolium salt | cell metabolic activity | 95.403725 | N | Y | N | 2009 | 57 | 10.1186/1743-8977-6-14
Cu2O | I |  | 88.5 | 7.625525e-07 |  | A549 | L | H |  | Epithelial | A | Lung | 24 | MTT | tetrazolium salt | cell metabolic activity | 101.86336 | N | Y | N | 2009 | 57 | 10.1186/1743-8977-6-14
Cu2O | I |  | 88.5 | 2.538972e-06 |  | A549 | L | H |  | Epithelial | A | Lung | 24 | MTT | tetrazolium salt | cell metabolic activity | 101.86336 | N | Y | N | 2009 | 57 | 10.1186/1743-8977-6-14
Cu2O | I |  | 88.5 | 7.367911e-06 |  | A549 | L | H |  | Epithelial | A | Lung | 24 | MTT | tetrazolium salt | cell metabolic activity | 96.397514 | N | Y | N | 2009 | 57 | 10.1186/1743-8977-6-14
Cu2O | I |  | 88.5 | 2.538971e-05 |  | A549 | L | H |  | Epithelial | A | Lung | 24 | MTT | tetrazolium salt | cell metabolic activity | 67.08074 | N | Y | N | 2009 | 57 | 10.1186/1743-8977-6-14
Cu2O | I |  | 88.5 | 7.625525e-05 |  | A549 | L | H |  | Epithelial | A | Lung | 24 | MTT | tetrazolium salt | cell metabolic activity | 13.913043 | N | Y | N | 2009 | 57 | 10.1186/1743-8977-6-14
Cu2O | I |  | 88.5 | 0.0002538972 |  | A549 | L | H |  | Epithelial | A | Lung | 24 | MTT | tetrazolium salt | cell metabolic activity | 3.9751554 | N | Y | N | 2009 | 57 | 10.1186/1743-8977-6-14
Cu2O | I |  | 88.5 | 0.0007625525 |  | A549 | L | H |  | Epithelial | A | Lung | 24 | MTT | tetrazolium salt | cell metabolic activity | 3.9751554 | N | Y | N | 2009 | 57 | 10.1186/1743-8977-6-14
Cu2O | I |  | 88.5 | 0.002538972 |  | A549 | L | H |  | Epithelial | A | Lung | 24 | MTT | tetrazolium salt | cell metabolic activity | 0 | N | Y | N | 2009 | 57 | 10.1186/1743-8977-6-14
Cu2O | I |  | 88.5 | 7.364076e-08 |  | PMA activated THP­1 | L | H |  | Macrophage | A | Blood | 3 | NR | toluylene red | lysosomal uptake | 113.862434 | N | Y | N | 2009 | 57 | 10.1186/1743-8977-6-14
Cu2O | I |  | 88.5 | 2.411403e-07 |  | PMA activated THP­1 | L | H |  | Macrophage | A | Blood | 4 | NR | toluylene red | lysosomal uptake | 109.20635 | N | Y | N | 2009 | 57 | 10.1186/1743-8977-6-14
Cu2O | I |  | 88.5 | 7.364076e-07 |  | PMA activated THP­1 | L | H |  | Macrophage | A | Blood | 5 | NR | toluylene red | lysosomal uptake | 84.2328 | N | Y | N | 2009 | 57 | 10.1186/1743-8977-6-14
Cu2O | I |  | 88.5 | 2.328725e-06 |  | PMA activated THP­1 | L | H |  | Macrophage | A | Blood | 6 | NR | toluylene red | lysosomal uptake | 93.1217 | N | Y | N | 2009 | 57 | 10.1186/1743-8977-6-14
Cu2O | I |  | 88.5 | 7.896257e-06 |  | PMA activated THP­1 | L | H |  | Macrophage | A | Blood | 7 | NR | toluylene red | lysosomal uptake | 92.27513 | N | Y | N | 2009 | 57 | 10.1186/1743-8977-6-14
Cu2O | I |  | 88.5 | 2.585668e-05 |  | PMA activated THP­1 | L | H |  | Macrophage | A | Blood | 8 | NR | toluylene red | lysosomal uptake | 113.01588 | N | Y | N | 2009 | 57 | 10.1186/1743-8977-6-14
Cu2O | I |  | 88.5 | 7.625525e-05 |  | PMA activated THP­1 | L | H |  | Macrophage | A | Blood | 9 | NR | toluylene red | lysosomal uptake | 98.20106 | N | Y | N | 2009 | 57 | 10.1186/1743-8977-6-14
Cu2O | I |  | 88.5 | 0.0002585668 |  | PMA activated THP­1 | L | H |  | Macrophage | A | Blood | 10 | NR | toluylene red | lysosomal uptake | 96.93121 | N | Y | N | 2009 | 57 | 10.1186/1743-8977-6-14
Cu2O | I |  | 88.5 | 0.0007625525 |  | PMA activated THP­1 | L | H |  | Macrophage | A | Blood | 11 | NR | toluylene red | lysosomal uptake | 79.15344 | N | Y | N | 2009 | 57 | 10.1186/1743-8977-6-14
Cu2O | I |  | 88.5 | 0.002585668 |  | PMA activated THP­1 | L | H |  | Macrophage | A | Blood | 12 | NR | toluylene red | lysosomal uptake | 74.07407 | N | Y | N | 2009 | 57 | 10.1186/1743-8977-6-14
Cu2O | I |  | 88.5 | 7.364076e-08 |  | PMA activated THP­1 | L | H |  | Macrophage | A | Blood | 24 | NR | toluylene red | lysosomal uptake | 109.62963 | N | Y | N | 2009 | 57 | 10.1186/1743-8977-6-14
Cu2O | I |  | 88.5 | 2.585668e-07 |  | PMA activated THP­1 | L | H |  | Macrophage | A | Blood | 24 | NR | toluylene red | lysosomal uptake | 103.703705 | N | Y | N | 2009 | 57 | 10.1186/1743-8977-6-14
Cu2O | I |  | 88.5 | 7.896257e-07 |  | PMA activated THP­1 | L | H |  | Macrophage | A | Blood | 24 | NR | toluylene red | lysosomal uptake | 93.1217 | N | Y | N | 2009 | 57 | 10.1186/1743-8977-6-14
Cu2O | I |  | 88.5 | 2.497016e-06 |  | PMA activated THP­1 | L | H |  | Macrophage | A | Blood | 24 | NR | toluylene red | lysosomal uptake | 68.14815 | N | Y | N | 2009 | 57 | 10.1186/1743-8977-6-14
Cu2O | I |  | 88.5 | 7.625525e-06 |  | PMA activated THP­1 | L | H |  | Macrophage | A | Blood | 24 | NR | toluylene red | lysosomal uptake | 30.05291 | N | Y | N | 2009 | 57 | 10.1186/1743-8977-6-14
Cu2O | I |  | 88.5 | 2.497016e-05 |  | PMA activated THP­1 | L | H |  | Macrophage | A | Blood | 24 | NR | toluylene red | lysosomal uptake | 22.857143 | N | Y | N | 2009 | 57 | 10.1186/1743-8977-6-14
Cu2O | I |  | 88.5 | 7.625525e-05 |  | PMA activated THP­1 | L | H |  | Macrophage | A | Blood | 24 | NR | toluylene red | lysosomal uptake | 17.777779 | N | Y | N | 2009 | 57 | 10.1186/1743-8977-6-14
Cu2O | I |  | 88.5 | 0.0002585668 |  | PMA activated THP­1 | L | H |  | Macrophage | A | Blood | 24 | NR | toluylene red | lysosomal uptake | 18.624338 | N | Y | N | 2009 | 57 | 10.1186/1743-8977-6-14
Cu2O | I |  | 88.5 | 0.0007896257 |  | PMA activated THP­1 | L | H |  | Macrophage | A | Blood | 24 | NR | toluylene red | lysosomal uptake | 21.16402 | N | Y | N | 2009 | 57 | 10.1186/1743-8977-6-14
Cu2O | I |  | 88.5 | 0.002585668 |  | PMA activated THP­1 | L | H |  | Macrophage | A | Blood | 24 | NR | toluylene red | lysosomal uptake | 25.820107 | N | Y | N | 2009 | 57 | 10.1186/1743-8977-6-14
Cu2O | I |  | 88.5 | 7.625525e-08 |  | PMA activated THP­1 | L | H |  | Macrophage | A | Blood | 3 | MTT | tetrazolium salt | cell metabolic activity | 105.39683 | N | Y | N | 2009 | 57 | 10.1186/1743-8977-6-14
Cu2O | I |  | 88.5 | 2.411403e-07 |  | PMA activated THP­1 | L | H |  | Macrophage | A | Blood | 3 | MTT | tetrazolium salt | cell metabolic activity | 109.20635 | N | Y | N | 2009 | 57 | 10.1186/1743-8977-6-14
Cu2O | I |  | 88.5 | 7.625525e-07 |  | PMA activated THP­1 | L | H |  | Macrophage | A | Blood | 3 | MTT | tetrazolium salt | cell metabolic activity | 95.2381 | N | Y | N | 2009 | 57 | 10.1186/1743-8977-6-14
Cu2O | I |  | 88.5 | 2.497016e-06 |  | PMA activated THP­1 | L | H |  | Macrophage | A | Blood | 3 | MTT | tetrazolium salt | cell metabolic activity | 104.55026 | N | Y | N | 2009 | 57 | 10.1186/1743-8977-6-14
Cu2O | I |  | 88.5 | 7.896257e-06 |  | PMA activated THP­1 | L | H |  | Macrophage | A | Blood | 3 | MTT | tetrazolium salt | cell metabolic activity | 93.544975 | N | Y | N | 2009 | 57 | 10.1186/1743-8977-6-14
Cu2O | I |  | 88.5 | 2.497016e-05 |  | PMA activated THP­1 | L | H |  | Macrophage | A | Blood | 3 | MTT | tetrazolium salt | cell metabolic activity | 85.07937 | N | Y | N | 2009 | 57 | 10.1186/1743-8977-6-14
Cu2O | I |  | 88.5 | 7.625525e-05 |  | PMA activated THP­1 | L | H |  | Macrophage | A | Blood | 3 | MTT | tetrazolium salt | cell metabolic activity | 11.851851 | N | Y | N | 2009 | 57 | 10.1186/1743-8977-6-14
Cu2O | I |  | 88.5 | 0.0002585668 |  | PMA activated THP­1 | L | H |  | Macrophage | A | Blood | 3 | MTT | tetrazolium salt | cell metabolic activity | 13.121693 | N | Y | N | 2009 | 57 | 10.1186/1743-8977-6-14
Cu2O | I |  | 88.5 | 0.0007896257 |  | PMA activated THP­1 | L | H |  | Macrophage | A | Blood | 3 | MTT | tetrazolium salt | cell metabolic activity | 3.3862433 | N | Y | N | 2009 | 57 | 10.1186/1743-8977-6-14
Cu2O | I |  | 88.5 | 0.002585668 |  | PMA activated THP­1 | L | H |  | Macrophage | A | Blood | 3 | MTT | tetrazolium salt | cell metabolic activity | 0 | N | Y | N | 2009 | 57 | 10.1186/1743-8977-6-14
Cu2O | I |  | 88.5 | 7.364076e-08 |  | PMA activated THP­1 | L | H |  | Macrophage | A | Blood | 24 | MTT | tetrazolium salt | cell metabolic activity | 106.666664 | N | Y | N | 2009 | 57 | 10.1186/1743-8977-6-14
Cu2O | I |  | 88.5 | 2.497016e-07 |  | PMA activated THP­1 | L | H |  | Macrophage | A | Blood | 24 | MTT | tetrazolium salt | cell metabolic activity | 88.04233 | N | Y | N | 2009 | 57 | 10.1186/1743-8977-6-14
Cu2O | I |  | 88.5 | 7.625525e-07 |  | PMA activated THP­1 | L | H |  | Macrophage | A | Blood | 24 | MTT | tetrazolium salt | cell metabolic activity | 95.2381 | N | Y | N | 2009 | 57 | 10.1186/1743-8977-6-14
Cu2O | I |  | 88.5 | 2.497016e-06 |  | PMA activated THP­1 | L | H |  | Macrophage | A | Blood | 24 | MTT | tetrazolium salt | cell metabolic activity | 83.809525 | N | Y | N | 2009 | 57 | 10.1186/1743-8977-6-14
Cu2O | I |  | 88.5 | 7.625525e-06 |  | PMA activated THP­1 | L | H |  | Macrophage | A | Blood | 24 | MTT | tetrazolium salt | cell metabolic activity | 46.984127 | N | Y | N | 2009 | 57 | 10.1186/1743-8977-6-14
Cu2O | I |  | 88.5 | 2.497016e-05 |  | PMA activated THP­1 | L | H |  | Macrophage | A | Blood | 24 | MTT | tetrazolium salt | cell metabolic activity | 31.74603 | N | Y | N | 2009 | 57 | 10.1186/1743-8977-6-14
Cu2O | I |  | 88.5 | 7.896257e-05 |  | PMA activated THP­1 | L | H |  | Macrophage | A | Blood | 24 | MTT | tetrazolium salt | cell metabolic activity | 10.1587305 | N | Y | N | 2009 | 57 | 10.1186/1743-8977-6-14
Cu2O | I |  | 88.5 | 0.0002497016 |  | PMA activated THP­1 | L | H |  | Macrophage | A | Blood | 24 | MTT | tetrazolium salt | cell metabolic activity | 10.1587305 | N | Y | N | 2009 | 57 | 10.1186/1743-8977-6-14
Cu2O | I |  | 88.5 | 0.0007625525 |  | PMA activated THP­1 | L | H |  | Macrophage | A | Blood | 24 | MTT | tetrazolium salt | cell metabolic activity | 5.9259257 | N | Y | N | 2009 | 57 | 10.1186/1743-8977-6-14
Cu2O | I |  | 88.5 | 0.002585668 |  | PMA activated THP­1 | L | H |  | Macrophage | A | Blood | 24 | MTT | tetrazolium salt | cell metabolic activity | 5.684342e-14 | N | Y | N | 2009 | 57 | 10.1186/1743-8977-6-14
MgO | I |  | 8 | 0.002595309 |  | RAW 264.7 | L | A | Mouse | Monocyte/Macrophage | A | Blood | 24 | WST­1 | tetrazolium salt | cell metabolic activity | 106.93729 | Y | N | Y | 2012 | 58 | 10.1016/j.tiv.2011.12.006
MgO | I |  | 8 | 0.01297655 |  | RAW 264.7 | L | A | Mouse | Monocyte/Macrophage | A | Blood | 24 | WST­1 | tetrazolium salt | cell metabolic activity | 99.36831 | Y | N | Y | 2012 | 58 | 10.1016/j.tiv.2011.12.006
MgO | I |  | 8 | 0.02595309 |  | RAW 264.7 | L | A | Mouse | Monocyte/Macrophage | A | Blood | 24 | WST­1 | tetrazolium salt | cell metabolic activity | 106.89163 | Y | N | Y | 2012 | 58 | 10.1016/j.tiv.2011.12.006
MgO | I |  | 8 | 0.1038124 |  | RAW 264.7 | L | A | Mouse | Monocyte/Macrophage | A | Blood | 24 | WST­1 | tetrazolium salt | cell metabolic activity | 113.4759 | Y | N | Y | 2012 | 58 | 10.1016/j.tiv.2011.12.006
MgO | I |  | 8 | 0.2076247 |  | RAW 264.7 | L | A | Mouse | Monocyte/Macrophage | A | Blood | 24 | WST­1 | tetrazolium salt | cell metabolic activity | 116.28438 | Y | N | Y | 2012 | 58 | 10.1016/j.tiv.2011.12.006
MgO | I |  | 8 | 0.002595309 |  | RAW 264.7 | L | A | Mouse | Monocyte/Macrophage | A | Blood | 24 | LDH | LDH activity assay kit | LDH leakage | 23.738705 | Y | N | Y | 2012 | 58 | 10.1016/j.tiv.2011.12.006
MgO | I |  | 8 | 0.01297655 |  | RAW 264.7 | L | A | Mouse | Monocyte/Macrophage | A | Blood | 24 | LDH | LDH activity assay kit | LDH leakage | 23.747091 | Y | N | Y | 2012 | 58 | 10.1016/j.tiv.2011.12.006
MgO | I |  | 8 | 0.02595309 |  | RAW 264.7 | L | A | Mouse | Monocyte/Macrophage | A | Blood | 24 | LDH | LDH activity assay kit | LDH leakage | 24.89185 | Y | N | Y | 2012 | 58 | 10.1016/j.tiv.2011.12.006
MgO | I |  | 8 | 0.1038124 |  | RAW 264.7 | L | A | Mouse | Monocyte/Macrophage | A | Blood | 24 | LDH | LDH activity assay kit | LDH leakage | 24.521444 | Y | N | Y | 2012 | 58 | 10.1016/j.tiv.2011.12.006
MgO | I |  | 8 | 0.2076247 |  | RAW 264.7 | L | A | Mouse | Monocyte/Macrophage | A | Blood | 24 | LDH | LDH activity assay kit | LDH leakage | 21.120716 | Y | N | Y | 2012 | 58 | 10.1016/j.tiv.2011.12.006
MgO | I |  | 639 | 3.395199e-12 |  | HCMEC | P | H |  | Endothelial | A | Heart | 12 | MTT | tetrazolium salt | cell metabolic activity | 97.75281 | N | Y | N | 2011 | 59 | 10.1007/s10565-011-9191-9
MgO | I |  | 639 | 3.395199e-11 |  | HCMEC | P | H |  | Endothelial | A | Heart | 12 | MTT | tetrazolium salt | cell metabolic activity | 98.8764 | N | Y | N | 2011 | 59 | 10.1007/s10565-011-9191-9
MgO | I |  | 639 | 3.395199e-10 |  | HCMEC | P | H |  | Endothelial | A | Heart | 12 | MTT | tetrazolium salt | cell metabolic activity | 98.8764 | N | Y | N | 2011 | 59 | 10.1007/s10565-011-9191-9
MgO | I |  | 639 | 3.395199e-09 |  | HCMEC | P | H |  | Endothelial | A | Heart | 12 | MTT | tetrazolium salt | cell metabolic activity | 96.62921 | N | Y | N | 2011 | 59 | 10.1007/s10565-011-9191-9
MgO | I |  | 639 | 1.697599e-08 |  | HCMEC | P | H |  | Endothelial | A | Heart | 12 | MTT | tetrazolium salt | cell metabolic activity | 93.25843 | N | Y | N | 2011 | 59 | 10.1007/s10565-011-9191-9
MgO | I |  | 639 | 3.395199e-08 |  | HCMEC | P | H |  | Endothelial | A | Heart | 12 | MTT | tetrazolium salt | cell metabolic activity | 93.25843 | N | Y | N | 2011 | 59 | 10.1007/s10565-011-9191-9
MgO | I |  | 639 | 6.790398e-08 |  | HCMEC | P | H |  | Endothelial | A | Heart | 12 | MTT | tetrazolium salt | cell metabolic activity | 93.25843 | N | Y | N | 2011 | 59 | 10.1007/s10565-011-9191-9
MgO | I |  | 639 | 1.697599e-07 |  | HCMEC | P | H |  | Endothelial | A | Heart | 12 | MTT | tetrazolium salt | cell metabolic activity | 87.64045 | N | Y | N | 2011 | 59 | 10.1007/s10565-011-9191-9
MgO | I |  | 639 | 3.395199e-07 |  | HCMEC | P | H |  | Endothelial | A | Heart | 12 | MTT | tetrazolium salt | cell metabolic activity | 73.03371 | N | Y | N | 2011 | 59 | 10.1007/s10565-011-9191-9
MgO | I |  | 639 | 3.395199e-12 |  | HCMEC | P | H |  | Endothelial | A | Heart | 24 | MTT | tetrazolium salt | cell metabolic activity | 98.8764 | N | Y | N | 2011 | 59 | 10.1007/s10565-011-9191-9
MgO | I |  | 639 | 3.395199e-11 |  | HCMEC | P | H |  | Endothelial | A | Heart | 24 | MTT | tetrazolium salt | cell metabolic activity | 98.8764 | N | Y | N | 2011 | 59 | 10.1007/s10565-011-9191-9
MgO | I |  | 639 | 3.395199e-10 |  | HCMEC | P | H |  | Endothelial | A | Heart | 24 | MTT | tetrazolium salt | cell metabolic activity | 97.75281 | N | Y | N | 2011 | 59 | 10.1007/s10565-011-9191-9
MgO | I |  | 639 | 3.395199e-09 |  | HCMEC | P | H |  | Endothelial | A | Heart | 24 | MTT | tetrazolium salt | cell metabolic activity | 95.505615 | N | Y | N | 2011 | 59 | 10.1007/s10565-011-9191-9
MgO | I |  | 639 | 1.697599e-08 |  | HCMEC | P | H |  | Endothelial | A | Heart | 24 | MTT | tetrazolium salt | cell metabolic activity | 87.64045 | N | Y | N | 2011 | 59 | 10.1007/s10565-011-9191-9
MgO | I |  | 639 | 3.395199e-08 |  | HCMEC | P | H |  | Endothelial | A | Heart | 24 | MTT | tetrazolium salt | cell metabolic activity | 86.51685 | N | Y | N | 2011 | 59 | 10.1007/s10565-011-9191-9
MgO | I |  | 639 | 6.790398e-08 |  | HCMEC | P | H |  | Endothelial | A | Heart | 24 | MTT | tetrazolium salt | cell metabolic activity | 82.02247 | N | Y | N | 2011 | 59 | 10.1007/s10565-011-9191-9
MgO | I |  | 639 | 1.697599e-07 |  | HCMEC | P | H |  | Endothelial | A | Heart | 24 | MTT | tetrazolium salt | cell metabolic activity | 70.786514 | N | Y | N | 2011 | 59 | 10.1007/s10565-011-9191-9
MgO | I |  | 639 | 3.395199e-07 |  | HCMEC | P | H |  | Endothelial | A | Heart | 24 | MTT | tetrazolium salt | cell metabolic activity | 62.92135 | N | Y | N | 2011 | 59 | 10.1007/s10565-011-9191-9
MgO | I |  | 639 | 3.395199e-12 |  | HCMEC | P | H |  | Endothelial | A | Heart | 12 | LDH | LDH activity assay kit | LDH leakage | 46.845966 | N | Y | N | 2011 | 59 | 10.1007/s10565-011-9191-9
MgO | I |  | 639 | 3.395199e-11 |  | HCMEC | P | H |  | Endothelial | A | Heart | 12 | LDH | LDH activity assay kit | LDH leakage | 46.819355 | N | Y | N | 2011 | 59 | 10.1007/s10565-011-9191-9
MgO | I |  | 639 | 3.395199e-10 |  | HCMEC | P | H |  | Endothelial | A | Heart | 12 | LDH | LDH activity assay kit | LDH leakage | 44.917744 | N | Y | N | 2011 | 59 | 10.1007/s10565-011-9191-9
MgO | I |  | 639 | 3.395199e-09 |  | HCMEC | P | H |  | Endothelial | A | Heart | 12 | LDH | LDH activity assay kit | LDH leakage | 37.38871 | N | Y | N | 2011 | 59 | 10.1007/s10565-011-9191-9
MgO | I |  | 639 | 1.697599e-08 |  | HCMEC | P | H |  | Endothelial | A | Heart | 12 | LDH | LDH activity assay kit | LDH leakage | 37.362095 | N | Y | N | 2011 | 59 | 10.1007/s10565-011-9191-9
MgO | I |  | 639 | 3.395199e-08 |  | HCMEC | P | H |  | Endothelial | A | Heart | 12 | LDH | LDH activity assay kit | LDH leakage | 35.45806 | N | Y | N | 2011 | 59 | 10.1007/s10565-011-9191-9
MgO | I |  | 639 | 6.790398e-08 |  | HCMEC | P | H |  | Endothelial | A | Heart | 12 | LDH | LDH activity assay kit | LDH leakage | 27.93145 | N | Y | N | 2011 | 59 | 10.1007/s10565-011-9191-9
MgO | I |  | 639 | 1.697599e-07 |  | HCMEC | P | H |  | Endothelial | A | Heart | 12 | LDH | LDH activity assay kit | LDH leakage | 14.77742 | N | Y | N | 2011 | 59 | 10.1007/s10565-011-9191-9
MgO | I |  | 639 | 3.395199e-07 |  | HCMEC | P | H |  | Endothelial | A | Heart | 12 | LDH | LDH activity assay kit | LDH leakage | 12.87581 | N | Y | N | 2011 | 59 | 10.1007/s10565-011-9191-9
MgO | I |  | 639 | 3.395199e-12 |  | HCMEC | P | H |  | Endothelial | A | Heart | 24 | LDH | LDH activity assay kit | LDH leakage | 42.050808 | N | Y | N | 2011 | 59 | 10.1007/s10565-011-9191-9
MgO | I |  | 639 | 3.395199e-11 |  | HCMEC | P | H |  | Endothelial | A | Heart | 24 | LDH | LDH activity assay kit | LDH leakage | 45.774193 | N | Y | N | 2011 | 59 | 10.1007/s10565-011-9191-9
MgO | I |  | 639 | 3.395199e-10 |  | HCMEC | P | H |  | Endothelial | A | Heart | 24 | LDH | LDH activity assay kit | LDH leakage | 41.99758 | N | Y | N | 2011 | 59 | 10.1007/s10565-011-9191-9
MgO | I |  | 639 | 3.395199e-09 |  | HCMEC | P | H |  | Endothelial | A | Heart | 24 | LDH | LDH activity assay kit | LDH leakage | 32.59597 | N | Y | N | 2011 | 59 | 10.1007/s10565-011-9191-9
MgO | I |  | 639 | 1.697599e-08 |  | HCMEC | P | H |  | Endothelial | A | Heart | 24 | LDH | LDH activity assay kit | LDH leakage | 32.56693 | N | Y | N | 2011 | 59 | 10.1007/s10565-011-9191-9
MgO | I |  | 639 | 3.395199e-08 |  | HCMEC | P | H |  | Endothelial | A | Heart | 24 | LDH | LDH activity assay kit | LDH leakage | 26.9129 | N | Y | N | 2011 | 59 | 10.1007/s10565-011-9191-9
MgO | I |  | 639 | 6.790398e-08 |  | HCMEC | P | H |  | Endothelial | A | Heart | 24 | LDH | LDH activity assay kit | LDH leakage | 21.25887 | N | Y | N | 2011 | 59 | 10.1007/s10565-011-9191-9
MgO | I |  | 639 | 1.697599e-07 |  | HCMEC | P | H |  | Endothelial | A | Heart | 24 | LDH | LDH activity assay kit | LDH leakage | 4.35726 | N | Y | N | 2011 | 59 | 10.1007/s10565-011-9191-9
MgO | I |  | 639 | 3.395199e-07 |  | HCMEC | P | H |  | Endothelial | A | Heart | 24 | LDH | LDH activity assay kit | LDH leakage | 2.45564 | N | Y | N | 2011 | 59 | 10.1007/s10565-011-9191-9
Al2O3 | I |  | 28 | 0.000182873 |  | CHO­K1 | L | A | hamster | Epithelial | A | Ovary | 24 | NR | toluylene red | lysosomal uptake | 99.13043 | N | N | N | 2010 | 60 | 10.1016/j.jhazmat.2009.12.089
Al2O3 | I |  | 28 | 0.0003657461 |  | CHO­K1 | L | A | hamster | Epithelial | A | Ovary | 24 | NR | toluylene red | lysosomal uptake | 100.86957 | N | N | N | 2010 | 60 | 10.1016/j.jhazmat.2009.12.089
Al2O3 | I |  | 28 | 0.0009143651 |  | CHO­K1 | L | A | hamster | Epithelial | A | Ovary | 24 | NR | toluylene red | lysosomal uptake | 99.565216 | N | N | N | 2010 | 60 | 10.1016/j.jhazmat.2009.12.089
Al2O3 | I |  | 28 | 0.00182873 |  | CHO­K1 | L | A | hamster | Epithelial | A | Ovary | 24 | NR | toluylene red | lysosomal uptake | 93.91304 | N | N | N | 2010 | 60 | 10.1016/j.jhazmat.2009.12.089
Al2O3 | I |  | 28 | 0.003657461 |  | CHO­K1 | L | A | hamster | Epithelial | A | Ovary | 24 | NR | toluylene red | lysosomal uptake | 76.08696 | N | N | N | 2010 | 60 | 10.1016/j.jhazmat.2009.12.089
Al2O3 | I |  | 28 | 0.000182873 |  | CHO­K1 | L | A | hamster | Epithelial | A | Ovary | 24 | MTT | tetrazolium salt | cell metabolic activity | 80.66091 | N | N | N | 2010 | 60 | 10.1016/j.jhazmat.2009.12.089
Al2O3 | I |  | 28 | 0.0009143651 |  | CHO­K1 | L | A | hamster | Epithelial | A | Ovary | 24 | MTT | tetrazolium salt | cell metabolic activity | 73.54821 | N | N | N | 2010 | 60 | 10.1016/j.jhazmat.2009.12.089
Al2O3 | I |  | 28 | 0.00182873 |  | CHO­K1 | L | A | hamster | Epithelial | A | Ovary | 24 | MTT | tetrazolium salt | cell metabolic activity | 67.09848 | N | N | N | 2010 | 60 | 10.1016/j.jhazmat.2009.12.089
Al2O3 | I |  | 28 | 0.003657461 |  | CHO­K1 | L | A | hamster | Epithelial | A | Ovary | 24 | MTT | tetrazolium salt | cell metabolic activity | 79.43144 | N | N | N | 2010 | 60 | 10.1016/j.jhazmat.2009.12.089
Al2O3 | I |  | 239 | 5.88112e-11 |  | HCMEC | P | H |  | Endothelial | A | Heart | 12 | MTT | tetrazolium salt | cell metabolic activity | 96.62921 | N | Y | N | 2011 | 61 | 10.1007/s10565-011-9191-9
Al2O3 | I |  | 239 | 5.88112e-10 |  | HCMEC | P | H |  | Endothelial | A | Heart | 12 | MTT | tetrazolium salt | cell metabolic activity | 95.505615 | N | Y | N | 2011 | 61 | 10.1007/s10565-011-9191-9
Al2O3 | I |  | 239 | 5.88112e-09 |  | HCMEC | P | H |  | Endothelial | A | Heart | 12 | MTT | tetrazolium salt | cell metabolic activity | 97.75281 | N | Y | N | 2011 | 61 | 10.1007/s10565-011-9191-9
Al2O3 | I |  | 239 | 5.88112e-08 |  | HCMEC | P | H |  | Endothelial | A | Heart | 12 | MTT | tetrazolium salt | cell metabolic activity | 101.1236 | N | Y | N | 2011 | 61 | 10.1007/s10565-011-9191-9
Al2O3 | I |  | 239 | 2.94056e-07 |  | HCMEC | P | H |  | Endothelial | A | Heart | 12 | MTT | tetrazolium salt | cell metabolic activity | 96.62921 | N | Y | N | 2011 | 61 | 10.1007/s10565-011-9191-9
Al2O3 | I |  | 239 | 5.88112e-07 |  | HCMEC | P | H |  | Endothelial | A | Heart | 12 | MTT | tetrazolium salt | cell metabolic activity | 96.62921 | N | Y | N | 2011 | 61 | 10.1007/s10565-011-9191-9
Al2O3 | I |  | 239 | 1.176224e-06 |  | HCMEC | P | H |  | Endothelial | A | Heart | 12 | MTT | tetrazolium salt | cell metabolic activity | 95.505615 | N | Y | N | 2011 | 61 | 10.1007/s10565-011-9191-9
Al2O3 | I |  | 239 | 2.94056e-06 |  | HCMEC | P | H |  | Endothelial | A | Heart | 12 | MTT | tetrazolium salt | cell metabolic activity | 98.8764 | N | Y | N | 2011 | 61 | 10.1007/s10565-011-9191-9
Al2O3 | I |  | 239 | 5.88112e-06 |  | HCMEC | P | H |  | Endothelial | A | Heart | 12 | MTT | tetrazolium salt | cell metabolic activity | 93.25843 | N | Y | N | 2011 | 61 | 10.1007/s10565-011-9191-9
Al2O3 | I |  | 239 | 5.88112e-11 |  | HCMEC | P | H |  | Endothelial | A | Heart | 24 | MTT | tetrazolium salt | cell metabolic activity | 93.25843 | N | Y | N | 2011 | 61 | 10.1007/s10565-011-9191-9
Al2O3 | I |  | 239 | 5.88112e-10 |  | HCMEC | P | H |  | Endothelial | A | Heart | 24 | MTT | tetrazolium salt | cell metabolic activity | 96.62921 | N | Y | N | 2011 | 61 | 10.1007/s10565-011-9191-9
Al2O3 | I |  | 239 | 5.88112e-09 |  | HCMEC | P | H |  | Endothelial | A | Heart | 24 | MTT | tetrazolium salt | cell metabolic activity | 94.38202 | N | Y | N | 2011 | 61 | 10.1007/s10565-011-9191-9
Al2O3 | I |  | 239 | 5.88112e-08 |  | HCMEC | P | H |  | Endothelial | A | Heart | 24 | MTT | tetrazolium salt | cell metabolic activity | 97.75281 | N | Y | N | 2011 | 61 | 10.1007/s10565-011-9191-9
Al2O3 | I |  | 239 | 2.94056e-07 |  | HCMEC | P | H |  | Endothelial | A | Heart | 24 | MTT | tetrazolium salt | cell metabolic activity | 95.505615 | N | Y | N | 2011 | 61 | 10.1007/s10565-011-9191-9
Al2O3 | I |  | 239 | 5.88112e-07 |  | HCMEC | P | H |  | Endothelial | A | Heart | 24 | MTT | tetrazolium salt | cell metabolic activity | 96.62921 | N | Y | N | 2011 | 61 | 10.1007/s10565-011-9191-9
Al2O3 | I |  | 239 | 1.176224e-06 |  | HCMEC | P | H |  | Endothelial | A | Heart | 24 | MTT | tetrazolium salt | cell metabolic activity | 92.134834 | N | Y | N | 2011 | 61 | 10.1007/s10565-011-9191-9
Al2O3 | I |  | 239 | 2.94056e-06 |  | HCMEC | P | H |  | Endothelial | A | Heart | 24 | MTT | tetrazolium salt | cell metabolic activity | 92.134834 | N | Y | N | 2011 | 61 | 10.1007/s10565-011-9191-9
Al2O3 | I |  | 239 | 5.88112e-06 |  | HCMEC | P | H |  | Endothelial | A | Heart | 24 | MTT | tetrazolium salt | cell metabolic activity | 83.146065 | N | Y | N | 2011 | 61 | 10.1007/s10565-011-9191-9
Al2O3 | I |  | 239 | 5.88112e-11 |  | HCMEC | P | H |  | Endothelial | A | Heart | 12 | LDH | LDH activity assay kit | LDH leakage | 42.82016 | N | Y | N | 2011 | 61 | 10.1007/s10565-011-9191-9
Al2O3 | I |  | 239 | 5.88112e-10 |  | HCMEC | P | H |  | Endothelial | A | Heart | 12 | LDH | LDH activity assay kit | LDH leakage | 40.91613 | N | Y | N | 2011 | 61 | 10.1007/s10565-011-9191-9
Al2O3 | I |  | 239 | 5.88112e-09 |  | HCMEC | P | H |  | Endothelial | A | Heart | 12 | LDH | LDH activity assay kit | LDH leakage | 44.639515 | N | Y | N | 2011 | 61 | 10.1007/s10565-011-9191-9
Al2O3 | I |  | 239 | 5.88112e-08 |  | HCMEC | P | H |  | Endothelial | A | Heart | 12 | LDH | LDH activity assay kit | LDH leakage | 37.112904 | N | Y | N | 2011 | 61 | 10.1007/s10565-011-9191-9
Al2O3 | I |  | 239 | 2.94056e-07 |  | HCMEC | P | H |  | Endothelial | A | Heart | 12 | LDH | LDH activity assay kit | LDH leakage | 33.33629 | N | Y | N | 2011 | 61 | 10.1007/s10565-011-9191-9
Al2O3 | I |  | 239 | 5.88112e-07 |  | HCMEC | P | H |  | Endothelial | A | Heart | 12 | LDH | LDH activity assay kit | LDH leakage | 35.18226 | N | Y | N | 2011 | 61 | 10.1007/s10565-011-9191-9
Al2O3 | I |  | 239 | 1.176224e-06 |  | HCMEC | P | H |  | Endothelial | A | Heart | 12 | LDH | LDH activity assay kit | LDH leakage | 35.15323 | N | Y | N | 2011 | 61 | 10.1007/s10565-011-9191-9
Al2O3 | I |  | 239 | 2.94056e-06 |  | HCMEC | P | H |  | Endothelial | A | Heart | 12 | LDH | LDH activity assay kit | LDH leakage | 33.25161 | N | Y | N | 2011 | 61 | 10.1007/s10565-011-9191-9
Al2O3 | I |  | 239 | 5.88112e-06 |  | HCMEC | P | H |  | Endothelial | A | Heart | 12 | LDH | LDH activity assay kit | LDH leakage | 33.22258 | N | Y | N | 2011 | 61 | 10.1007/s10565-011-9191-9
Al2O3 | I |  | 239 | 5.88112e-11 |  | HCMEC | P | H |  | Endothelial | A | Heart | 24 | LDH | LDH activity assay kit | LDH leakage | 43.65 | N | Y | N | 2011 | 61 | 10.1007/s10565-011-9191-9
Al2O3 | I |  | 239 | 5.88112e-10 |  | HCMEC | P | H |  | Endothelial | A | Heart | 24 | LDH | LDH activity assay kit | LDH leakage | 45.495968 | N | Y | N | 2011 | 61 | 10.1007/s10565-011-9191-9
Al2O3 | I |  | 239 | 5.88112e-09 |  | HCMEC | P | H |  | Endothelial | A | Heart | 24 | LDH | LDH activity assay kit | LDH leakage | 43.594357 | N | Y | N | 2011 | 61 | 10.1007/s10565-011-9191-9
Al2O3 | I |  | 239 | 5.88112e-08 |  | HCMEC | P | H |  | Endothelial | A | Heart | 24 | LDH | LDH activity assay kit | LDH leakage | 34.19274 | N | Y | N | 2011 | 61 | 10.1007/s10565-011-9191-9
Al2O3 | I |  | 239 | 2.94056e-07 |  | HCMEC | P | H |  | Endothelial | A | Heart | 24 | LDH | LDH activity assay kit | LDH leakage | 36.03871 | N | Y | N | 2011 | 61 | 10.1007/s10565-011-9191-9
Al2O3 | I |  | 239 | 5.88112e-07 |  | HCMEC | P | H |  | Endothelial | A | Heart | 24 | LDH | LDH activity assay kit | LDH leakage | 32.2621 | N | Y | N | 2011 | 61 | 10.1007/s10565-011-9191-9
Al2O3 | I |  | 239 | 1.176224e-06 |  | HCMEC | P | H |  | Endothelial | A | Heart | 24 | LDH | LDH activity assay kit | LDH leakage | 32.23548 | N | Y | N | 2011 | 61 | 10.1007/s10565-011-9191-9
Al2O3 | I |  | 239 | 2.94056e-06 |  | HCMEC | P | H |  | Endothelial | A | Heart | 24 | LDH | LDH activity assay kit | LDH leakage | 26.58145 | N | Y | N | 2011 | 61 | 10.1007/s10565-011-9191-9
Al2O3 | I |  | 239 | 5.88112e-06 |  | HCMEC | P | H |  | Endothelial | A | Heart | 24 | LDH | LDH activity assay kit | LDH leakage | 26.55242 | N | Y | N | 2011 | 61 | 10.1007/s10565-011-9191-9
Al2O3 | I |  | 45 | 0.0008810817 |  | SH­SY5Y | L | H |  | Epithelial | A | Bone marrow | 48 | ApoTox­Glo™ Triplex | Caspase-Glo® 3/7 Reagent | protease activity | 57.90178 | N | N | N | 2015 | 62 | 10.1039/C5NR03598H
Al2O3 | I |  | 45 | 0.001101352 |  | SH­SY5Y | L | H |  | Epithelial | A | Bone marrow | 48 | ApoTox­Glo™ Triplex | Caspase-Glo® 3/7 Reagent | protease activity | 46.724808 | N | N | N | 2015 | 62 | 10.1039/C5NR03598H
Al2O3 | I |  | 45 | 0.001321623 |  | SH­SY5Y | L | H |  | Epithelial | A | Bone marrow | 48 | ApoTox­Glo™ Triplex | Caspase-Glo® 3/7 Reagent | protease activity | 38.63421 | N | N | N | 2015 | 62 | 10.1039/C5NR03598H
QDs | I | D-penicillamine (NH2/COOH) | 5.4 | 0.05 |  | SVEC4­10 | L | A | Mouse | Endothelial | A | axillary lymph node | 24 | MTS | tetrazolium salt | cell metabolic activity | 105 | N | N | N | 2015 | 63 | 10.3762/bjnano.6.28
QDs | I | D-penicillamine (NH2/COOH) | 5.4 | 0.5 |  | SVEC4­10 | L | A | Mouse | Endothelial | A | axillary lymph node | 24 | MTS | tetrazolium salt | cell metabolic activity | 89.09091 | N | N | N | 2015 | 63 | 10.3762/bjnano.6.28
QDs | I | 3-mercaptopropionic acid (COOH) | 5.4 | 0.05 |  | SVEC4­10 | L | A | Mouse | Endothelial | A | axillary lymph node | 24 | MTS | tetrazolium salt | cell metabolic activity | 94.393936 | N | N | N | 2015 | 63 | 10.3762/bjnano.6.28
QDs | I | 3-mercaptopropionic acid (COOH) | 5.4 | 0.5 |  | SVEC4­10 | L | A | Mouse | Endothelial | A | axillary lymph node | 24 | MTS | tetrazolium salt | cell metabolic activity | 44.545456 | N | N | N | 2015 | 63 | 10.3762/bjnano.6.28
QDs | I | cysteamine (NH2) | 5.4 | 0.05 |  | SVEC4­10 | L | A | Mouse | Endothelial | A | axillary lymph node | 24 | MTS | tetrazolium salt | cell metabolic activity | 29.69697 | N | N | N | 2015 | 63 | 10.3762/bjnano.6.28
QDs | I | cysteamine (NH2) | 5.4 | 0.5 |  | SVEC4­10 | L | A | Mouse | Endothelial | A | axillary lymph node | 24 | MTS | tetrazolium salt | cell metabolic activity | 24.040403 | N | N | N | 2015 | 63 | 10.3762/bjnano.6.28
QDs | I | D-penicillamine (NH2/COOH) | 5.4 | 0.05 |  | HMEC­1 | L | H |  | Endothelial | E | Skin | 24 | MTS | tetrazolium salt | cell metabolic activity | 109.803925 | N | N | N | 2015 | 63 | 10.3762/bjnano.6.28
QDs | I | D-penicillamine (NH2/COOH) | 5.4 | 0.5 |  | HMEC­1 | L | H |  | Endothelial | E | Skin | 24 | MTS | tetrazolium salt | cell metabolic activity | 111.86275 | N | N | N | 2015 | 63 | 10.3762/bjnano.6.28
QDs | I | 3-mercaptopropionic acid (COOH) | 5.4 | 0.05 |  | HMEC­1 | L | H |  | Endothelial | E | Skin | 24 | MTS | tetrazolium salt | cell metabolic activity | 111.17647 | N | N | N | 2015 | 63 | 10.3762/bjnano.6.28
QDs | I | 3-mercaptopropionic acid (COOH) | 5.4 | 0.5 |  | HMEC­1 | L | H |  | Endothelial | E | Skin | 24 | MTS | tetrazolium salt | cell metabolic activity | 56.960785 | N | N | N | 2015 | 63 | 10.3762/bjnano.6.28
QDs | I | cysteamine (NH2) | 5.4 | 0.05 |  | HMEC­1 | L | H |  | Endothelial | E | Skin | 24 | MTS | tetrazolium salt | cell metabolic activity | 85.09804 | N | N | N | 2015 | 63 | 10.3762/bjnano.6.28
QDs | I | cysteamine (NH2) | 5.4 | 0.5 |  | HMEC­1 | L | H |  | Endothelial | E | Skin | 24 | MTS | tetrazolium salt | cell metabolic activity | 22.647058 | N | N | N | 2015 | 63 | 10.3762/bjnano.6.28
QDs | I | cysteamine | 2.8 | 0.1165078 |  | PC12 | L | A | Rat | Irregular | A | adrenal gland | 24 | Alamar blue | Alamar blue | cell metabolic activity | 101.47059 | N | N | N | 2009 | 64 | 10.1111/j.1742-4658.2009.07324.x
QDs | I | cysteamine | 2.8 | 0.4660313 |  | PC12 | L | A | Rat | Irregular | A | adrenal gland | 24 | Alamar blue | Alamar blue | cell metabolic activity | 93.52941 | N | N | N | 2009 | 64 | 10.1111/j.1742-4658.2009.07324.x
QDs | I | Zn then cysteamine | 10 | 0.002724569 |  | PC12 | L | A | Rat | Irregular | A | adrenal gland | 24 | Alamar blue | Alamar blue | cell metabolic activity | 96.17647 | N | N | N | 2009 | 64 | 10.1111/j.1742-4658.2009.07324.x
QDs | I | Zn then cysteamine | 10 | 0.01089828 |  | PC12 | L | A | Rat | Irregular | A | adrenal gland | 24 | Alamar blue | Alamar blue | cell metabolic activity | 99.70588 | N | N | N | 2009 | 64 | 10.1111/j.1742-4658.2009.07324.x
QDs | I | COOH | 10 | 0.0005 |  | MG­63 | L | H |  | Fibroblast | A | Bone | 24 | Live/Dead | Calcein AM, Ethidium homodimer-1 | cell membrane integrity | 91.22807 | N | N | N | 2012 | 65 | 10.1007/s10856-012-4716-1
QDs | I | COOH | 10 | 0.005 |  | MG­63 | L | H |  | Fibroblast | A | Bone | 24 | Live/Dead | Calcein AM, Ethidium homodimer-1 | cell membrane integrity | 83.4308 | N | N | N | 2012 | 65 | 10.1007/s10856-012-4716-1
QDs | I | COOH | 10 | 0.05 |  | MG­63 | L | H |  | Fibroblast | A | Bone | 24 | Live/Dead | Calcein AM, Ethidium homodimer-1 | cell membrane integrity | 62.183235 | N | N | N | 2012 | 65 | 10.1007/s10856-012-4716-1
QDs | I | COOH | 10 | 0.0005 |  | HeLa | L | H |  | Epithelial | A | Cervix | 24 | Live/Dead | Calcein AM, Ethidium homodimer-1 | cell membrane integrity | 92.39766 | N | N | N | 2012 | 65 | 10.1007/s10856-012-4716-1
QDs | I | COOH | 10 | 0.005 |  | HeLa | L | H |  | Epithelial | A | Cervix | 24 | Live/Dead | Calcein AM, Ethidium homodimer-1 | cell membrane integrity | 80.89668 | N | N | N | 2012 | 65 | 10.1007/s10856-012-4716-1
QDs | I | COOH | 10 | 0.05 |  | HeLa | L | H |  | Epithelial | A | Cervix | 24 | Live/Dead | Calcein AM, Ethidium homodimer-1 | cell membrane integrity | 58.08967 | N | N | N | 2012 | 65 | 10.1007/s10856-012-4716-1
QDs | I |  | 6 | 0.84 |  | Caco­2 | L | H |  | Epithelial | A | Colon | 24 | MTT | tetrazolium salt | cell metabolic activity | 103.432846 | N | N | N | 2008 | 66 | 10.1186/1477-3155-6-11
QDs | I |  | 6 | 4.2 |  | Caco­2 | L | H |  | Epithelial | A | Colon | 24 | MTT | tetrazolium salt | cell metabolic activity | 90.697075 | N | N | N | 2008 | 66 | 10.1186/1477-3155-6-11
QDs | I |  | 6 | 21 |  | Caco­2 | L | H |  | Epithelial | A | Colon | 24 | MTT | tetrazolium salt | cell metabolic activity | 87.85603 | N | N | N | 2008 | 66 | 10.1186/1477-3155-6-11
QDs | I |  | 6 | 105 |  | Caco­2 | L | H |  | Epithelial | A | Colon | 24 | MTT | tetrazolium salt | cell metabolic activity | 88.31259 | N | N | N | 2008 | 66 | 10.1186/1477-3155-6-11
QDs | I | SGF | 6 | 0.84 |  | Caco­2 | L | H |  | Epithelial | A | Colon | 24 | MTT | tetrazolium salt | cell metabolic activity | 70.73299 | N | N | N | 2008 | 66 | 10.1186/1477-3155-6-11
QDs | I | SGF | 6 | 4.2 |  | Caco­2 | L | H |  | Epithelial | A | Colon | 24 | MTT | tetrazolium salt | cell metabolic activity | 53.14136 | N | N | N | 2008 | 66 | 10.1186/1477-3155-6-11
QDs | I |  | 2.5 | 25 |  | Caco­2 | L | H |  | Epithelial | A | Colon | 24 | MTT | tetrazolium salt | cell metabolic activity | 85.078125 | N | N | N | 2008 | 66 | 10.1186/1477-3155-6-11
QDs | I |  | 2.5 | 50 |  | Caco­2 | L | H |  | Epithelial | A | Colon | 24 | MTT | tetrazolium salt | cell metabolic activity | 80.625 | N | N | N | 2008 | 66 | 10.1186/1477-3155-6-11
QDs | I |  | 2.5 | 100 |  | Caco­2 | L | H |  | Epithelial | A | Colon | 24 | MTT | tetrazolium salt | cell metabolic activity | 88.59375 | N | N | N | 2008 | 66 | 10.1186/1477-3155-6-11
QDs | I |  | 2.5 | 200 |  | Caco­2 | L | H |  | Epithelial | A | Colon | 24 | MTT | tetrazolium salt | cell metabolic activity | 28.828125 | N | N | N | 2008 | 66 | 10.1186/1477-3155-6-11
QDs | I | SGF | 2.5 | 12.5 |  | Caco­2 | L | H |  | Epithelial | A | Colon | 24 | MTT | tetrazolium salt | cell metabolic activity | 114.296875 | N | N | N | 2008 | 66 | 10.1186/1477-3155-6-11
QDs | I | SGF | 2.5 | 25 |  | Caco­2 | L | H |  | Epithelial | A | Colon | 24 | MTT | tetrazolium salt | cell metabolic activity | 105 | N | N | N | 2008 | 66 | 10.1186/1477-3155-6-11
QDs | I | SGF | 2.5 | 50 |  | Caco­2 | L | H |  | Epithelial | A | Colon | 24 | MTT | tetrazolium salt | cell metabolic activity | 76.015625 | N | N | N | 2008 | 66 | 10.1186/1477-3155-6-11
QDs | I |  | 1.5 | 25 |  | Caco­2 | L | H |  | Epithelial | A | Colon | 24 | MTT | tetrazolium salt | cell metabolic activity | 73.59375 | N | N | N | 2008 | 66 | 10.1186/1477-3155-6-11
QDs | I |  | 1.5 | 50 |  | Caco­2 | L | H |  | Epithelial | A | Colon | 24 | MTT | tetrazolium salt | cell metabolic activity | 32.109375 | N | N | N | 2008 | 66 | 10.1186/1477-3155-6-11
QDs | I |  | 1.5 | 100 |  | Caco­2 | L | H |  | Epithelial | A | Colon | 24 | MTT | tetrazolium salt | cell metabolic activity | 24.609375 | N | N | N | 2008 | 66 | 10.1186/1477-3155-6-11
QDs | I |  | 1.5 | 200 |  | Caco­2 | L | H |  | Epithelial | A | Colon | 24 | MTT | tetrazolium salt | cell metabolic activity | 5.859375 | N | N | N | 2008 | 66 | 10.1186/1477-3155-6-11
QDs | I | SGF | 1.5 | 12.5 |  | Caco­2 | L | H |  | Epithelial | A | Colon | 24 | MTT | tetrazolium salt | cell metabolic activity | 106.09375 | N | N | N | 2008 | 66 | 10.1186/1477-3155-6-11
QDs | I | SGF | 1.5 | 25 |  | Caco­2 | L | H |  | Epithelial | A | Colon | 24 | MTT | tetrazolium salt | cell metabolic activity | 88.59375 | N | N | N | 2008 | 66 | 10.1186/1477-3155-6-11
QDs | I | SGF | 1.5 | 50 |  | Caco­2 | L | H |  | Epithelial | A | Colon | 24 | MTT | tetrazolium salt | cell metabolic activity | 78.75 | N | N | N | 2008 | 66 | 10.1186/1477-3155-6-11
QDs | I |  | 1.4 | 25 |  | Caco­2 | L | H |  | Epithelial | A | Colon | 24 | MTT | tetrazolium salt | cell metabolic activity | 4.921875 | N | N | N | 2008 | 66 | 10.1186/1477-3155-6-11
QDs | I |  | 1.4 | 50 |  | Caco­2 | L | H |  | Epithelial | A | Colon | 24 | MTT | tetrazolium salt | cell metabolic activity | 4.921875 | N | N | N | 2008 | 66 | 10.1186/1477-3155-6-11
QDs | I |  | 1.4 | 100 |  | Caco­2 | L | H |  | Epithelial | A | Colon | 24 | MTT | tetrazolium salt | cell metabolic activity | 2.578125 | N | N | N | 2008 | 66 | 10.1186/1477-3155-6-11
QDs | I |  | 1.4 | 200 |  | Caco­2 | L | H |  | Epithelial | A | Colon | 24 | MTT | tetrazolium salt | cell metabolic activity | 3.984375 | N | N | N | 2008 | 66 | 10.1186/1477-3155-6-11
QDs | I | SGF | 1.4 | 12.5 |  | Caco­2 | L | H |  | Epithelial | A | Colon | 24 | MTT | tetrazolium salt | cell metabolic activity | 105.546875 | N | N | N | 2008 | 66 | 10.1186/1477-3155-6-11
QDs | I | SGF | 1.4 | 25 |  | Caco­2 | L | H |  | Epithelial | A | Colon | 24 | MTT | tetrazolium salt | cell metabolic activity | 67.265625 | N | N | N | 2008 | 66 | 10.1186/1477-3155-6-11
QDs | I | SGF | 1.4 | 50 |  | Caco­2 | L | H |  | Epithelial | A | Colon | 24 | MTT | tetrazolium salt | cell metabolic activity | 63.4375 | N | N | N | 2008 | 66 | 10.1186/1477-3155-6-11
QDs | I |  | 25 | 0.01 |  | SK­BR­3 | L | H |  | Epithelial | A | Breast | 24 | Live/Dead | Calcein AM, Ethidium homodimer-1 | cell membrane integrity | 98.2446232 | N | N | N | 2006 | 67 | 10.1002/smll.200600218
QDs | I |  | 25 | 0.025 |  | SK­BR­3 | L | H |  | Epithelial | A | Breast | 24 | Live/Dead | Calcein AM, Ethidium homodimer-1 | cell membrane integrity | 91.873743 | N | N | N | 2006 | 67 | 10.1002/smll.200600218
QDs | I |  | 25 | 0.05 |  | SK­BR­3 | L | H |  | Epithelial | A | Breast | 24 | Live/Dead | Calcein AM, Ethidium homodimer-1 | cell membrane integrity | 78.410955 | N | N | N | 2006 | 67 | 10.1002/smll.200600218
QDs | I |  | 25 | 0.1 |  | SK­BR­3 | L | H |  | Epithelial | A | Breast | 24 | Live/Dead | Calcein AM, Ethidium homodimer-1 | cell membrane integrity | 15.895096 | N | N | N | 2006 | 67 | 10.1002/smll.200600218
QDs | I |  | 25 | 0.15 |  | SK­BR­3 | L | H |  | Epithelial | A | Breast | 24 | Live/Dead | Calcein AM, Ethidium homodimer-1 | cell membrane integrity | 0.355095 | N | N | N | 2006 | 67 | 10.1002/smll.200600218
QDs | I | PEG | 30 | 0.01 |  | SK­BR­3 | L | H |  | Epithelial | A | Breast | 24 | Live/Dead | Calcein AM, Ethidium homodimer-1 | cell membrane integrity | 97.8887513 | N | N | N | 2006 | 67 | 10.1002/smll.200600218
QDs | I | PEG | 30 | 0.025 |  | SK­BR­3 | L | H |  | Epithelial | A | Breast | 24 | Live/Dead | Calcein AM, Ethidium homodimer-1 | cell membrane integrity | 95.4324617 | N | N | N | 2006 | 67 | 10.1002/smll.200600218
QDs | I | PEG | 30 | 0.05 |  | SK­BR­3 | L | H |  | Epithelial | A | Breast | 24 | Live/Dead | Calcein AM, Ethidium homodimer-1 | cell membrane integrity | 90.154727 | N | N | N | 2006 | 67 | 10.1002/smll.200600218
QDs | I | PEG | 30 | 0.1 |  | SK­BR­3 | L | H |  | Epithelial | A | Breast | 24 | Live/Dead | Calcein AM, Ethidium homodimer-1 | cell membrane integrity | 87.425344 | N | N | N | 2006 | 67 | 10.1002/smll.200600218
QDs | I | PEG | 30 | 0.15 |  | SK­BR­3 | L | H |  | Epithelial | A | Breast | 24 | Live/Dead | Calcein AM, Ethidium homodimer-1 | cell membrane integrity | 66.190624 | N | N | N | 2006 | 67 | 10.1002/smll.200600218
QDs | I | PEG | 37 | 0.01 |  | SK­BR­3 | L | H |  | Epithelial | A | Breast | 24 | Live/Dead | Calcein AM, Ethidium homodimer-1 | cell membrane integrity | 98.956367 | N | N | N | 2006 | 67 | 10.1002/smll.200600218
QDs | I | PEG | 37 | 0.025 |  | SK­BR­3 | L | H |  | Epithelial | A | Breast | 24 | Live/Dead | Calcein AM, Ethidium homodimer-1 | cell membrane integrity | 97.9251122 | N | N | N | 2006 | 67 | 10.1002/smll.200600218
QDs | I | PEG | 37 | 0.05 |  | SK­BR­3 | L | H |  | Epithelial | A | Breast | 24 | Live/Dead | Calcein AM, Ethidium homodimer-1 | cell membrane integrity | 94.4251895 | N | N | N | 2006 | 67 | 10.1002/smll.200600218
QDs | I | PEG | 37 | 0.1 |  | SK­BR­3 | L | H |  | Epithelial | A | Breast | 24 | Live/Dead | Calcein AM, Ethidium homodimer-1 | cell membrane integrity | 95.253752 | N | N | N | 2006 | 67 | 10.1002/smll.200600218
QDs | I | PEG | 37 | 0.15 |  | SK­BR­3 | L | H |  | Epithelial | A | Breast | 24 | Live/Dead | Calcein AM, Ethidium homodimer-1 | cell membrane integrity | 80.071175 | N | N | N | 2006 | 67 | 10.1002/smll.200600218
QDs | I | TGA-gelatine | 14.3 | 0.001 | -29 | PC12 | L | A | Rat | Irregular | A | Adrenal gland | 7 | ApoTox­Glo™ Triplex | Caspase-Glo® 3/7 Reagent | protease activity | 95.846375 | Y | N | N | 2012 | 68 | 10.1186/1477-3155-10-4
QDs | I | TGA-gelatine | 14.3 | 0.001 | -29 | PC12 | L | A | Rat | Irregular | A | Adrenal gland | 12 | ApoTox­Glo™ Triplex | Caspase-Glo® 3/7 Reagent | protease activity | 99.69652 | Y | N | N | 2012 | 68 | 10.1186/1477-3155-10-4
QDs | I | TGA-gelatine | 14.3 | 0.001 | -29 | PC12 | L | A | Rat | Irregular | A | Adrenal gland | 17 | ApoTox­Glo™ Triplex | Caspase-Glo® 3/7 Reagent | protease activity | 98.71747 | Y | N | N | 2012 | 68 | 10.1186/1477-3155-10-4
QDs | I | TGA-gelatine | 14.3 | 0.001 | -29 | PC12 | L | A | Rat | Irregular | A | Adrenal gland | 10 | MTT | tetrazolium salt | cell metabolic activity | 95.61753 | Y | N | N | 2012 | 68 | 10.1186/1477-3155-10-4
QDs | I | TGA-gelatine | 14.3 | 0.001 | -29 | PC12 | L | A | Rat | Irregular | A | Adrenal gland | 16 | MTT | tetrazolium salt | cell metabolic activity | 98.40637 | Y | N | N | 2012 | 68 | 10.1186/1477-3155-10-4
QDs | I | TGA | 11.7 | 0.001 | -30 | PC12 | L | A | Rat | Irregular | A | Adrenal gland | 7 | ApoTox­Glo™ Triplex | Caspase-Glo® 3/7 Reagent | protease activity | 61.011944 | Y | N | N | 2012 | 68 | 10.1186/1477-3155-10-4
QDs | I | TGA | 11.7 | 0.001 | -30 | PC12 | L | A | Rat | Irregular | A | Adrenal gland | 12 | ApoTox­Glo™ Triplex | Caspase-Glo® 3/7 Reagent | protease activity | 55.09712 | Y | N | N | 2012 | 68 | 10.1186/1477-3155-10-4
QDs | I | TGA | 11.7 | 0.001 | -30 | PC12 | L | A | Rat | Irregular | A | Adrenal gland | 17 | ApoTox­Glo™ Triplex | Caspase-Glo® 3/7 Reagent | protease activity | 26.817928 | Y | N | N | 2012 | 68 | 10.1186/1477-3155-10-4
QDs | I | TGA | 11.7 | 0.001 | -30 | PC12 | L | A | Rat | Irregular | A | Adrenal gland | 10 | MTT | tetrazolium salt | cell metabolic activity | 75.69721 | Y | N | N | 2012 | 68 | 10.1186/1477-3155-10-4
QDs | I | TGA | 11.7 | 0.001 | -30 | PC12 | L | A | Rat | Irregular | A | Adrenal gland | 16 | MTT | tetrazolium salt | cell metabolic activity | 49.003983 | Y | N | N | 2012 | 68 | 10.1186/1477-3155-10-4
QDs | I | TGA-gelatine | 5.3 | 0.001 | -42 | PC12 | L | A | Rat | Irregular | A | Adrenal gland | 7 | ApoTox­Glo™ Triplex | Caspase-Glo® 3/7 Reagent | protease activity | 64.64042 | Y | N | N | 2012 | 68 | 10.1186/1477-3155-10-4
QDs | I | TGA-gelatine | 5.3 | 0.001 | -42 | PC12 | L | A | Rat | Irregular | A | Adrenal gland | 12 | ApoTox­Glo™ Triplex | Caspase-Glo® 3/7 Reagent | protease activity | 88.168106 | Y | N | N | 2012 | 68 | 10.1186/1477-3155-10-4
QDs | I | TGA-gelatine | 5.3 | 0.001 | -42 | PC12 | L | A | Rat | Irregular | A | Adrenal gland | 17 | ApoTox­Glo™ Triplex | Caspase-Glo® 3/7 Reagent | protease activity | 53.360455 | Y | N | N | 2012 | 68 | 10.1186/1477-3155-10-4
QDs | I | TGA-gelatine | 5.3 | 0.001 | -42 | PC12 | L | A | Rat | Irregular | A | Adrenal gland | 10 | MTT | tetrazolium salt | cell metabolic activity | 88.44621 | Y | N | N | 2012 | 68 | 10.1186/1477-3155-10-4
QDs | I | TGA-gelatine | 5.3 | 0.001 | -42 | PC12 | L | A | Rat | Irregular | A | Adrenal gland | 16 | MTT | tetrazolium salt | cell metabolic activity | 91.63347 | Y | N | N | 2012 | 68 | 10.1186/1477-3155-10-4
QDs | I | TGA | 3.6 | 0.001 | -27 | PC12 | L | A | Rat | Irregular | A | Adrenal gland | 7 | ApoTox­Glo™ Triplex | Caspase-Glo® 3/7 Reagent | protease activity | 54.281517 | Y | N | N | 2012 | 68 | 10.1186/1477-3155-10-4
QDs | I | TGA | 3.6 | 0.001 | -27 | PC12 | L | A | Rat | Irregular | A | Adrenal gland | 12 | ApoTox­Glo™ Triplex | Caspase-Glo® 3/7 Reagent | protease activity | 29.97576 | Y | N | N | 2012 | 68 | 10.1186/1477-3155-10-4
QDs | I | TGA | 3.6 | 0.001 | -27 | PC12 | L | A | Rat | Irregular | A | Adrenal gland | 17 | ApoTox­Glo™ Triplex | Caspase-Glo® 3/7 Reagent | protease activity | 20.941936 | Y | N | N | 2012 | 68 | 10.1186/1477-3155-10-4
QDs | I | TGA | 3.6 | 0.001 | -27 | PC12 | L | A | Rat | Irregular | A | Adrenal gland | 10 | MTT | tetrazolium salt | cell metabolic activity | 63.346615 | Y | N | N | 2012 | 68 | 10.1186/1477-3155-10-4
QDs | I | TGA | 3.6 | 0.001 | -27 | PC12 | L | A | Rat | Irregular | A | Adrenal gland | 16 | MTT | tetrazolium salt | cell metabolic activity | 41.83267 | Y | N | N | 2012 | 68 | 10.1186/1477-3155-10-4
SiO2 | I |  | 14 | 0.0006542024 |  | RAW 264.7 | L | A | Mouse | Monocyte/Macrophage | A | Blood | 24 | WST­1 | tetrazolium salt | cell metabolic activity | 111.00218 | Y | N | Y | 2012 | 69 | 10.1016/j.tiv.2011.12.006
SiO2 | I |  | 14 | 0.003271012 |  | RAW 264.7 | L | A | Mouse | Monocyte/Macrophage | A | Blood | 24 | WST­1 | tetrazolium salt | cell metabolic activity | 127.95955 | Y | N | Y | 2012 | 69 | 10.1016/j.tiv.2011.12.006
SiO2 | I |  | 14 | 0.006542024 |  | RAW 264.7 | L | A | Mouse | Monocyte/Macrophage | A | Blood | 24 | WST­1 | tetrazolium salt | cell metabolic activity | 107.182915 | Y | N | Y | 2012 | 69 | 10.1016/j.tiv.2011.12.006
SiO2 | I |  | 14 | 0.02616809 |  | RAW 264.7 | L | A | Mouse | Monocyte/Macrophage | A | Blood | 24 | WST­1 | tetrazolium salt | cell metabolic activity | 75.0876 | Y | N | Y | 2012 | 69 | 10.1016/j.tiv.2011.12.006
SiO2 | I |  | 14 | 0.05233619 |  | RAW 264.7 | L | A | Mouse | Monocyte/Macrophage | A | Blood | 24 | WST­1 | tetrazolium salt | cell metabolic activity | 64.68624 | Y | N | Y | 2012 | 69 | 10.1016/j.tiv.2011.12.006
SiO2 | I |  | 14 | 0.0006542024 |  | RAW 264.7 | L | A | Mouse | Monocyte/Macrophage | A | Blood | 24 | LDH | LDH activity assay kit | LDH leakage | 20.221264 | Y | N | Y | 2012 | 69 | 10.1016/j.tiv.2011.12.006
SiO2 | I |  | 14 | 0.003271012 |  | RAW 264.7 | L | A | Mouse | Monocyte/Macrophage | A | Blood | 24 | LDH | LDH activity assay kit | LDH leakage | 22.880486 | Y | N | Y | 2012 | 69 | 10.1016/j.tiv.2011.12.006
SiO2 | I |  | 14 | 0.006542024 |  | RAW 264.7 | L | A | Mouse | Monocyte/Macrophage | A | Blood | 24 | LDH | LDH activity assay kit | LDH leakage | 33.116215 | Y | N | Y | 2012 | 69 | 10.1016/j.tiv.2011.12.006
SiO2 | I |  | 14 | 0.02616809 |  | RAW 264.7 | L | A | Mouse | Monocyte/Macrophage | A | Blood | 24 | LDH | LDH activity assay kit | LDH leakage | 40.700413 | Y | N | Y | 2012 | 69 | 10.1016/j.tiv.2011.12.006
SiO2 | I |  | 14 | 0.05233619 |  | RAW 264.7 | L | A | Mouse | Monocyte/Macrophage | A | Blood | 24 | LDH | LDH activity assay kit | LDH leakage | 41.845173 | Y | N | Y | 2012 | 69 | 10.1016/j.tiv.2011.12.006
SiO2 | I |  | 96 | 5.410673e-05 | -11 | Caco­2 | L | H |  | Epithelial | A | Colon | 24 | Live/Dead | Sytox Red | cell membrane integrity | 100 | N | Y | Y | 2013 | 70 | 10.1021/tx400231u
SiO2 | I |  | 96 | 5.410673e-05 | -11 | Caco­2 | L | H |  | Epithelial | A | Colon | 24 | Live/Dead | Annexin V | cell membrane integrity | 100 | N | Y | Y | 2013 | 70 | 10.1021/tx400231u
SiO2 | I |  | 96 | 5.410673e-05 | -11 | Caco­2 | L | H |  | Epithelial | A | Colon | 24 | LDH | LDH activity assay kit | LDH leakage | 105.3684 | N | Y | Y | 2013 | 70 | 10.1021/tx400231u
SiO2 | I |  | 96 | 5.410673e-05 | -11 | Caco­2 | L | H |  | Epithelial | A | Colon | 24 | MTT | LDH activity assay kit | cell metabolic activity | 106.995285 | N | Y | Y | 2013 | 70 | 10.1021/tx400231u
SiO2 | I | Digestive enzymes | 96 | 5.410673e-05 | -11 | Caco­2 | L | H |  | Epithelial | A | Colon | 24 | Live/Dead | Sytox Red | cell membrane integrity | 100.50429 | N | Y | Y | 2013 | 70 | 10.1021/tx400231u
SiO2 | I | Digestive enzymes | 96 | 5.410673e-05 | -11 | Caco­2 | L | H |  | Epithelial | A | Colon | 24 | Live/Dead | Annexin V | cell membrane integrity | 100 | N | Y | Y | 2013 | 70 | 10.1021/tx400231u
SiO2 | I | Digestive enzymes | 96 | 5.410673e-05 | -11 | Caco­2 | L | H |  | Epithelial | A | Colon | 24 | MTT | tetrazolium salt | cell metabolic activity | 96.585365 | N | Y | Y | 2013 | 70 | 10.1021/tx400231u
SiO2 | I |  | 598.2 | 1.677208e-06 | 87 | primary tissue Macrophage | P | H |  | Macrophage | A | lung | 24 | Vialight | luciferase | ATP content | 68.14815 | N | Y | N | 2013 | 71 | 10.1021/nn304439f
SiO2 | I |  | 598.2 | 4.193021e-07 | 87 | primary tissue Macrophage | P | H |  | Macrophage | A | lung | 24 | Vialight | luciferase | ATP content | 115.55556 | N | Y | N | 2013 | 71 | 10.1021/nn304439f
SiO2 | I |  | 598.2 | 1.677208e-06 | 87 | primary alveolar Macrophage | P | H |  | Macrophage | A | lung | 24 | Vialight | luciferase | ATP content | 69.92593 | N | Y | N | 2013 | 71 | 10.1021/nn304439f
SiO2 | I |  | 598.2 | 4.193021e-07 | 87 | primary alveolar Macrophage | P | H |  | Macrophage | A | lung | 24 | Vialight | luciferase | ATP content | 87.703705 | N | Y | N | 2013 | 71 | 10.1021/nn304439f
SiO2 | I |  | 598.2 | 2.795347e-06 | 87 | primary alveolar Epithelial cells | P | H |  | Epithelial | A | lung | 24 | Vialight | luciferase | ATP content | 82.025314 | N | Y | N | 2013 | 71 | 10.1021/nn304439f
SiO2 | I |  | 598.2 | 1.677208e-06 | 87 | RAW 264.7 | L | A | Mouse | Monocyte/Macrophage | A | Blood | 24 | Vialight | luciferase | ATP content | 44.397907 | N | Y | N | 2013 | 71 | 10.1021/nn304439f
SiO2 | I |  | 598.2 | 4.193021e-07 | 87 | RAW 264.7 | L | A | Mouse | Monocyte/Macrophage | A | Blood | 24 | Vialight | luciferase | ATP content | 62.827225 | N | Y | N | 2013 | 71 | 10.1021/nn304439f
SiO2 | I |  | 598.2 | 1.677208e-06 | 87 | A549 | L | H |  | Epithelial | A | Lung | 24 | Vialight | luciferase | ATP content | 104.242424 | N | Y | N | 2013 | 71 | 10.1021/nn304439f
SiO2 | I |  | 598.2 | 4.193021e-07 | 87 | A549 | L | H |  | Epithelial | A | Lung | 24 | Vialight | luciferase | ATP content | 121.21212 | N | Y | N | 2013 | 71 | 10.1021/nn304439f
SiO2 | I |  | 240 | 2.597123e-05 | 58 | primary tissue Macrophage | P | H |  | Macrophage | A | lung | 24 | Vialight | luciferase | ATP content | 108.44444 | N | Y | N | 2013 | 71 | 10.1021/nn304439f
SiO2 | I |  | 240 | 6.492807e-06 | 58 | primary tissue Macrophage | P | H |  | Macrophage | A | lung | 24 | Vialight | luciferase | ATP content | 142.22223 | N | Y | N | 2013 | 71 | 10.1021/nn304439f
SiO2 | I |  | 240 | 2.597123e-05 | 58 | primary alveolar Macrophage | P | H |  | Macrophage | A | lung | 24 | Vialight | luciferase | ATP content | 87.111115 | N | Y | N | 2013 | 71 | 10.1021/nn304439f
SiO2 | I |  | 240 | 6.492807e-06 | 58 | primary alveolar Macrophage | P | H |  | Macrophage | A | lung | 24 | Vialight | luciferase | ATP content | 104.888885 | N | Y | N | 2013 | 71 | 10.1021/nn304439f
SiO2 | I |  | 240 | 4.328538e-05 | 58 | primary alveolar Epithelial cells | P | H |  | Epithelial | A | lung | 24 | Vialight | luciferase | ATP content | 87.08861 | N | Y | N | 2013 | 71 | 10.1021/nn304439f
SiO2 | I |  | 240 | 2.597123e-05 | 58 | RAW 264.7 | L | A | Mouse | Monocyte/Macrophage | A | Blood | 24 | Vialight | luciferase | ATP content | 76.23037 | N | Y | N | 2013 | 71 | 10.1021/nn304439f
SiO2 | I |  | 240 | 2.597123e-05 | 58 | A549 | L | H |  | Epithelial | A | Lung | 24 | Vialight | luciferase | ATP content | 113.93939 | N | Y | N | 2013 | 71 | 10.1021/nn304439f
SiO2 | I |  | 240 | 6.492807e-06 | 58 | A549 | L | H |  | Epithelial | A | Lung | 24 | Vialight | luciferase | ATP content | 112.323235 | N | Y | N | 2013 | 71 | 10.1021/nn304439f
SiO2 | I |  | 369 | 7.145738e-06 | 79 | primary tissue Macrophage | P | H |  | Macrophage | A | lung | 24 | Vialight | luciferase | ATP content | 3.5555556 | N | Y | N | 2013 | 71 | 10.1021/nn304439f
SiO2 | I |  | 369 | 1.786435e-06 | 79 | primary tissue Macrophage | P | H |  | Macrophage | A | lung | 24 | Vialight | luciferase | ATP content | 121.77778 | N | Y | N | 2013 | 71 | 10.1021/nn304439f
SiO2 | I |  | 369 | 7.145738e-06 | 79 | primary alveolar Macrophage | P | H |  | Macrophage | A | lung | 24 | Vialight | luciferase | ATP content | 34.666668 | N | Y | N | 2013 | 71 | 10.1021/nn304439f
SiO2 | I |  | 369 | 1.786435e-06 | 79 | primary alveolar Macrophage | P | H |  | Macrophage | A | lung | 24 | Vialight | luciferase | ATP content | 95.111115 | N | Y | N | 2013 | 71 | 10.1021/nn304439f
SiO2 | I |  | 369 | 1.190956e-05 | 79 | primary alveolar epithelial cells | P | H |  | Epithelial | A | lung | 24 | Vialight | luciferase | ATP content | 87.08861 | N | Y | N | 2013 | 71 | 10.1021/nn304439f
SiO2 | I |  | 369 | 1.786435e-06 | 79 | RAW 264.7 | L | A | Mouse | Monocyte/Macrophage | A | Blood | 24 | Vialight | luciferase | ATP content | 77.90576 | N | Y | N | 2013 | 71 | 10.1021/nn304439f
SiO2 | I |  | 369 | 7.145738e-06 | 79 | RAW 264.7 | L | A | Mouse | Monocyte/Macrophage | A | Blood | 24 | Vialight | luciferase | ATP content | 32.67016 | N | Y | N | 2013 | 71 | 10.1021/nn304439f
SiO2 | I |  | 369 | 1.786435e-06 | 79 | RAW 264.7 | L | A | Mouse | Monocyte/Macrophage | A | Blood | 24 | Vialight | luciferase | ATP content | 59.47644 | N | Y | N | 2013 | 71 | 10.1021/nn304439f
SiO2 | I |  | 369 | 7.145738e-06 | 79 | A549 | L | H |  | Epithelial | A | Lung | 24 | Vialight | luciferase | ATP content | 96.969696 | N | Y | N | 2013 | 71 | 10.1021/nn304439f
SiO2 | I |  | 369 | 1.786435e-06 | 79 | A549 | L | H |  | Epithelial | A | Lung | 24 | Vialight | luciferase | ATP content | 123.63636 | N | Y | N | 2013 | 71 | 10.1021/nn304439f
SiO2 | I |  | 29.5 | 0.000885712 |  | Caco­2 | L | H |  | Epithelial | A | Colon | 4 | Vialight | luciferase | ATP content | 103.35135 | Y | Y | Y | 2008 | 72 | 10.1080/17435390802513204
SiO2 | I |  | 29.5 | 0.001817864 |  | Caco­2 | L | H |  | Epithelial | A | Colon | 4 | Vialight | luciferase | ATP content | 103.35135 | Y | Y | Y | 2008 | 72 | 10.1080/17435390802513204
SiO2 | I |  | 29.5 | 0.003620872 |  | Caco­2 | L | H |  | Epithelial | A | Colon | 4 | Vialight | luciferase | ATP content | 104 | Y | Y | Y | 2008 | 72 | 10.1080/17435390802513204
SiO2 | I |  | 29.5 | 0.007295459 |  | Caco­2 | L | H |  | Epithelial | A | Colon | 4 | Vialight | luciferase | ATP content | 100.54054 | Y | Y | Y | 2008 | 72 | 10.1080/17435390802513204
SiO2 | I |  | 29.5 | 0.0145313 |  | Caco­2 | L | H |  | Epithelial | A | Colon | 4 | Vialight | luciferase | ATP content | 88.64865 | Y | Y | Y | 2008 | 72 | 10.1080/17435390802513204
SiO2 | I |  | 29.5 | 0.02894386 |  | Caco­2 | L | H |  | Epithelial | A | Colon | 4 | Vialight | luciferase | ATP content | 39.783783 | Y | Y | Y | 2008 | 72 | 10.1080/17435390802513204
SiO2 | I |  | 29.5 | 0.05831708 |  | Caco­2 | L | H |  | Epithelial | A | Colon | 4 | Vialight | luciferase | ATP content | 16.864864 | Y | Y | Y | 2008 | 72 | 10.1080/17435390802513204
SiO2 | I |  | 29.5 | 0.1161576 |  | Caco­2 | L | H |  | Epithelial | A | Colon | 4 | Vialight | luciferase | ATP content | 12.972973 | Y | Y | Y | 2008 | 72 | 10.1080/17435390802513204
SiO2 | I |  | 29.5 | 0.2330821 |  | Caco­2 | L | H |  | Epithelial | A | Colon | 4 | Vialight | luciferase | ATP content | 15.351352 | Y | Y | Y | 2008 | 72 | 10.1080/17435390802513204
SiO2 | I |  | 13 | 0.544722 | -27 | RAW 264.7 | L | A | Mouse | Monocyte/Macrophage | A | Blood | 24 | CellTiter­Blue | Alamar blue | cell metabolic activity | 107.19556 | Y | Y | Y | 2012 | 73 | 10.5402/2012/454072
SiO2 | I |  | 13 | 5.44722 | -27 | RAW 264.7 | L | A | Mouse | Monocyte/Macrophage | A | Blood | 24 | CellTiter­Blue | Alamar blue | cell metabolic activity | 100.594604 | Y | Y | Y | 2012 | 73 | 10.5402/2012/454072
SiO2 | I |  | 13 | 54.4722 | -27 | RAW 264.7 | L | A | Mouse | Monocyte/Macrophage | A | Blood | 24 | CellTiter­Blue | Alamar blue | cell metabolic activity | 69.8427 | Y | Y | Y | 2012 | 73 | 10.5402/2012/454072
SiO2 | I |  | 13 | 544.722 | -27 | RAW 264.7 | L | A | Mouse | Monocyte/Macrophage | A | Blood | 24 | CellTiter­Blue | Alamar blue | cell metabolic activity | 22.485416 | Y | Y | Y | 2012 | 73 | 10.5402/2012/454072
SiO2 | I |  | 13 | 0.544722 | -27 | RAW 264.7 | L | A | Mouse | Monocyte/Macrophage | A | Blood | 24 | XTT | tetrazolium salt | cell metabolic activity | 123.07841 | Y | Y | Y | 2012 | 73 | 10.5402/2012/454072
SiO2 | I |  | 13 | 5.44722 | -27 | RAW 264.7 | L | A | Mouse | Monocyte/Macrophage | A | Blood | 24 | XTT | tetrazolium salt | cell metabolic activity | 114.21652 | Y | Y | Y | 2012 | 73 | 10.5402/2012/454072
SiO2 | I |  | 13 | 54.4722 | -27 | RAW 264.7 | L | A | Mouse | Monocyte/Macrophage | A | Blood | 24 | XTT | tetrazolium salt | cell metabolic activity | 82.70829 | Y | Y | Y | 2012 | 73 | 10.5402/2012/454072
SiO2 | I |  | 13 | 544.722 | -27 | RAW 264.7 | L | A | Mouse | Monocyte/Macrophage | A | Blood | 24 | XTT | tetrazolium salt | cell metabolic activity | 24.78658 | Y | Y | Y | 2012 | 73 | 10.5402/2012/454072
SiO2 | I |  | 13 | 0.544722 | -27 | RAW 264.7 | L | A | Mouse | Monocyte/Macrophage | A | Blood | 24 | LDH | LDH activity assay kit | LDH leakage | 3.1170294 | Y | Y | Y | 2012 | 73 | 10.5402/2012/454072
SiO2 | I |  | 13 | 5.44722 | -27 | RAW 264.7 | L | A | Mouse | Monocyte/Macrophage | A | Blood | 24 | LDH | LDH activity assay kit | LDH leakage | 5.5710664 | Y | Y | Y | 2012 | 73 | 10.5402/2012/454072
SiO2 | I |  | 13 | 54.4722 | -27 | RAW 264.7 | L | A | Mouse | Monocyte/Macrophage | A | Blood | 24 | LDH | LDH activity assay kit | LDH leakage | 22.366335 | Y | Y | Y | 2012 | 73 | 10.5402/2012/454072
SiO2 | I |  | 13 | 544.722 | -27 | RAW 264.7 | L | A | Mouse | Monocyte/Macrophage | A | Blood | 24 | LDH | LDH activity assay kit | LDH leakage | 70.10661 | Y | Y | Y | 2012 | 73 | 10.5402/2012/454072
SiO2 | I |  | 13 | 0.544722 | -27 | RAW 264.7 | L | A | Mouse | Monocyte/Macrophage | A | Blood | 24 | Live/Dead | Propidium iodide | cell membrane integrity | 95.226295 | Y | Y | Y | 2012 | 73 | 10.5402/2012/454072
SiO2 | I |  | 13 | 5.44722 | -27 | RAW 264.7 | L | A | Mouse | Monocyte/Macrophage | A | Blood | 24 | Live/Dead | Propidium iodide | cell membrane integrity | 85.60647 | Y | Y | Y | 2012 | 73 | 10.5402/2012/454072
SiO2 | I |  | 13 | 54.4722 | -27 | RAW 264.7 | L | A | Mouse | Monocyte/Macrophage | A | Blood | 24 | Live/Dead | Propidium iodide | cell membrane integrity | 69.19419 | Y | Y | Y | 2012 | 73 | 10.5402/2012/454072
SiO2 | I |  | 13 | 544.722 | -27 | RAW 264.7 | L | A | Mouse | Monocyte/Macrophage | A | Blood | 24 | Live/Dead | Propidium iodide | cell membrane integrity | 9.763044 | Y | Y | Y | 2012 | 73 | 10.5402/2012/454072
SiO2 | I |  | 13 | 0.544722 | -27 | RAW 264.7 | L | A | Mouse | Monocyte/Macrophage | A | Blood | 24 | Live/Dead | calcein AM | cell membrane integrity | 93.752266 | Y | Y | Y | 2012 | 73 | 10.5402/2012/454072
SiO2 | I |  | 13 | 5.44722 | -27 | RAW 264.7 | L | A | Mouse | Monocyte/Macrophage | A | Blood | 24 | Live/Dead | calcein AM | cell membrane integrity | 91.6796 | Y | Y | Y | 2012 | 73 | 10.5402/2012/454072
SiO2 | I |  | 13 | 54.4722 | -27 | RAW 264.7 | L | A | Mouse | Monocyte/Macrophage | A | Blood | 24 | Live/Dead | calcein AM | cell membrane integrity | 71.492134 | Y | Y | Y | 2012 | 73 | 10.5402/2012/454072
SiO2 | I |  | 13 | 544.722 | -27 | RAW 264.7 | L | A | Mouse | Monocyte/Macrophage | A | Blood | 24 | Live/Dead | calcein AM | cell membrane integrity | 45.270145 | Y | Y | Y | 2012 | 73 | 10.5402/2012/454072
SiO2 | I |  | 25 | 2.5e-06 | 30 | HUVEC | P | H |  | Endothelial | E | Umbilical cord | 48 | Alamar blue | Alamar blue | cell metabolic activity | 108.29269 | N | Y | N | 2014 | 74 | 10.1007/s11051-013-2229-6
SiO2 | I |  | 25 | 2.5e-05 | 30 | HUVEC | P | H |  | Endothelial | E | Umbilical cord | 48 | Alamar blue | Alamar blue | cell metabolic activity | 103.414635 | N | Y | N | 2014 | 74 | 10.1007/s11051-013-2229-6
SiO2 | I |  | 25 | 0.00025 | 30 | HUVEC | P | H |  | Endothelial | E | Umbilical cord | 48 | Alamar blue | Alamar blue | cell metabolic activity | 109.268295 | N | Y | N | 2014 | 74 | 10.1007/s11051-013-2229-6
SiO2 | I |  | 25 | 0.0025 | 30 | HUVEC | P | H |  | Endothelial | E | Umbilical cord | 48 | Alamar blue | Alamar blue | cell metabolic activity | 107.31707 | N | Y | N | 2014 | 74 | 10.1007/s11051-013-2229-6
SiO2 | I |  | 25 | 2.5e-06 | 30 | HUVEC | P | H |  | Endothelial | E | Umbilical cord | 96 | Alamar blue | Alamar blue | cell metabolic activity | 104.51613 | N | Y | N | 2014 | 74 | 10.1007/s11051-013-2229-6
SiO2 | I |  | 25 | 2.5e-05 | 30 | HUVEC | P | H |  | Endothelial | E | Umbilical cord | 96 | Alamar blue | Alamar blue | cell metabolic activity | 112.90323 | N | Y | N | 2014 | 74 | 10.1007/s11051-013-2229-6
SiO2 | I |  | 25 | 0.00025 | 30 | HUVEC | P | H |  | Endothelial | E | Umbilical cord | 96 | Alamar blue | Alamar blue | cell metabolic activity | 112.90323 | N | Y | N | 2014 | 74 | 10.1007/s11051-013-2229-6
SiO2 | I |  | 25 | 0.0025 | 30 | HUVEC | P | H |  | Endothelial | E | Umbilical cord | 96 | Alamar blue | Alamar blue | cell metabolic activity | 105.80645 | N | Y | N | 2014 | 74 | 10.1007/s11051-013-2229-6
SiO2 | I |  | 25 | 0.0025 | 30 | HUVEC | P | H |  | Endothelial | E | Umbilical cord | 96 | LDH | LDH activity assay kit | LDH leakage | 98.4127197 | N | Y | N | 2014 | 74 | 10.1007/s11051-013-2229-6
SiO2 | I |  | 60 | 2.5e-06 | 32 | HUVEC | P | H |  | Endothelial | E | Umbilical cord | 48 | Alamar blue | Alamar blue | cell metabolic activity | 108.29269 | N | Y | N | 2014 | 74 | 10.1007/s11051-013-2229-6
SiO2 | I |  | 60 | 2.5e-05 | 32 | HUVEC | P | H |  | Endothelial | E | Umbilical cord | 48 | Alamar blue | Alamar blue | cell metabolic activity | 110.243904 | N | Y | N | 2014 | 74 | 10.1007/s11051-013-2229-6
SiO2 | I |  | 60 | 0.00025 | 32 | HUVEC | P | H |  | Endothelial | E | Umbilical cord | 48 | Alamar blue | Alamar blue | cell metabolic activity | 105.36585 | N | Y | N | 2014 | 74 | 10.1007/s11051-013-2229-6
SiO2 | I |  | 60 | 0.0025 | 32 | HUVEC | P | H |  | Endothelial | E | Umbilical cord | 48 | Alamar blue | Alamar blue | cell metabolic activity | 109.268295 | N | Y | N | 2014 | 74 | 10.1007/s11051-013-2229-6
SiO2 | I |  | 60 | 2.5e-06 | 32 | HUVEC | P | H |  | Endothelial | E | Umbilical cord | 96 | Alamar blue | Alamar blue | cell metabolic activity | 100.645164 | N | Y | N | 2014 | 74 | 10.1007/s11051-013-2229-6
SiO2 | I |  | 60 | 2.5e-05 | 32 | HUVEC | P | H |  | Endothelial | E | Umbilical cord | 96 | Alamar blue | Alamar blue | cell metabolic activity | 98.064514 | N | Y | N | 2014 | 74 | 10.1007/s11051-013-2229-6
SiO2 | I |  | 60 | 0.00025 | 32 | HUVEC | P | H |  | Endothelial | E | Umbilical cord | 96 | Alamar blue | Alamar blue | cell metabolic activity | 103.870964 | N | Y | N | 2014 | 74 | 10.1007/s11051-013-2229-6
SiO2 | I |  | 60 | 0.0025 | 32 | HUVEC | P | H |  | Endothelial | E | Umbilical cord | 96 | Alamar blue | Alamar blue | cell metabolic activity | 103.870964 | N | Y | N | 2014 | 74 | 10.1007/s11051-013-2229-6
SiO2 | I |  | 60 | 0.0025 | 32 | HUVEC | P | H |  | Endothelial | E | Umbilical cord | 96 | LDH | LDH activity assay kit | LDH leakage | 100.0335 | N | Y | N | 2014 | 74 | 10.1007/s11051-013-2229-6
SiO2 | I |  | 60 | 2.5e-06 | -30 | HUVEC | P | H |  | Endothelial | E | Umbilical cord | 48 | Alamar blue | Alamar blue | cell metabolic activity | 102.99595 | N | Y | N | 2014 | 74 | 10.1007/s11051-013-2229-6
SiO2 | I |  | 60 | 2.5e-05 | -30 | HUVEC | P | H |  | Endothelial | E | Umbilical cord | 48 | Alamar blue | Alamar blue | cell metabolic activity | 102.99595 | N | Y | N | 2014 | 74 | 10.1007/s11051-013-2229-6
SiO2 | I |  | 60 | 0.00025 | -30 | HUVEC | P | H |  | Endothelial | E | Umbilical cord | 48 | Alamar blue | Alamar blue | cell metabolic activity | 108.82591 | N | Y | N | 2014 | 74 | 10.1007/s11051-013-2229-6
SiO2 | I |  | 60 | 0.0025 | -30 | HUVEC | P | H |  | Endothelial | E | Umbilical cord | 48 | Alamar blue | Alamar blue | cell metabolic activity | 104.93927 | N | Y | N | 2014 | 74 | 10.1007/s11051-013-2229-6
SiO2 | I |  | 60 | 2.5e-06 | -30 | HUVEC | P | H |  | Endothelial | E | Umbilical cord | 96 | Alamar blue | Alamar blue | cell metabolic activity | 104.2915 | N | Y | N | 2014 | 74 | 10.1007/s11051-013-2229-6
SiO2 | I |  | 60 | 2.5e-05 | -30 | HUVEC | P | H |  | Endothelial | E | Umbilical cord | 96 | Alamar blue | Alamar blue | cell metabolic activity | 108.17814 | N | Y | N | 2014 | 74 | 10.1007/s11051-013-2229-6
SiO2 | I |  | 60 | 0.00025 | -30 | HUVEC | P | H |  | Endothelial | E | Umbilical cord | 96 | Alamar blue | Alamar blue | cell metabolic activity | 111.41701 | N | Y | N | 2014 | 74 | 10.1007/s11051-013-2229-6
SiO2 | I |  | 60 | 0.0025 | -30 | HUVEC | P | H |  | Endothelial | E | Umbilical cord | 96 | Alamar blue | Alamar blue | cell metabolic activity | 82.267204 | N | Y | N | 2014 | 74 | 10.1007/s11051-013-2229-6
SiO2 | I |  | 60 | 0.0025 | -30 | HUVEC | P | H |  | Endothelial | E | Umbilical cord | 96 | LDH | LDH activity assay kit | LDH leakage | 101.3927277 | N | Y | N | 2014 | 74 | 10.1007/s11051-013-2229-6
SiO2 | I |  | 115 | 2.5e-06 | -48 | HUVEC | P | H |  | Endothelial | E | Umbilical cord | 48 | Alamar blue | Alamar blue | cell metabolic activity | 90.688255 | N | Y | N | 2014 | 74 | 10.1007/s11051-013-2229-6
SiO2 | I |  | 115 | 2.5e-05 | -48 | HUVEC | P | H |  | Endothelial | E | Umbilical cord | 48 | Alamar blue | Alamar blue | cell metabolic activity | 101.052635 | N | Y | N | 2014 | 74 | 10.1007/s11051-013-2229-6
SiO2 | I |  | 115 | 0.00025 | -48 | HUVEC | P | H |  | Endothelial | E | Umbilical cord | 48 | Alamar blue | Alamar blue | cell metabolic activity | 90.688255 | N | Y | N | 2014 | 74 | 10.1007/s11051-013-2229-6
SiO2 | I |  | 115 | 0.0025 | -48 | HUVEC | P | H |  | Endothelial | E | Umbilical cord | 48 | Alamar blue | Alamar blue | cell metabolic activity | 82.91498 | N | Y | N | 2014 | 74 | 10.1007/s11051-013-2229-6
SiO2 | I |  | 115 | 2.5e-06 | -48 | HUVEC | P | H |  | Endothelial | E | Umbilical cord | 96 | Alamar blue | Alamar blue | cell metabolic activity | 104.2915 | N | Y | N | 2014 | 74 | 10.1007/s11051-013-2229-6
SiO2 | I |  | 115 | 2.5e-05 | -48 | HUVEC | P | H |  | Endothelial | E | Umbilical cord | 96 | Alamar blue | Alamar blue | cell metabolic activity | 101.7004 | N | Y | N | 2014 | 74 | 10.1007/s11051-013-2229-6
SiO2 | I |  | 115 | 0.00025 | -48 | HUVEC | P | H |  | Endothelial | E | Umbilical cord | 96 | Alamar blue | Alamar blue | cell metabolic activity | 86.15385 | N | Y | N | 2014 | 74 | 10.1007/s11051-013-2229-6
SiO2 | I |  | 115 | 0.0025 | -48 | HUVEC | P | H |  | Endothelial | E | Umbilical cord | 96 | Alamar blue | Alamar blue | cell metabolic activity | 75.789474 | N | Y | N | 2014 | 74 | 10.1007/s11051-013-2229-6
SiO2 | I |  | 115 | 0.0025 | -48 | HUVEC | P | H |  | Endothelial | E | Umbilical cord | 96 | LDH | LDH activity assay kit | LDH leakage | 99.8255736 | N | Y | N | 2014 | 74 | 10.1007/s11051-013-2229-6
SiO2 | I | CTAB | 386.9 | 4.029428e-08 | -35.9 | PC12 | L | A | Rat | Irregular | A | Adrenal gland | 12 | MTT | tetrazolium salt | cell metabolic activity | 113.478264 | N | N | N | 2015 | 75 | 10.3109/15376516.2015.1070229
SiO2 | I | CTAB | 386.9 | 8.058856e-08 | -35.9 | PC12 | L | A | Rat | Irregular | A | Adrenal gland | 12 | MTT | tetrazolium salt | cell metabolic activity | 97.17391 | N | N | N | 2015 | 75 | 10.3109/15376516.2015.1070229
SiO2 | I | CTAB | 386.9 | 1.611771e-07 | -35.9 | PC12 | L | A | Rat | Irregular | A | Adrenal gland | 12 | MTT | tetrazolium salt | cell metabolic activity | 108.26087 | N | N | N | 2015 | 75 | 10.3109/15376516.2015.1070229
SiO2 | I | CTAB | 386.9 | 3.223542e-07 | -35.9 | PC12 | L | A | Rat | Irregular | A | Adrenal gland | 12 | MTT | tetrazolium salt | cell metabolic activity | 97.82609 | N | N | N | 2015 | 75 | 10.3109/15376516.2015.1070229
SiO2 | I | CTAB | 386.9 | 6.447085e-07 | -35.9 | PC12 | L | A | Rat | Irregular | A | Adrenal gland | 12 | MTT | tetrazolium salt | cell metabolic activity | 98.478264 | N | N | N | 2015 | 75 | 10.3109/15376516.2015.1070229
SiO2 | I | CTAB | 386.9 | 1.291483e-06 | -35.9 | PC12 | L | A | Rat | Irregular | A | Adrenal gland | 12 | MTT | tetrazolium salt | cell metabolic activity | 100.434784 | N | N | N | 2015 | 75 | 10.3109/15376516.2015.1070229
SiO2 | I | CTAB | 386.9 | 2.582967e-06 | -35.9 | PC12 | L | A | Rat | Irregular | A | Adrenal gland | 12 | MTT | tetrazolium salt | cell metabolic activity | 95.86957 | N | N | N | 2015 | 75 | 10.3109/15376516.2015.1070229
SiO2 | I | CTAB | 386.9 | 5.165933e-06 | -35.9 | PC12 | L | A | Rat | Irregular | A | Adrenal gland | 12 | MTT | tetrazolium salt | cell metabolic activity | 79.565216 | N | N | N | 2015 | 75 | 10.3109/15376516.2015.1070229
SiO2 | I | CTAB | 386.9 | 1.033187e-05 | -35.9 | PC12 | L | A | Rat | Irregular | A | Adrenal gland | 12 | MTT | tetrazolium salt | cell metabolic activity | 94.565216 | N | N | N | 2015 | 75 | 10.3109/15376516.2015.1070229
SiO2 | I | CTAB | 386.9 | 2.066373e-05 | -35.9 | PC12 | L | A | Rat | Irregular | A | Adrenal gland | 12 | MTT | tetrazolium salt | cell metabolic activity | 79.565216 | N | N | N | 2015 | 75 | 10.3109/15376516.2015.1070229
SiO2 | I | CTAB | 386.9 | 4.029428e-08 | -35.9 | PC12 | L | A | Rat | Irregular | A | Adrenal gland | 24 | MTT | tetrazolium salt | cell metabolic activity | 105.26316 | N | N | N | 2015 | 75 | 10.3109/15376516.2015.1070229
SiO2 | I | CTAB | 386.9 | 8.058856e-08 | -35.9 | PC12 | L | A | Rat | Irregular | A | Adrenal gland | 24 | MTT | tetrazolium salt | cell metabolic activity | 120.70175 | N | N | N | 2015 | 75 | 10.3109/15376516.2015.1070229
SiO2 | I | CTAB | 386.9 | 1.611771e-07 | -35.9 | PC12 | L | A | Rat | Irregular | A | Adrenal gland | 24 | MTT | tetrazolium salt | cell metabolic activity | 117.192986 | N | N | N | 2015 | 75 | 10.3109/15376516.2015.1070229
SiO2 | I | CTAB | 386.9 | 3.223542e-07 | -35.9 | PC12 | L | A | Rat | Irregular | A | Adrenal gland | 24 | MTT | tetrazolium salt | cell metabolic activity | 105.96491 | N | N | N | 2015 | 75 | 10.3109/15376516.2015.1070229
SiO2 | I | CTAB | 386.9 | 6.447085e-07 | -35.9 | PC12 | L | A | Rat | Irregular | A | Adrenal gland | 24 | MTT | tetrazolium salt | cell metabolic activity | 84.91228 | N | N | N | 2015 | 75 | 10.3109/15376516.2015.1070229
SiO2 | I | CTAB | 386.9 | 1.291483e-06 | -35.9 | PC12 | L | A | Rat | Irregular | A | Adrenal gland | 24 | MTT | tetrazolium salt | cell metabolic activity | 95.4386 | N | N | N | 2015 | 75 | 10.3109/15376516.2015.1070229
SiO2 | I | CTAB | 386.9 | 2.582967e-06 | -35.9 | PC12 | L | A | Rat | Irregular | A | Adrenal gland | 24 | MTT | tetrazolium salt | cell metabolic activity | 94.03509 | N | N | N | 2015 | 75 | 10.3109/15376516.2015.1070229
SiO2 | I | CTAB | 386.9 | 5.165933e-06 | -35.9 | PC12 | L | A | Rat | Irregular | A | Adrenal gland | 24 | MTT | tetrazolium salt | cell metabolic activity | 103.85965 | N | N | N | 2015 | 75 | 10.3109/15376516.2015.1070229
SiO2 | I | CTAB | 386.9 | 1.033187e-05 | -35.9 | PC12 | L | A | Rat | Irregular | A | Adrenal gland | 24 | MTT | tetrazolium salt | cell metabolic activity | 79.29825 | N | N | N | 2015 | 75 | 10.3109/15376516.2015.1070229
SiO2 | I | CTAB | 386.9 | 2.066373e-05 | -35.9 | PC12 | L | A | Rat | Irregular | A | Adrenal gland | 24 | MTT | tetrazolium salt | cell metabolic activity | 63.85965 | N | N | N | 2015 | 75 | 10.3109/15376516.2015.1070229
SiO2 | I | Phosphonate | 375.4 | 4.4112e-08 | -26.8 | PC12 | L | A | Rat | Irregular | A | Adrenal gland | 12 | MTT | tetrazolium salt | cell metabolic activity | 97.82609 | N | N | N | 2015 | 75 | 10.3109/15376516.2015.1070229
SiO2 | I | Phosphonate | 375.4 | 8.8224e-08 | -26.8 | PC12 | L | A | Rat | Irregular | A | Adrenal gland | 12 | MTT | tetrazolium salt | cell metabolic activity | 95.21739 | N | N | N | 2015 | 75 | 10.3109/15376516.2015.1070229
SiO2 | I | Phosphonate | 375.4 | 1.76448e-07 | -26.8 | PC12 | L | A | Rat | Irregular | A | Adrenal gland | 12 | MTT | tetrazolium salt | cell metabolic activity | 89.347824 | N | N | N | 2015 | 75 | 10.3109/15376516.2015.1070229
SiO2 | I | Phosphonate | 375.4 | 3.52896e-07 | -26.8 | PC12 | L | A | Rat | Irregular | A | Adrenal gland | 12 | MTT | tetrazolium salt | cell metabolic activity | 106.304344 | N | N | N | 2015 | 75 | 10.3109/15376516.2015.1070229
SiO2 | I | Phosphonate | 375.4 | 7.05792e-07 | -26.8 | PC12 | L | A | Rat | Irregular | A | Adrenal gland | 12 | MTT | tetrazolium salt | cell metabolic activity | 95.21739 | N | N | N | 2015 | 75 | 10.3109/15376516.2015.1070229
SiO2 | I | Phosphonate | 375.4 | 1.413846e-06 | -26.8 | PC12 | L | A | Rat | Irregular | A | Adrenal gland | 12 | MTT | tetrazolium salt | cell metabolic activity | 96.521736 | N | N | N | 2015 | 75 | 10.3109/15376516.2015.1070229
SiO2 | I | Phosphonate | 375.4 | 2.827692e-06 | -26.8 | PC12 | L | A | Rat | Irregular | A | Adrenal gland | 12 | MTT | tetrazolium salt | cell metabolic activity | 93.91304 | N | N | N | 2015 | 75 | 10.3109/15376516.2015.1070229
SiO2 | I | Phosphonate | 375.4 | 5.655385e-06 | -26.8 | PC12 | L | A | Rat | Irregular | A | Adrenal gland | 12 | MTT | tetrazolium salt | cell metabolic activity | 72.391304 | N | N | N | 2015 | 75 | 10.3109/15376516.2015.1070229
SiO2 | I | Phosphonate | 375.4 | 1.131077e-05 | -26.8 | PC12 | L | A | Rat | Irregular | A | Adrenal gland | 12 | MTT | tetrazolium salt | cell metabolic activity | 71.08696 | N | N | N | 2015 | 75 | 10.3109/15376516.2015.1070229
SiO2 | I | Phosphonate | 375.4 | 2.262154e-05 | -26.8 | PC12 | L | A | Rat | Irregular | A | Adrenal gland | 12 | MTT | tetrazolium salt | cell metabolic activity | 71.73913 | N | N | N | 2015 | 75 | 10.3109/15376516.2015.1070229
SiO2 | I | Phosphonate | 375.4 | 4.4112e-08 | -26.8 | PC12 | L | A | Rat | Irregular | A | Adrenal gland | 24 | MTT | tetrazolium salt | cell metabolic activity | 103.1579 | N | N | N | 2015 | 75 | 10.3109/15376516.2015.1070229
SiO2 | I | Phosphonate | 375.4 | 8.8224e-08 | -26.8 | PC12 | L | A | Rat | Irregular | A | Adrenal gland | 24 | MTT | tetrazolium salt | cell metabolic activity | 96.14035 | N | N | N | 2015 | 75 | 10.3109/15376516.2015.1070229
SiO2 | I | Phosphonate | 375.4 | 1.76448e-07 | -26.8 | PC12 | L | A | Rat | Irregular | A | Adrenal gland | 24 | MTT | tetrazolium salt | cell metabolic activity | 110.17544 | N | N | N | 2015 | 75 | 10.3109/15376516.2015.1070229
SiO2 | I | Phosphonate | 375.4 | 3.52896e-07 | -26.8 | PC12 | L | A | Rat | Irregular | A | Adrenal gland | 24 | MTT | tetrazolium salt | cell metabolic activity | 122.10526 | N | N | N | 2015 | 75 | 10.3109/15376516.2015.1070229
SiO2 | I | Phosphonate | 375.4 | 7.05792e-07 | -26.8 | PC12 | L | A | Rat | Irregular | A | Adrenal gland | 24 | MTT | tetrazolium salt | cell metabolic activity | 103.85965 | N | N | N | 2015 | 75 | 10.3109/15376516.2015.1070229
SiO2 | I | Phosphonate | 375.4 | 1.413846e-06 | -26.8 | PC12 | L | A | Rat | Irregular | A | Adrenal gland | 24 | MTT | tetrazolium salt | cell metabolic activity | 118.59649 | N | N | N | 2015 | 75 | 10.3109/15376516.2015.1070229
SiO2 | I | Phosphonate | 375.4 | 2.827692e-06 | -26.8 | PC12 | L | A | Rat | Irregular | A | Adrenal gland | 24 | MTT | tetrazolium salt | cell metabolic activity | 94.03509 | N | N | N | 2015 | 75 | 10.3109/15376516.2015.1070229
SiO2 | I | Phosphonate | 375.4 | 5.655385e-06 | -26.8 | PC12 | L | A | Rat | Irregular | A | Adrenal gland | 24 | MTT | tetrazolium salt | cell metabolic activity | 102.45614 | N | N | N | 2015 | 75 | 10.3109/15376516.2015.1070229
SiO2 | I | Phosphonate | 375.4 | 1.131077e-05 | -26.8 | PC12 | L | A | Rat | Irregular | A | Adrenal gland | 24 | MTT | tetrazolium salt | cell metabolic activity | 105.96491 | N | N | N | 2015 | 75 | 10.3109/15376516.2015.1070229
SiO2 | I | Phosphonate | 375.4 | 2.262154e-05 | -26.8 | PC12 | L | A | Rat | Irregular | A | Adrenal gland | 24 | MTT | tetrazolium salt | cell metabolic activity | 80 | N | N | N | 2015 | 75 | 10.3109/15376516.2015.1070229
SiO2 | I | NH2 | 437 | 2.796374e-08 | 21.7 | PC12 | L | A | Rat | Irregular | A | Adrenal gland | 12 | MTT | tetrazolium salt | cell metabolic activity | 120 | N | N | N | 2015 | 75 | 10.3109/15376516.2015.1070229
SiO2 | I | NH2 | 437 | 5.592748e-08 | 21.7 | PC12 | L | A | Rat | Irregular | A | Adrenal gland | 12 | MTT | tetrazolium salt | cell metabolic activity | 119.347824 | N | N | N | 2015 | 75 | 10.3109/15376516.2015.1070229
SiO2 | I | NH2 | 437 | 1.11855e-07 | 21.7 | PC12 | L | A | Rat | Irregular | A | Adrenal gland | 12 | MTT | tetrazolium salt | cell metabolic activity | 108.91304 | N | N | N | 2015 | 75 | 10.3109/15376516.2015.1070229
SiO2 | I | NH2 | 437 | 2.237099e-07 | 21.7 | PC12 | L | A | Rat | Irregular | A | Adrenal gland | 12 | MTT | tetrazolium salt | cell metabolic activity | 111.521736 | N | N | N | 2015 | 75 | 10.3109/15376516.2015.1070229
SiO2 | I | NH2 | 437 | 4.474198e-07 | 21.7 | PC12 | L | A | Rat | Irregular | A | Adrenal gland | 12 | MTT | tetrazolium salt | cell metabolic activity | 114.13043 | N | N | N | 2015 | 75 | 10.3109/15376516.2015.1070229
SiO2 | I | NH2 | 437 | 8.962737e-07 | 21.7 | PC12 | L | A | Rat | Irregular | A | Adrenal gland | 12 | MTT | tetrazolium salt | cell metabolic activity | 116.08696 | N | N | N | 2015 | 75 | 10.3109/15376516.2015.1070229
SiO2 | I | NH2 | 437 | 1.792547e-06 | 21.7 | PC12 | L | A | Rat | Irregular | A | Adrenal gland | 12 | MTT | tetrazolium salt | cell metabolic activity | 106.95652 | N | N | N | 2015 | 75 | 10.3109/15376516.2015.1070229
SiO2 | I | NH2 | 437 | 3.585095e-06 | 21.7 | PC12 | L | A | Rat | Irregular | A | Adrenal gland | 12 | MTT | tetrazolium salt | cell metabolic activity | 74.347824 | N | N | N | 2015 | 75 | 10.3109/15376516.2015.1070229
SiO2 | I | NH2 | 437 | 7.17019e-06 | 21.7 | PC12 | L | A | Rat | Irregular | A | Adrenal gland | 12 | MTT | tetrazolium salt | cell metabolic activity | 93.91304 | N | N | N | 2015 | 75 | 10.3109/15376516.2015.1070229
SiO2 | I | NH2 | 437 | 1.434038e-05 | 21.7 | PC12 | L | A | Rat | Irregular | A | Adrenal gland | 12 | MTT | tetrazolium salt | cell metabolic activity | 76.95652 | N | N | N | 2015 | 75 | 10.3109/15376516.2015.1070229
SiO2 | I | NH2 | 437 | 2.796374e-08 | 21.7 | PC12 | L | A | Rat | Irregular | A | Adrenal gland | 24 | MTT | tetrazolium salt | cell metabolic activity | 103.85965 | N | N | N | 2015 | 75 | 10.3109/15376516.2015.1070229
SiO2 | I | NH2 | 437 | 5.592748e-08 | 21.7 | PC12 | L | A | Rat | Irregular | A | Adrenal gland | 24 | MTT | tetrazolium salt | cell metabolic activity | 103.1579 | N | N | N | 2015 | 75 | 10.3109/15376516.2015.1070229
SiO2 | I | NH2 | 437 | 1.11855e-07 | 21.7 | PC12 | L | A | Rat | Irregular | A | Adrenal gland | 24 | MTT | tetrazolium salt | cell metabolic activity | 101.052635 | N | N | N | 2015 | 75 | 10.3109/15376516.2015.1070229
SiO2 | I | NH2 | 437 | 2.237099e-07 | 21.7 | PC12 | L | A | Rat | Irregular | A | Adrenal gland | 24 | MTT | tetrazolium salt | cell metabolic activity | 94.03509 | N | N | N | 2015 | 75 | 10.3109/15376516.2015.1070229
SiO2 | I | NH2 | 437 | 4.474198e-07 | 21.7 | PC12 | L | A | Rat | Irregular | A | Adrenal gland | 24 | MTT | tetrazolium salt | cell metabolic activity | 89.82456 | N | N | N | 2015 | 75 | 10.3109/15376516.2015.1070229
SiO2 | I | NH2 | 437 | 8.962737e-07 | 21.7 | PC12 | L | A | Rat | Irregular | A | Adrenal gland | 24 | MTT | tetrazolium salt | cell metabolic activity | 90.52631 | N | N | N | 2015 | 75 | 10.3109/15376516.2015.1070229
SiO2 | I | NH2 | 437 | 1.792547e-06 | 21.7 | PC12 | L | A | Rat | Irregular | A | Adrenal gland | 24 | MTT | tetrazolium salt | cell metabolic activity | 100.350876 | N | N | N | 2015 | 75 | 10.3109/15376516.2015.1070229
SiO2 | I | NH2 | 437 | 3.585095e-06 | 21.7 | PC12 | L | A | Rat | Irregular | A | Adrenal gland | 24 | MTT | tetrazolium salt | cell metabolic activity | 96.14035 | N | N | N | 2015 | 75 | 10.3109/15376516.2015.1070229
SiO2 | I | NH2 | 437 | 7.17019e-06 | 21.7 | PC12 | L | A | Rat | Irregular | A | Adrenal gland | 24 | MTT | tetrazolium salt | cell metabolic activity | 103.85965 | N | N | N | 2015 | 75 | 10.3109/15376516.2015.1070229
SiO2 | I | NH2 | 437 | 1.434038e-05 | 21.7 | PC12 | L | A | Rat | Irregular | A | Adrenal gland | 24 | MTT | tetrazolium salt | cell metabolic activity | 85.61404 | N | N | N | 2015 | 75 | 10.3109/15376516.2015.1070229
Au | I | PEG-OCH3 | 40 | 7.694581e-05 |  | SVEC4­10 | L | A | Mouse | Endothelial | A | axillary lymph node | 24 | ATPLite | luciferase | ATP content | 44.333332 | N | N | N | 2015 | 76 | 10.3762/bjnano.6.28
Au | I | PEG-OCH3 | 40 | 7.694581e-05 |  | SVEC4­10 | L | A | Mouse | Endothelial | A | axillary lymph node | 72 | ATPLite | luciferase | ATP content | 75.09091 | N | N | N | 2015 | 76 | 10.3762/bjnano.6.28
Au | I | PEG-OCH3 | 40 | 7.694581e-05 |  | SVEC4­10 | L | A | Mouse | Endothelial | A | axillary lymph node | 24 | ATPLite | luciferase | ATP content | 25.242424 | N | N | N | 2015 | 76 | 10.3762/bjnano.6.28
Au | I | PEG-OCH3 | 40 | 7.694581e-05 |  | SVEC4­10 | L | A | Mouse | Endothelial | A | axillary lymph node | 72 | ATPLite | luciferase | ATP content | 45.81818 | N | N | N | 2015 | 76 | 10.3762/bjnano.6.28
Au | I | PEG-COOH | 40 | 7.694581e-05 |  | SVEC4­10 | L | A | Mouse | Endothelial | A | axillary lymph node | 24 | ATPLite | luciferase | ATP content | 27.787878 | N | N | N | 2015 | 76 | 10.3762/bjnano.6.28
Au | I | PEG-COOH | 40 | 7.694581e-05 |  | SVEC4­10 | L | A | Mouse | Endothelial | A | axillary lymph node | 72 | ATPLite | luciferase | ATP content | 5.090909 | N | N | N | 2015 | 76 | 10.3762/bjnano.6.28
Au | I | PEG-COOH | 40 | 7.694581e-05 |  | SVEC4­10 | L | A | Mouse | Endothelial | A | axillary lymph node | 24 | ATPLite | luciferase | ATP content | 27.787878 | N | N | N | 2015 | 76 | 10.3762/bjnano.6.28
Au | I | PEG-COOH | 40 | 7.694581e-05 |  | SVEC4­10 | L | A | Mouse | Endothelial | A | axillary lymph node | 72 | ATPLite | luciferase | ATP content | 42 | N | N | N | 2015 | 76 | 10.3762/bjnano.6.28
Au | I | PEG-NH2 | 40 | 7.694581e-05 |  | SVEC4­10 | L | A | Mouse | Endothelial | A | axillary lymph node | 24 | ATPLite | luciferase | ATP content | 43.060608 | N | N | N | 2015 | 76 | 10.3762/bjnano.6.28
Au | I | PEG-NH2 | 40 | 7.694581e-05 |  | SVEC4­10 | L | A | Mouse | Endothelial | A | axillary lymph node | 72 | ATPLite | luciferase | ATP content | 98 | N | N | N | 2015 | 76 | 10.3762/bjnano.6.28
Au | I | PEG-NH2 | 40 | 7.694581e-05 |  | SVEC4­10 | L | A | Mouse | Endothelial | A | axillary lymph node | 24 | ATPLite | luciferase | ATP content | 23.969696 | N | N | N | 2015 | 76 | 10.3762/bjnano.6.28
Au | I | PEG-NH2 | 40 | 7.694581e-05 |  | SVEC4­10 | L | A | Mouse | Endothelial | A | axillary lymph node | 72 | ATPLite | luciferase | ATP content | 47.090908 | N | N | N | 2015 | 76 | 10.3762/bjnano.6.28
Au | I | PVP | 21.2 | 50 |  | A549 | L | H |  | Epithelial | A | Lung | 24 | MTT | tetrazolium salt | cell metabolic activity | 98.4 | N | N | N | 2009 | 77 | 10.1186/1743-8977-6-18
Au | I | PVP | 21.2 | 50 |  | A549 | L | H |  | Epithelial | A | Lung | 48 | MTT | tetrazolium salt | cell metabolic activity | 98.666664 | N | N | N | 2009 | 77 | 10.1186/1743-8977-6-18
Au | I | PVP | 21.2 | 50 |  | A549 | L | H |  | Epithelial | A | Lung | 72 | MTT | tetrazolium salt | cell metabolic activity | 100.8 | N | N | N | 2009 | 77 | 10.1186/1743-8977-6-18
Au | I | PVP | 21.2 | 100 |  | A549 | L | H |  | Epithelial | A | Lung | 24 | MTT | tetrazolium salt | cell metabolic activity | 96.53333 | N | N | N | 2009 | 77 | 10.1186/1743-8977-6-18
Au | I | PVP | 21.2 | 100 |  | A549 | L | H |  | Epithelial | A | Lung | 48 | MTT | tetrazolium salt | cell metabolic activity | 100.8 | N | N | N | 2009 | 77 | 10.1186/1743-8977-6-18
Au | I | PVP | 21.2 | 100 |  | A549 | L | H |  | Epithelial | A | Lung | 72 | MTT | tetrazolium salt | cell metabolic activity | 97.6 | N | N | N | 2009 | 77 | 10.1186/1743-8977-6-18
Au | I | PVP | 21.2 | 300 |  | A549 | L | H |  | Epithelial | A | Lung | 24 | MTT | tetrazolium salt | cell metabolic activity | 96.53333 | N | N | N | 2009 | 77 | 10.1186/1743-8977-6-18
Au | I | PVP | 21.2 | 300 |  | A549 | L | H |  | Epithelial | A | Lung | 48 | MTT | tetrazolium salt | cell metabolic activity | 93.066666 | N | N | N | 2009 | 77 | 10.1186/1743-8977-6-18
Au | I | PVP | 21.2 | 300 |  | A549 | L | H |  | Epithelial | A | Lung | 72 | MTT | tetrazolium salt | cell metabolic activity | 96.8 | N | N | N | 2009 | 77 | 10.1186/1743-8977-6-18
Au | I | PVP | 21.2 | 700 |  | A549 | L | H |  | Epithelial | A | Lung | 24 | MTT | tetrazolium salt | cell metabolic activity | 99.2 | N | N | N | 2009 | 77 | 10.1186/1743-8977-6-18
Au | I | PVP | 21.2 | 700 |  | A549 | L | H |  | Epithelial | A | Lung | 48 | MTT | tetrazolium salt | cell metabolic activity | 94.4 | N | N | N | 2009 | 77 | 10.1186/1743-8977-6-18
Au | I | PVP | 21.2 | 700 |  | A549 | L | H |  | Epithelial | A | Lung | 72 | MTT | tetrazolium salt | cell metabolic activity | 94.666664 | N | N | N | 2009 | 77 | 10.1186/1743-8977-6-18
Au | I | PVP | 21.2 | 50 |  | NCIH441 | L | H |  | Epithelial | A | Lung | 24 | MTT | tetrazolium salt | cell metabolic activity | 99.688194 | N | N | N | 2009 | 77 | 10.1186/1743-8977-6-18
Au | I | PVP | 21.2 | 50 |  | NCIH441 | L | H |  | Epithelial | A | Lung | 48 | MTT | tetrazolium salt | cell metabolic activity | 99.688194 | N | N | N | 2009 | 77 | 10.1186/1743-8977-6-18
Au | I | PVP | 21.2 | 50 |  | NCIH441 | L | H |  | Epithelial | A | Lung | 72 | MTT | tetrazolium salt | cell metabolic activity | 99.42094 | N | N | N | 2009 | 77 | 10.1186/1743-8977-6-18
Au | I | PVP | 21.2 | 100 |  | NCIH441 | L | H |  | Epithelial | A | Lung | 24 | MTT | tetrazolium salt | cell metabolic activity | 95.412025 | N | N | N | 2009 | 77 | 10.1186/1743-8977-6-18
Au | I | PVP | 21.2 | 100 |  | NCIH441 | L | H |  | Epithelial | A | Lung | 48 | MTT | tetrazolium salt | cell metabolic activity | 98.88641 | N | N | N | 2009 | 77 | 10.1186/1743-8977-6-18
Au | I | PVP | 21.2 | 100 |  | NCIH441 | L | H |  | Epithelial | A | Lung | 72 | MTT | tetrazolium salt | cell metabolic activity | 100.489975 | N | N | N | 2009 | 77 | 10.1186/1743-8977-6-18
Au | I | PVP | 21.2 | 300 |  | NCIH441 | L | H |  | Epithelial | A | Lung | 24 | MTT | tetrazolium salt | cell metabolic activity | 99.15367 | N | N | N | 2009 | 77 | 10.1186/1743-8977-6-18
Au | I | PVP | 21.2 | 300 |  | NCIH441 | L | H |  | Epithelial | A | Lung | 48 | MTT | tetrazolium salt | cell metabolic activity | 99.42094 | N | N | N | 2009 | 77 | 10.1186/1743-8977-6-18
Au | I | PVP | 21.2 | 300 |  | NCIH441 | L | H |  | Epithelial | A | Lung | 72 | MTT | tetrazolium salt | cell metabolic activity | 105.56793 | N | N | N | 2009 | 77 | 10.1186/1743-8977-6-18
Au | I | PVP | 21.2 | 500 |  | NCIH441 | L | H |  | Epithelial | A | Lung | 24 | MTT | tetrazolium salt | cell metabolic activity | 98.88641 | N | N | N | 2009 | 77 | 10.1186/1743-8977-6-18
Au | I | PVP | 21.2 | 500 |  | NCIH441 | L | H |  | Epithelial | A | Lung | 48 | MTT | tetrazolium salt | cell metabolic activity | 100.489975 | N | N | N | 2009 | 77 | 10.1186/1743-8977-6-18
Au | I | PVP | 21.2 | 500 |  | NCIH441 | L | H |  | Epithelial | A | Lung | 72 | MTT | tetrazolium salt | cell metabolic activity | 107.973274 | N | N | N | 2009 | 77 | 10.1186/1743-8977-6-18
Au | I | PVP | 21.2 | 700 |  | NCIH441 | L | H |  | Epithelial | A | Lung | 24 | MTT | tetrazolium salt | cell metabolic activity | 97.817375 | N | N | N | 2009 | 77 | 10.1186/1743-8977-6-18
Au | I | PVP | 21.2 | 700 |  | NCIH441 | L | H |  | Epithelial | A | Lung | 48 | MTT | tetrazolium salt | cell metabolic activity | 100.489975 | N | N | N | 2009 | 77 | 10.1186/1743-8977-6-18
Au | I | PVP | 21.2 | 700 |  | NCIH441 | L | H |  | Epithelial | A | Lung | 72 | MTT | tetrazolium salt | cell metabolic activity | 105.56793 | N | N | N | 2009 | 77 | 10.1186/1743-8977-6-18
Au | I | Citrate and PVP | 27.17 | 50 |  | A549 | L | H |  | Epithelial | A | Lung | 24 | MTT | tetrazolium salt | cell metabolic activity | 95.94655 | N | N | N | 2009 | 77 | 10.1186/1743-8977-6-18
Au | I | Citrate and PVP | 27.17 | 50 |  | A549 | L | H |  | Epithelial | A | Lung | 48 | MTT | tetrazolium salt | cell metabolic activity | 95.67929 | N | N | N | 2009 | 77 | 10.1186/1743-8977-6-18
Au | I | Citrate and PVP | 27.17 | 50 |  | A549 | L | H |  | Epithelial | A | Lung | 72 | MTT | tetrazolium salt | cell metabolic activity | 95.412025 | N | N | N | 2009 | 77 | 10.1186/1743-8977-6-18
Au | I | Citrate and PVP | 27.17 | 100 |  | A549 | L | H |  | Epithelial | A | Lung | 24 | MTT | tetrazolium salt | cell metabolic activity | 97.55011 | N | N | N | 2009 | 77 | 10.1186/1743-8977-6-18
Au | I | Citrate and PVP | 27.17 | 100 |  | A549 | L | H |  | Epithelial | A | Lung | 48 | MTT | tetrazolium salt | cell metabolic activity | 98.88641 | N | N | N | 2009 | 77 | 10.1186/1743-8977-6-18
Au | I | Citrate and PVP | 27.17 | 100 |  | A549 | L | H |  | Epithelial | A | Lung | 72 | MTT | tetrazolium salt | cell metabolic activity | 91.67038 | N | N | N | 2009 | 77 | 10.1186/1743-8977-6-18
Au | I | Citrate and PVP | 27.17 | 300 |  | A549 | L | H |  | Epithelial | A | Lung | 24 | MTT | tetrazolium salt | cell metabolic activity | 97.817375 | N | N | N | 2009 | 77 | 10.1186/1743-8977-6-18
Au | I | Citrate and PVP | 27.17 | 300 |  | A549 | L | H |  | Epithelial | A | Lung | 48 | MTT | tetrazolium salt | cell metabolic activity | 98.35189 | N | N | N | 2009 | 77 | 10.1186/1743-8977-6-18
Au | I | Citrate and PVP | 27.17 | 300 |  | A549 | L | H |  | Epithelial | A | Lung | 72 | MTT | tetrazolium salt | cell metabolic activity | 94.07572 | N | N | N | 2009 | 77 | 10.1186/1743-8977-6-18
Au | I | Citrate and PVP | 27.17 | 500 |  | A549 | L | H |  | Epithelial | A | Lung | 24 | MTT | tetrazolium salt | cell metabolic activity | 94.34299 | N | N | N | 2009 | 77 | 10.1186/1743-8977-6-18
Au | I | Citrate and PVP | 27.17 | 500 |  | A549 | L | H |  | Epithelial | A | Lung | 48 | MTT | tetrazolium salt | cell metabolic activity | 88.730515 | N | N | N | 2009 | 77 | 10.1186/1743-8977-6-18
Au | I | Citrate and PVP | 27.17 | 500 |  | A549 | L | H |  | Epithelial | A | Lung | 72 | MTT | tetrazolium salt | cell metabolic activity | 81.78174 | N | N | N | 2009 | 77 | 10.1186/1743-8977-6-18
Au | I | Citrate and PVP | 27.17 | 700 |  | A549 | L | H |  | Epithelial | A | Lung | 24 | MTT | tetrazolium salt | cell metabolic activity | 85.523384 | N | N | N | 2009 | 77 | 10.1186/1743-8977-6-18
Au | I | Citrate and PVP | 27.17 | 700 |  | A549 | L | H |  | Epithelial | A | Lung | 48 | MTT | tetrazolium salt | cell metabolic activity | 79.643654 | N | N | N | 2009 | 77 | 10.1186/1743-8977-6-18
Au | I | Citrate and PVP | 27.17 | 700 |  | A549 | L | H |  | Epithelial | A | Lung | 72 | MTT | tetrazolium salt | cell metabolic activity | 63.340755 | N | N | N | 2009 | 77 | 10.1186/1743-8977-6-18
Au | I | Citrate and PVP | 27.17 | 50 |  | NCIH441 | L | H |  | Epithelial | A | Lung | 24 | MTT | tetrazolium salt | cell metabolic activity | 99.42094 | N | N | N | 2009 | 77 | 10.1186/1743-8977-6-18
Au | I | Citrate and PVP | 27.17 | 50 |  | NCIH441 | L | H |  | Epithelial | A | Lung | 48 | MTT | tetrazolium salt | cell metabolic activity | 101.82628 | N | N | N | 2009 | 77 | 10.1186/1743-8977-6-18
Au | I | Citrate and PVP | 27.17 | 50 |  | NCIH441 | L | H |  | Epithelial | A | Lung | 72 | MTT | tetrazolium salt | cell metabolic activity | 101.0245 | N | N | N | 2009 | 77 | 10.1186/1743-8977-6-18
Au | I | Citrate and PVP | 27.17 | 100 |  | NCIH441 | L | H |  | Epithelial | A | Lung | 24 | MTT | tetrazolium salt | cell metabolic activity | 100.22272 | N | N | N | 2009 | 77 | 10.1186/1743-8977-6-18
Au | I | Citrate and PVP | 27.17 | 100 |  | NCIH441 | L | H |  | Epithelial | A | Lung | 48 | MTT | tetrazolium salt | cell metabolic activity | 103.42985 | N | N | N | 2009 | 77 | 10.1186/1743-8977-6-18
Au | I | Citrate and PVP | 27.17 | 100 |  | NCIH441 | L | H |  | Epithelial | A | Lung | 72 | MTT | tetrazolium salt | cell metabolic activity | 102.62806 | N | N | N | 2009 | 77 | 10.1186/1743-8977-6-18
Au | I | Citrate and PVP | 27.17 | 300 |  | NCIH441 | L | H |  | Epithelial | A | Lung | 24 | MTT | tetrazolium salt | cell metabolic activity | 102.62806 | N | N | N | 2009 | 77 | 10.1186/1743-8977-6-18
Au | I | Citrate and PVP | 27.17 | 300 |  | NCIH441 | L | H |  | Epithelial | A | Lung | 48 | MTT | tetrazolium salt | cell metabolic activity | 101.55902 | N | N | N | 2009 | 77 | 10.1186/1743-8977-6-18
Au | I | Citrate and PVP | 27.17 | 300 |  | NCIH441 | L | H |  | Epithelial | A | Lung | 72 | MTT | tetrazolium salt | cell metabolic activity | 101.55902 | N | N | N | 2009 | 77 | 10.1186/1743-8977-6-18
Au | I | Citrate and PVP | 27.17 | 500 |  | NCIH441 | L | H |  | Epithelial | A | Lung | 24 | MTT | tetrazolium salt | cell metabolic activity | 101.0245 | N | N | N | 2009 | 77 | 10.1186/1743-8977-6-18
Au | I | Citrate and PVP | 27.17 | 500 |  | NCIH441 | L | H |  | Epithelial | A | Lung | 48 | MTT | tetrazolium salt | cell metabolic activity | 102.895325 | N | N | N | 2009 | 77 | 10.1186/1743-8977-6-18
Au | I | Citrate and PVP | 27.17 | 500 |  | NCIH441 | L | H |  | Epithelial | A | Lung | 72 | MTT | tetrazolium salt | cell metabolic activity | 99.95546 | N | N | N | 2009 | 77 | 10.1186/1743-8977-6-18
Au | I | Citrate and PVP | 27.17 | 700 |  | NCIH441 | L | H |  | Epithelial | A | Lung | 24 | MTT | tetrazolium salt | cell metabolic activity | 98.35189 | N | N | N | 2009 | 77 | 10.1186/1743-8977-6-18
Au | I | Citrate and PVP | 27.17 | 700 |  | NCIH441 | L | H |  | Epithelial | A | Lung | 48 | MTT | tetrazolium salt | cell metabolic activity | 92.47216 | N | N | N | 2009 | 77 | 10.1186/1743-8977-6-18
Au | I | Citrate and PVP | 27.17 | 700 |  | NCIH441 | L | H |  | Epithelial | A | Lung | 72 | MTT | tetrazolium salt | cell metabolic activity | 90.06682 | N | N | N | 2009 | 77 | 10.1186/1743-8977-6-18
Au | I | Citrate and PVP | 28.18 | 50 |  | A549 | L | H |  | Epithelial | A | Lung | 24 | MTT | tetrazolium salt | cell metabolic activity | 98.35189 | N | N | N | 2009 | 77 | 10.1186/1743-8977-6-18
Au | I | Citrate and PVP | 28.18 | 50 |  | A549 | L | H |  | Epithelial | A | Lung | 48 | MTT | tetrazolium salt | cell metabolic activity | 100.22272 | N | N | N | 2009 | 77 | 10.1186/1743-8977-6-18
Au | I | Citrate and PVP | 28.18 | 50 |  | A549 | L | H |  | Epithelial | A | Lung | 72 | MTT | tetrazolium salt | cell metabolic activity | 96.213806 | N | N | N | 2009 | 77 | 10.1186/1743-8977-6-18
Au | I | Citrate and PVP | 28.18 | 100 |  | A549 | L | H |  | Epithelial | A | Lung | 24 | MTT | tetrazolium salt | cell metabolic activity | 97.55011 | N | N | N | 2009 | 77 | 10.1186/1743-8977-6-18
Au | I | Citrate and PVP | 28.18 | 100 |  | A549 | L | H |  | Epithelial | A | Lung | 48 | MTT | tetrazolium salt | cell metabolic activity | 100.75724 | N | N | N | 2009 | 77 | 10.1186/1743-8977-6-18
Au | I | Citrate and PVP | 28.18 | 100 |  | A549 | L | H |  | Epithelial | A | Lung | 72 | MTT | tetrazolium salt | cell metabolic activity | 94.34299 | N | N | N | 2009 | 77 | 10.1186/1743-8977-6-18
Au | I | Citrate and PVP | 28.18 | 300 |  | A549 | L | H |  | Epithelial | A | Lung | 24 | MTT | tetrazolium salt | cell metabolic activity | 95.67929 | N | N | N | 2009 | 77 | 10.1186/1743-8977-6-18
Au | I | Citrate and PVP | 28.18 | 300 |  | A549 | L | H |  | Epithelial | A | Lung | 48 | MTT | tetrazolium salt | cell metabolic activity | 98.619156 | N | N | N | 2009 | 77 | 10.1186/1743-8977-6-18
Au | I | Citrate and PVP | 28.18 | 300 |  | A549 | L | H |  | Epithelial | A | Lung | 72 | MTT | tetrazolium salt | cell metabolic activity | 94.8775 | N | N | N | 2009 | 77 | 10.1186/1743-8977-6-18
Au | I | Citrate and PVP | 28.18 | 500 |  | A549 | L | H |  | Epithelial | A | Lung | 24 | MTT | tetrazolium salt | cell metabolic activity | 99.688194 | N | N | N | 2009 | 77 | 10.1186/1743-8977-6-18
Au | I | Citrate and PVP | 28.18 | 500 |  | A549 | L | H |  | Epithelial | A | Lung | 48 | MTT | tetrazolium salt | cell metabolic activity | 93.27394 | N | N | N | 2009 | 77 | 10.1186/1743-8977-6-18
Au | I | Citrate and PVP | 28.18 | 500 |  | A549 | L | H |  | Epithelial | A | Lung | 72 | MTT | tetrazolium salt | cell metabolic activity | 89.79955 | N | N | N | 2009 | 77 | 10.1186/1743-8977-6-18
Au | I | Citrate and PVP | 28.18 | 700 |  | A549 | L | H |  | Epithelial | A | Lung | 24 | MTT | tetrazolium salt | cell metabolic activity | 89.532295 | N | N | N | 2009 | 77 | 10.1186/1743-8977-6-18
Au | I | Citrate and PVP | 28.18 | 700 |  | A549 | L | H |  | Epithelial | A | Lung | 48 | MTT | tetrazolium salt | cell metabolic activity | 84.454346 | N | N | N | 2009 | 77 | 10.1186/1743-8977-6-18
Au | I | Citrate and PVP | 28.18 | 700 |  | A549 | L | H |  | Epithelial | A | Lung | 72 | MTT | tetrazolium salt | cell metabolic activity | 71.09132 | N | N | N | 2009 | 77 | 10.1186/1743-8977-6-18
Au | I | Citrate and PVP | 28.18 | 50 |  | NCIH441 | L | H |  | Epithelial | A | Lung | 24 | MTT | tetrazolium salt | cell metabolic activity | 98.88641 | N | N | N | 2009 | 77 | 10.1186/1743-8977-6-18
Au | I | Citrate and PVP | 28.18 | 50 |  | NCIH441 | L | H |  | Epithelial | A | Lung | 48 | MTT | tetrazolium salt | cell metabolic activity | 101.291756 | N | N | N | 2009 | 77 | 10.1186/1743-8977-6-18
Au | I | Citrate and PVP | 28.18 | 50 |  | NCIH441 | L | H |  | Epithelial | A | Lung | 72 | MTT | tetrazolium salt | cell metabolic activity | 100.75724 | N | N | N | 2009 | 77 | 10.1186/1743-8977-6-18
Au | I | Citrate and PVP | 28.18 | 100 |  | NCIH441 | L | H |  | Epithelial | A | Lung | 24 | MTT | tetrazolium salt | cell metabolic activity | 99.95546 | N | N | N | 2009 | 77 | 10.1186/1743-8977-6-18
Au | I | Citrate and PVP | 28.18 | 100 |  | NCIH441 | L | H |  | Epithelial | A | Lung | 48 | MTT | tetrazolium salt | cell metabolic activity | 103.96436 | N | N | N | 2009 | 77 | 10.1186/1743-8977-6-18
Au | I | Citrate and PVP | 28.18 | 100 |  | NCIH441 | L | H |  | Epithelial | A | Lung | 72 | MTT | tetrazolium salt | cell metabolic activity | 99.95546 | N | N | N | 2009 | 77 | 10.1186/1743-8977-6-18
Au | I | Citrate and PVP | 28.18 | 300 |  | NCIH441 | L | H |  | Epithelial | A | Lung | 24 | MTT | tetrazolium salt | cell metabolic activity | 101.291756 | N | N | N | 2009 | 77 | 10.1186/1743-8977-6-18
Au | I | Citrate and PVP | 28.18 | 300 |  | NCIH441 | L | H |  | Epithelial | A | Lung | 48 | MTT | tetrazolium salt | cell metabolic activity | 106.10245 | N | N | N | 2009 | 77 | 10.1186/1743-8977-6-18
Au | I | Citrate and PVP | 28.18 | 300 |  | NCIH441 | L | H |  | Epithelial | A | Lung | 72 | MTT | tetrazolium salt | cell metabolic activity | 102.093544 | N | N | N | 2009 | 77 | 10.1186/1743-8977-6-18
Au | I | Citrate and PVP | 28.18 | 500 |  | NCIH441 | L | H |  | Epithelial | A | Lung | 24 | MTT | tetrazolium salt | cell metabolic activity | 101.82628 | N | N | N | 2009 | 77 | 10.1186/1743-8977-6-18
Au | I | Citrate and PVP | 28.18 | 500 |  | NCIH441 | L | H |  | Epithelial | A | Lung | 48 | MTT | tetrazolium salt | cell metabolic activity | 105.30067 | N | N | N | 2009 | 77 | 10.1186/1743-8977-6-18
Au | I | Citrate and PVP | 28.18 | 500 |  | NCIH441 | L | H |  | Epithelial | A | Lung | 72 | MTT | tetrazolium salt | cell metabolic activity | 104.76614 | N | N | N | 2009 | 77 | 10.1186/1743-8977-6-18
Au | I | Citrate and PVP | 28.18 | 700 |  | NCIH441 | L | H |  | Epithelial | A | Lung | 24 | MTT | tetrazolium salt | cell metabolic activity | 101.82628 | N | N | N | 2009 | 77 | 10.1186/1743-8977-6-18
Au | I | Citrate and PVP | 28.18 | 700 |  | NCIH441 | L | H |  | Epithelial | A | Lung | 48 | MTT | tetrazolium salt | cell metabolic activity | 95.94655 | N | N | N | 2009 | 77 | 10.1186/1743-8977-6-18
Au | I | Citrate and PVP | 28.18 | 700 |  | NCIH441 | L | H |  | Epithelial | A | Lung | 72 | MTT | tetrazolium salt | cell metabolic activity | 97.55011 | N | N | N | 2009 | 77 | 10.1186/1743-8977-6-18
Au | I | Citrate | 21 | 0.0003544997 |  | CHO22 | L | H |  | Epithelial | A | Ovary | 24 | NR | toluylene red | lysosomal uptake | 100.11429 | N | N | N | 2012 | 78 | 10.1155/2012/734398
Au | I | Citrate | 21 | 0.0008862492 |  | CHO22 | L | H |  | Epithelial | A | Ovary | 24 | NR | toluylene red | lysosomal uptake | 99.08572 | N | N | N | 2012 | 78 | 10.1155/2012/734398
Au | I | Citrate | 21 | 0.001417999 |  | CHO22 | L | H |  | Epithelial | A | Ovary | 24 | NR | toluylene red | lysosomal uptake | 92.22857 | N | N | N | 2012 | 78 | 10.1155/2012/734398
Au | I | Citrate | 21 | 0.001949748 |  | CHO22 | L | H |  | Epithelial | A | Ovary | 24 | NR | toluylene red | lysosomal uptake | 87.08572 | N | N | N | 2012 | 78 | 10.1155/2012/734398
Au | I | Citrate | 21 | 0.002481498 |  | CHO22 | L | H |  | Epithelial | A | Ovary | 24 | NR | toluylene red | lysosomal uptake | 79.2 | N | N | N | 2012 | 78 | 10.1155/2012/734398
Au | I | Citrate | 21 | 0.001949748 |  | CHO22 | L | H |  | Epithelial | A | Ovary | 24 | NR | toluylene red | lysosomal uptake | 94.70085 | N | N | N | 2012 | 78 | 10.1155/2012/734398
Au | I | Citrate | 21 | 0.001949748 |  | CHO22 | L | H |  | Epithelial | A | Ovary | 36 | NR | toluylene red | lysosomal uptake | 91.62393 | N | N | N | 2012 | 78 | 10.1155/2012/734398
Au | I | Citrate | 21 | 0.001949748 |  | CHO22 | L | H |  | Epithelial | A | Ovary | 48 | NR | toluylene red | lysosomal uptake | 86.49573 | N | N | N | 2012 | 78 | 10.1155/2012/734398
Au | I | Citrate | 21 | 0.001949748 |  | CHO22 | L | H |  | Epithelial | A | Ovary | 60 | NR | toluylene red | lysosomal uptake | 86.83761 | N | N | N | 2012 | 78 | 10.1155/2012/734398
Au | I | Citrate | 21 | 0.001949748 |  | CHO22 | L | H |  | Epithelial | A | Ovary | 72 | NR | toluylene red | lysosomal uptake | 85.811966 | N | N | N | 2012 | 78 | 10.1155/2012/734398
Au | I | Starch | 21 | 0.0003544997 |  | CHO22 | L | H |  | Epithelial | A | Ovary | 24 | NR | toluylene red | lysosomal uptake | 100.11429 | N | N | N | 2012 | 78 | 10.1155/2012/734398
Au | I | Starch | 21 | 0.0008862492 |  | CHO22 | L | H |  | Epithelial | A | Ovary | 24 | NR | toluylene red | lysosomal uptake | 96 | N | N | N | 2012 | 78 | 10.1155/2012/734398
Au | I | Starch | 21 | 0.001417999 |  | CHO22 | L | H |  | Epithelial | A | Ovary | 24 | NR | toluylene red | lysosomal uptake | 96.34286 | N | N | N | 2012 | 78 | 10.1155/2012/734398
Au | I | Starch | 21 | 0.001949748 |  | CHO22 | L | H |  | Epithelial | A | Ovary | 24 | NR | toluylene red | lysosomal uptake | 90.51428 | N | N | N | 2012 | 78 | 10.1155/2012/734398
Au | I | Starch | 21 | 0.002481498 |  | CHO22 | L | H |  | Epithelial | A | Ovary | 24 | NR | toluylene red | lysosomal uptake | 77.14286 | N | N | N | 2012 | 78 | 10.1155/2012/734398
Au | I | Starch | 21 | 0.001949748 |  | CHO22 | L | H |  | Epithelial | A | Ovary | 24 | NR | toluylene red | lysosomal uptake | 96.75214 | N | N | N | 2012 | 78 | 10.1155/2012/734398
Au | I | Starch | 21 | 0.001949748 |  | CHO22 | L | H |  | Epithelial | A | Ovary | 36 | NR | toluylene red | lysosomal uptake | 96.75214 | N | N | N | 2012 | 78 | 10.1155/2012/734398
Au | I | Starch | 21 | 0.001949748 |  | CHO22 | L | H |  | Epithelial | A | Ovary | 48 | NR | toluylene red | lysosomal uptake | 93.67522 | N | N | N | 2012 | 78 | 10.1155/2012/734398
Au | I | Starch | 21 | 0.001949748 |  | CHO22 | L | H |  | Epithelial | A | Ovary | 60 | NR | toluylene red | lysosomal uptake | 91.28205 | N | N | N | 2012 | 78 | 10.1155/2012/734398
Au | I | Starch | 21 | 0.001949748 |  | CHO22 | L | H |  | Epithelial | A | Ovary | 72 | NR | toluylene red | lysosomal uptake | 89.91453 | N | N | N | 2012 | 78 | 10.1155/2012/734398
Au | I | Gum Arabic | 20 | 0.0004103777 |  | CHO22 | L | H |  | Epithelial | A | Ovary | 24 | NR | toluylene red | lysosomal uptake | 99.77143 | N | N | N | 2012 | 78 | 10.1155/2012/734398
Au | I | Gum Arabic | 20 | 0.001025944 |  | CHO22 | L | H |  | Epithelial | A | Ovary | 24 | NR | toluylene red | lysosomal uptake | 100.457146 | N | N | N | 2012 | 78 | 10.1155/2012/734398
Au | I | Gum Arabic | 20 | 0.001641511 |  | CHO22 | L | H |  | Epithelial | A | Ovary | 24 | NR | toluylene red | lysosomal uptake | 97.71429 | N | N | N | 2012 | 78 | 10.1155/2012/734398
Au | I | Gum Arabic | 20 | 0.002257077 |  | CHO22 | L | H |  | Epithelial | A | Ovary | 24 | NR | toluylene red | lysosomal uptake | 93.942856 | N | N | N | 2012 | 78 | 10.1155/2012/734398
Au | I | Gum Arabic | 20 | 0.002872644 |  | CHO22 | L | H |  | Epithelial | A | Ovary | 24 | NR | toluylene red | lysosomal uptake | 89.14286 | N | N | N | 2012 | 78 | 10.1155/2012/734398
Au | I | Gum Arabic | 20 | 0.002257077 |  | CHO22 | L | H |  | Epithelial | A | Ovary | 24 | NR | toluylene red | lysosomal uptake | 98.80342 | N | N | N | 2012 | 78 | 10.1155/2012/734398
Au | I | Gum Arabic | 20 | 0.002257077 |  | CHO22 | L | H |  | Epithelial | A | Ovary | 36 | NR | toluylene red | lysosomal uptake | 98.80342 | N | N | N | 2012 | 78 | 10.1155/2012/734398
Au | I | Gum Arabic | 20 | 0.002257077 |  | CHO22 | L | H |  | Epithelial | A | Ovary | 48 | NR | toluylene red | lysosomal uptake | 97.77778 | N | N | N | 2012 | 78 | 10.1155/2012/734398
Au | I | Gum Arabic | 20 | 0.002257077 |  | CHO22 | L | H |  | Epithelial | A | Ovary | 60 | NR | toluylene red | lysosomal uptake | 95.726494 | N | N | N | 2012 | 78 | 10.1155/2012/734398
Au | I | Gum Arabic | 20 | 0.002257077 |  | CHO22 | L | H |  | Epithelial | A | Ovary | 72 | NR | toluylene red | lysosomal uptake | 94.70085 | N | N | N | 2012 | 78 | 10.1155/2012/734398
Au | I |  | 20 | 0.001 |  | HEK­293 | L | H |  | Epithelial | E | Kidney | 48 | WST­1 | tetrazolium salt | cell metabolic activity | 100.75949 | N | N | N | 2010 | 79 | 10.2217/nnm.10.85
Au | I |  | 20 | 0.01 |  | HEK­293 | L | H |  | Epithelial | E | Kidney | 48 | WST­1 | tetrazolium salt | cell metabolic activity | 101.51899 | N | N | N | 2010 | 79 | 10.2217/nnm.10.85
Au | I |  | 20 | 0.1 |  | HEK­293 | L | H |  | Epithelial | E | Kidney | 48 | WST­1 | tetrazolium salt | cell metabolic activity | 101.51899 | N | N | N | 2010 | 79 | 10.2217/nnm.10.85
Au | I |  | 20 | 1 |  | HEK­293 | L | H |  | Epithelial | E | Kidney | 48 | WST­1 | tetrazolium salt | cell metabolic activity | 100.25317 | N | N | N | 2010 | 79 | 10.2217/nnm.10.85
Au | I |  | 20 | 10 |  | HEK­293 | L | H |  | Epithelial | E | Kidney | 48 | WST­1 | tetrazolium salt | cell metabolic activity | 94.177216 | N | N | N | 2010 | 79 | 10.2217/nnm.10.85
Au | I |  | 20 | 100 |  | HEK­293 | L | H |  | Epithelial | E | Kidney | 48 | WST­1 | tetrazolium salt | cell metabolic activity | 88.101265 | N | N | N | 2010 | 79 | 10.2217/nnm.10.85
Au | I |  | 20 | 1000 |  | HEK­293 | L | H |  | Epithelial | E | Kidney | 48 | WST­1 | tetrazolium salt | cell metabolic activity | 42.925983 | N | N | N | 2010 | 79 | 10.2217/nnm.10.85
Au | I | Star anise | 35 | 3.828596e-08 |  | A549 | L | H |  | Epithelial | A | Lung | 48 | ApoTox­Glo™ Triplex | Caspase-Glo® 3/7 Reagent | protease activity | 94.210526 | N | N | N | 2015 | 80 | 10.1016/j.ecoenv.2014.03.020
Au | I | Star anise | 35 | 1.531439e-07 |  | A549 | L | H |  | Epithelial | A | Lung | 48 | ApoTox­Glo™ Triplex | Caspase-Glo® 3/7 Reagent | protease activity | 92.63158 | N | N | N | 2015 | 80 | 10.1016/j.ecoenv.2014.03.020
Au | I | Star anise | 35 | 3.062877e-07 |  | A549 | L | H |  | Epithelial | A | Lung | 48 | ApoTox­Glo™ Triplex | Caspase-Glo® 3/7 Reagent | protease activity | 90.52631 | N | N | N | 2015 | 80 | 10.1016/j.ecoenv.2014.03.020
Au | I | Star anise | 35 | 3.828596e-07 |  | A549 | L | H |  | Epithelial | A | Lung | 48 | ApoTox­Glo™ Triplex | Caspase-Glo® 3/7 Reagent | protease activity | 88.42105 | N | N | N | 2015 | 80 | 10.1016/j.ecoenv.2014.03.020
Au | I | Star anise | 35 | 7.657193e-07 |  | A549 | L | H |  | Epithelial | A | Lung | 48 | ApoTox­Glo™ Triplex | Caspase-Glo® 3/7 Reagent | protease activity | 80.52631 | N | N | N | 2015 | 80 | 10.1016/j.ecoenv.2014.03.020
Au | I | Citrate | 35 | 3.828596e-08 |  | A549 | L | H |  | Epithelial | A | Lung | 48 | ApoTox­Glo™ Triplex | Caspase-Glo® 3/7 Reagent | protease activity | 93.68421 | N | N | N | 2015 | 80 | 10.1016/j.ecoenv.2014.03.020
Au | I | Citrate | 35 | 1.531439e-07 |  | A549 | L | H |  | Epithelial | A | Lung | 48 | ApoTox­Glo™ Triplex | Caspase-Glo® 3/7 Reagent | protease activity | 89.47369 | N | N | N | 2015 | 80 | 10.1016/j.ecoenv.2014.03.020
Au | I | Citrate | 35 | 3.062877e-07 |  | A549 | L | H |  | Epithelial | A | Lung | 48 | ApoTox­Glo™ Triplex | Caspase-Glo® 3/7 Reagent | protease activity | 84.210526 | N | N | N | 2015 | 80 | 10.1016/j.ecoenv.2014.03.020
Au | I | Citrate | 35 | 3.828596e-07 |  | A549 | L | H |  | Epithelial | A | Lung | 48 | ApoTox­Glo™ Triplex | Caspase-Glo® 3/7 Reagent | protease activity | 81.57895 | N | N | N | 2015 | 80 | 10.1016/j.ecoenv.2014.03.020
Au | I | Citrate | 35 | 7.657193e-07 |  | A549 | L | H |  | Epithelial | A | Lung | 48 | ApoTox­Glo™ Triplex | Caspase-Glo® 3/7 Reagent | protease activity | 74.73684 | N | N | N | 2015 | 80 | 10.1016/j.ecoenv.2014.03.020
Au | I | Citrate | 35 | 3.828596e-08 |  | A549 | L | H |  | Epithelial | A | Lung | 48 | ApoTox­Glo™ Triplex | Caspase-Glo® 3/7 Reagent | protease activity | 92.63158 | N | N | N | 2015 | 80 | 10.1016/j.ecoenv.2014.03.020
Au | I | Citrate | 35 | 1.531439e-07 |  | A549 | L | H |  | Epithelial | A | Lung | 48 | ApoTox­Glo™ Triplex | Caspase-Glo® 3/7 Reagent | protease activity | 89.47369 | N | N | N | 2015 | 80 | 10.1016/j.ecoenv.2014.03.020
Au | I | Citrate | 35 | 3.062877e-07 |  | A549 | L | H |  | Epithelial | A | Lung | 48 | ApoTox­Glo™ Triplex | Caspase-Glo® 3/7 Reagent | protease activity | 82.10526 | N | N | N | 2015 | 80 | 10.1016/j.ecoenv.2014.03.020
Au | I | Citrate | 35 | 3.828596e-07 |  | A549 | L | H |  | Epithelial | A | Lung | 48 | ApoTox­Glo™ Triplex | Caspase-Glo® 3/7 Reagent | protease activity | 74.73684 | N | N | N | 2015 | 80 | 10.1016/j.ecoenv.2014.03.020
Au | I | Sodium borohydride | 35 | 7.657193e-07 |  | A549 | L | H |  | Epithelial | A | Lung | 48 | ApoTox­Glo™ Triplex | Caspase-Glo® 3/7 Reagent | protease activity | 69.47369 | N | N | N | 2015 | 80 | 10.1016/j.ecoenv.2014.03.020
Au | I |  | 25 | 0.001050567 |  | MDA­MB­231 | L | H |  | Epithelial | A | Breast | 48 | MTT | tetrazolium salt | cell metabolic activity | 62.41379 | N | N | N | 2014 | 81 | 10.1016/j.btre.2014.08.002
Au | I |  | 25 | 0.0005252834 |  | MDA­MB­231 | L | H |  | Epithelial | A | Breast | 48 | MTT | tetrazolium salt | cell metabolic activity | 66.206894 | N | N | N | 2014 | 81 | 10.1016/j.btre.2014.08.002
Au | I |  | 25 | 0.0001050567 |  | MDA­MB­231 | L | H |  | Epithelial | A | Breast | 48 | MTT | tetrazolium salt | cell metabolic activity | 77.586205 | N | N | N | 2014 | 81 | 10.1016/j.btre.2014.08.002
Au | I |  | 25 | 1.050567e-05 |  | MDA­MB­231 | L | H |  | Epithelial | A | Breast | 48 | MTT | tetrazolium salt | cell metabolic activity | 80 | N | N | N | 2014 | 81 | 10.1016/j.btre.2014.08.002
Au | I | PEG | 21.7 | 0.01 | -7.6 | C17.2 | L | A | Mouse | Neuronal | A | Brain | 24 | MTT | tetrazolium salt | cell metabolic activity | 91.451065 | Y | N | Y | 2014 | 82 | 10.1002/ppsc.201300357
Au | I | PEG | 21.7 | 0.02 | -7.6 | C17.2 | L | A | Mouse | Neuronal | A | Brain | 24 | MTT | tetrazolium salt | cell metabolic activity | 93.266335 | Y | N | Y | 2014 | 82 | 10.1002/ppsc.201300357
Au | I | PEG | 21.7 | 0.05 | -7.6 | C17.2 | L | A | Mouse | Neuronal | A | Brain | 24 | MTT | tetrazolium salt | cell metabolic activity | 95.39359 | Y | N | Y | 2014 | 82 | 10.1002/ppsc.201300357
Au | I | PEG | 21.7 | 0.1 | -7.6 | C17.2 | L | A | Mouse | Neuronal | A | Brain | 24 | MTT | tetrazolium salt | cell metabolic activity | 92.55768 | Y | N | Y | 2014 | 82 | 10.1002/ppsc.201300357
Au | I | PEG | 21.7 | 0.2 | -7.6 | C17.2 | L | A | Mouse | Neuronal | A | Brain | 24 | MTT | tetrazolium salt | cell metabolic activity | 88.172 | Y | N | Y | 2014 | 82 | 10.1002/ppsc.201300357
Au | I | PEG | 21.7 | 0.4 | -7.6 | C17.2 | L | A | Mouse | Neuronal | A | Brain | 24 | MTT | tetrazolium salt | cell metabolic activity | 82.23656 | Y | N | Y | 2014 | 82 | 10.1002/ppsc.201300357
Au | I | PEG | 21.7 | 0.8 | -7.6 | C17.2 | L | A | Mouse | Neuronal | A | Brain | 24 | MTT | tetrazolium salt | cell metabolic activity | 71.33922 | Y | N | Y | 2014 | 82 | 10.1002/ppsc.201300357
Au | I | PEG | 21.7 | 0.01 | -7.6 | HUVEC | P | H |  | Endothelial | E | Umbilical cord | 24 | MTT | tetrazolium salt | cell metabolic activity | 95.48146 | Y | N | Y | 2014 | 82 | 10.1002/ppsc.201300357
Au | I | PEG | 21.7 | 0.02 | -7.6 | HUVEC | P | H |  | Endothelial | E | Umbilical cord | 24 | MTT | tetrazolium salt | cell metabolic activity | 96.98729 | Y | N | Y | 2014 | 82 | 10.1002/ppsc.201300357
Au | I | PEG | 21.7 | 0.05 | -7.6 | HUVEC | P | H |  | Endothelial | E | Umbilical cord | 24 | MTT | tetrazolium salt | cell metabolic activity | 94.153275 | Y | N | Y | 2014 | 82 | 10.1002/ppsc.201300357
Au | I | PEG | 21.7 | 0.1 | -7.6 | HUVEC | P | H |  | Endothelial | E | Umbilical cord | 24 | MTT | tetrazolium salt | cell metabolic activity | 91.937515 | Y | N | Y | 2014 | 82 | 10.1002/ppsc.201300357
Au | I | PEG | 21.7 | 0.2 | -7.6 | HUVEC | P | H |  | Endothelial | E | Umbilical cord | 24 | MTT | tetrazolium salt | cell metabolic activity | 85.69136 | Y | N | Y | 2014 | 82 | 10.1002/ppsc.201300357
Au | I | PEG | 21.7 | 0.4 | -7.6 | HUVEC | P | H |  | Endothelial | E | Umbilical cord | 24 | MTT | tetrazolium salt | cell metabolic activity | 72.003944 | Y | N | Y | 2014 | 82 | 10.1002/ppsc.201300357
Au | I | PEG | 21.7 | 0.8 | -7.6 | HUVEC | P | H |  | Endothelial | E | Umbilical cord | 24 | MTT | tetrazolium salt | cell metabolic activity | 53.664707 | Y | N | Y | 2014 | 82 | 10.1002/ppsc.201300357
Au | I | PEG | 21.7 | 0.01 | -7.6 | PC12 | L | A | Rat | Irregular | A | Adrenal gland | 24 | MTT | tetrazolium salt | cell metabolic activity | 96.72178 | Y | N | Y | 2014 | 82 | 10.1002/ppsc.201300357
Au | I | PEG | 21.7 | 0.02 | -7.6 | PC12 | L | A | Rat | Irregular | A | Adrenal gland | 24 | MTT | tetrazolium salt | cell metabolic activity | 96.3684 | Y | N | Y | 2014 | 82 | 10.1002/ppsc.201300357
Au | I | PEG | 21.7 | 0.05 | -7.6 | PC12 | L | A | Rat | Irregular | A | Adrenal gland | 24 | MTT | tetrazolium salt | cell metabolic activity | 94.15264 | Y | N | Y | 2014 | 82 | 10.1002/ppsc.201300357
Au | I | PEG | 21.7 | 0.1 | -7.6 | PC12 | L | A | Rat | Irregular | A | Adrenal gland | 24 | MTT | tetrazolium salt | cell metabolic activity | 92.24696 | Y | N | Y | 2014 | 82 | 10.1002/ppsc.201300357
Au | I | PEG | 21.7 | 0.2 | -7.6 | PC12 | L | A | Rat | Irregular | A | Adrenal gland | 24 | MTT | tetrazolium salt | cell metabolic activity | 95.30382 | Y | N | Y | 2014 | 82 | 10.1002/ppsc.201300357
Au | I | PEG | 21.7 | 0.4 | -7.6 | PC12 | L | A | Rat | Irregular | A | Adrenal gland | 24 | MTT | tetrazolium salt | cell metabolic activity | 84.09704 | Y | N | Y | 2014 | 82 | 10.1002/ppsc.201300357
Au | I | PEG | 21.7 | 0.8 | -7.6 | PC12 | L | A | Rat | Irregular | A | Adrenal gland | 24 | MTT | tetrazolium salt | cell metabolic activity | 77.5408 | Y | N | Y | 2014 | 82 | 10.1002/ppsc.201300357
Ag | I | PEI | 8.5 | 4.922872e-05 |  | HepG2 | L | H |  | Epithelial | A | liver | 24 | NR | toluylene red | lysosomal uptake | 129.86584 | N | N | N | 2009 | 83 | 10.1021/es900754q
Ag | I | PEI | 8.5 | 9.845745e-05 |  | HepG2 | L | H |  | Epithelial | A | liver | 24 | NR | toluylene red | lysosomal uptake | 137.892 | N | N | N | 2009 | 83 | 10.1021/es900754q
Ag | I | PEI | 8.5 | 0.0002461436 |  | HepG2 | L | H |  | Epithelial | A | liver | 24 | NR | toluylene red | lysosomal uptake | 159.00958 | N | N | N | 2009 | 83 | 10.1021/es900754q
Ag | I | PEI | 8.5 | 0.0004922872 |  | HepG2 | L | H |  | Epithelial | A | liver | 24 | NR | toluylene red | lysosomal uptake | 103.34318 | N | N | N | 2009 | 83 | 10.1021/es900754q
Ag | I | PEI | 8.5 | 0.0007384308 |  | HepG2 | L | H |  | Epithelial | A | liver | 24 | NR | toluylene red | lysosomal uptake | 97.01994 | N | N | N | 2009 | 83 | 10.1021/es900754q
Ag | I | PEI | 8.5 | 0.0009845745 |  | HepG2 | L | H |  | Epithelial | A | liver | 24 | NR | toluylene red | lysosomal uptake | 58.976433 | N | N | N | 2009 | 83 | 10.1021/es900754q
Ag | I | PEI | 8.5 | 0.001230718 |  | HepG2 | L | H |  | Epithelial | A | liver | 24 | NR | toluylene red | lysosomal uptake | 50.387463 | N | N | N | 2009 | 83 | 10.1021/es900754q
Ag | I | PEI | 8.5 | 0.001476862 |  | HepG2 | L | H |  | Epithelial | A | liver | 24 | NR | toluylene red | lysosomal uptake | 42.805492 | N | N | N | 2009 | 83 | 10.1021/es900754q
Ag | I |  | 7.5 | 0.0003583122 |  | HepG2 | L | H |  | Epithelial | A | liver | 28 | MTT | tetrazolium salt | cell metabolic activity | 92.70501 | N | N | N | 2009 | 84 | 10.1016/j.tiv.2009.06.001
Ag | I |  | 7.5 | 0.0007166243 |  | HepG2 | L | H |  | Epithelial | A | liver | 28 | MTT | tetrazolium salt | cell metabolic activity | 86.40675 | N | N | N | 2009 | 84 | 10.1016/j.tiv.2009.06.001
Ag | I |  | 7.5 | 0.002149873 |  | HepG2 | L | H |  | Epithelial | A | liver | 28 | MTT | tetrazolium salt | cell metabolic activity | 37.004925 | N | N | N | 2009 | 84 | 10.1016/j.tiv.2009.06.001
Ag | I |  | 7.5 | 0.003583122 |  | HepG2 | L | H |  | Epithelial | A | liver | 28 | MTT | tetrazolium salt | cell metabolic activity | 8.664321 | N | N | N | 2009 | 84 | 10.1016/j.tiv.2009.06.001
Ag | I |  | 7.5 | 0.00501637 |  | HepG2 | L | H |  | Epithelial | A | liver | 28 | MTT | tetrazolium salt | cell metabolic activity | 6.769624 | N | N | N | 2009 | 84 | 10.1016/j.tiv.2009.06.001
Ag | I |  | 7.5 | 0.007166243 |  | HepG2 | L | H |  | Epithelial | A | liver | 28 | MTT | tetrazolium salt | cell metabolic activity | 5.370866 | N | N | N | 2009 | 84 | 10.1016/j.tiv.2009.06.001
Ag | I |  | 7.5 | 7.166243e-05 |  | HepG2 | L | H |  | Epithelial | A | liver | 28 | Alamar Blue | Alamar blue | cell metabolic activity | 105.57671 | N | N | N | 2009 | 84 | 10.1016/j.tiv.2009.06.001
Ag | I |  | 7.5 | 0.0002149873 |  | HepG2 | L | H |  | Epithelial | A | liver | 28 | Alamar Blue | Alamar blue | cell metabolic activity | 97.50804 | N | N | N | 2009 | 84 | 10.1016/j.tiv.2009.06.001
Ag | I |  | 7.5 | 0.000501637 |  | HepG2 | L | H |  | Epithelial | A | liver | 28 | Alamar Blue | Alamar blue | cell metabolic activity | 83.15533 | N | N | N | 2009 | 84 | 10.1016/j.tiv.2009.06.001
Ag | I |  | 7.5 | 0.0007166243 |  | HepG2 | L | H |  | Epithelial | A | liver | 28 | Alamar Blue | Alamar blue | cell metabolic activity | 49.943485 | N | N | N | 2009 | 84 | 10.1016/j.tiv.2009.06.001
Ag | I |  | 7.5 | 0.001433249 |  | HepG2 | L | H |  | Epithelial | A | liver | 28 | Alamar Blue | Alamar blue | cell metabolic activity | 37.873005 | N | N | N | 2009 | 84 | 10.1016/j.tiv.2009.06.001
Ag | I |  | 7.5 | 0.002149873 |  | HepG2 | L | H |  | Epithelial | A | liver | 28 | Alamar Blue | Alamar blue | cell metabolic activity | 15.518436 | N | N | N | 2009 | 84 | 10.1016/j.tiv.2009.06.001
Ag | I |  | 7.5 | 0.003583122 |  | HepG2 | L | H |  | Epithelial | A | liver | 28 | Alamar Blue | Alamar blue | cell metabolic activity | 9.164071 | N | N | N | 2009 | 84 | 10.1016/j.tiv.2009.06.001
Ag | I |  | 7.5 | 7.166243e-05 |  | HepG2 | L | H |  | Epithelial | A | liver | 28 | LDH | LDH activity assay kit | LDH leakage | 98.0487804 | N | N | N | 2009 | 84 | 10.1016/j.tiv.2009.06.001
Ag | I |  | 7.5 | 0.0001433249 |  | HepG2 | L | H |  | Epithelial | A | liver | 28 | LDH | LDH activity assay kit | LDH leakage | 96.5853658 | N | N | N | 2009 | 84 | 10.1016/j.tiv.2009.06.001
Ag | I |  | 7.5 | 0.0002149873 |  | HepG2 | L | H |  | Epithelial | A | liver | 28 | LDH | LDH activity assay kit | LDH leakage | 74.634146 | N | N | N | 2009 | 84 | 10.1016/j.tiv.2009.06.001
Ag | I |  | 7.5 | 0.000501637 |  | HepG2 | L | H |  | Epithelial | A | liver | 28 | LDH | LDH activity assay kit | LDH leakage | 13.65854 | N | N | N | 2009 | 84 | 10.1016/j.tiv.2009.06.001
Ag | I |  | 7.5 | 0.0007166243 |  | HepG2 | L | H |  | Epithelial | A | liver | 28 | LDH | LDH activity assay kit | LDH leakage | 11.70731 | N | N | N | 2009 | 84 | 10.1016/j.tiv.2009.06.001
Ag | I |  | 7.5 | 0.001433249 |  | HepG2 | L | H |  | Epithelial | A | liver | 28 | LDH | LDH activity assay kit | LDH leakage | 13.17073 | N | N | N | 2009 | 84 | 10.1016/j.tiv.2009.06.001
Ag | I |  | 15 | 0.0004478902 |  | C18–4 | L | A | Mouse | Fibroblast | A | Testis | 48 | MTS | tetrazolium salt | cell metabolic activity | 112.98578 | N | N | Y | 2005 | 85 | 10.1093/toxsci/kfi256
Ag | I |  | 15 | 0.0008957804 |  | C18–4 | L | A | Mouse | Fibroblast | A | Testis | 48 | MTS | tetrazolium salt | cell metabolic activity | 23.507109 | N | N | Y | 2005 | 85 | 10.1093/toxsci/kfi256
Ag | I |  | 100 | 6.046518e-06 | -20 | hMSCs | P | H |  | Mesenchymal | A | Bone marrow | 24 | Live/Dead | calcein AM | cell membrane integrity | 88.548386 | N | Y | N | 2010 | 86 | 10.1039/B914875B
Ag | I |  | 100 | 5.13954e-05 |  | HeLa | L | H |  | Epithelial | A | Cervix | 24 | ATP | luciferase | ATP content | 96.42857 | N | N | Y | 2009 | 87 | 10.1007/s12030-009-9029-1
Ag | I |  | 100 | 0.0001027908 |  | HeLa | L | H |  | Epithelial | A | Cervix | 24 | ATP | luciferase | ATP content | 90 | N | N | Y | 2009 | 87 | 10.1007/s12030-009-9029-1
Ag | I |  | 100 | 0.0002025583 |  | HeLa | L | H |  | Epithelial | A | Cervix | 24 | ATP | luciferase | ATP content | 27.142857 | N | N | Y | 2009 | 87 | 10.1007/s12030-009-9029-1
Ag | I |  | 100 | 0.00040814 |  | HeLa | L | H |  | Epithelial | A | Cervix | 24 | ATP | luciferase | ATP content | 2.142857 | N | N | Y | 2009 | 87 | 10.1007/s12030-009-9029-1
Ag | I |  | 100 | 0.0008162799 |  | HeLa | L | H |  | Epithelial | A | Cervix | 24 | ATP | luciferase | ATP content | 0 | N | N | Y | 2009 | 87 | 10.1007/s12030-009-9029-1
Ag | I |  | 35 | 0.001198727 |  | HeLa | L | H |  | Epithelial | A | Cervix | 24 | ATP | luciferase | ATP content | 106.42857 | N | N | Y | 2009 | 87 | 10.1007/s12030-009-9029-1
Ag | I |  | 35 | 0.002397453 |  | HeLa | L | H |  | Epithelial | A | Cervix | 24 | ATP | luciferase | ATP content | 92.85714 | N | N | Y | 2009 | 87 | 10.1007/s12030-009-9029-1
Ag | I |  | 35 | 0.004724393 |  | HeLa | L | H |  | Epithelial | A | Cervix | 24 | ATP | luciferase | ATP content | 90.71429 | N | N | Y | 2009 | 87 | 10.1007/s12030-009-9029-1
Ag | I |  | 35 | 0.009519299 |  | HeLa | L | H |  | Epithelial | A | Cervix | 24 | ATP | luciferase | ATP content | 76.42857 | N | N | Y | 2009 | 87 | 10.1007/s12030-009-9029-1
Ag | I |  | 35 | 0.0190386 |  | HeLa | L | H |  | Epithelial | A | Cervix | 24 | ATP | luciferase | ATP content | 51.42857 | N | N | Y | 2009 | 87 | 10.1007/s12030-009-9029-1
Ag | I |  | 10 | 0.0513954 |  | HeLa | L | H |  | Epithelial | A | Cervix | 24 | ATP | luciferase | ATP content | 107.85714 | N | N | Y | 2009 | 87 | 10.1007/s12030-009-9029-1
Ag | I |  | 10 | 0.1027908 |  | HeLa | L | H |  | Epithelial | A | Cervix | 24 | ATP | luciferase | ATP content | 95 | N | N | Y | 2009 | 87 | 10.1007/s12030-009-9029-1
Ag | I |  | 10 | 0.2025583 |  | HeLa | L | H |  | Epithelial | A | Cervix | 24 | ATP | luciferase | ATP content | 92.14286 | N | N | Y | 2009 | 87 | 10.1007/s12030-009-9029-1
Ag | I |  | 10 | 0.40814 |  | HeLa | L | H |  | Epithelial | A | Cervix | 24 | ATP | luciferase | ATP content | 82.14286 | N | N | Y | 2009 | 87 | 10.1007/s12030-009-9029-1
Ag | I |  | 10 | 0.8162799 |  | HeLa | L | H |  | Epithelial | A | Cervix | 24 | ATP | luciferase | ATP content | 53.57143 | N | N | Y | 2009 | 87 | 10.1007/s12030-009-9029-1
Ag | I |  | 28.41 | 0.000329611 | -33.33 | HaCaT | L | H |  | Keratinocyte | A | Skin | 24 | Alamar Blue | Alamar blue | cell metabolic activity | 100.85107 | N | N | Y | 2012 | 88 | 10.1016/j.tiv.2011.12.004
Ag | I |  | 28.41 | 0.000329611 | -33.33 | HaCaT | L | H |  | Keratinocyte | A | Skin | 48 | Alamar Blue | Alamar blue | cell metabolic activity | 62.12766 | N | N | Y | 2012 | 88 | 10.1016/j.tiv.2011.12.004
Ag | I |  | 28.41 | 0.000329611 | -33.33 | HaCaT | L | H |  | Keratinocyte | A | Skin | 72 | Alamar Blue | Alamar blue | cell metabolic activity | 55.31915 | N | N | Y | 2012 | 88 | 10.1016/j.tiv.2011.12.004
Ag | I |  | 28.41 | 0.0006592219 | -33.33 | HaCaT | L | H |  | Keratinocyte | A | Skin | 24 | Alamar Blue | Alamar blue | cell metabolic activity | 65.106384 | N | N | Y | 2012 | 88 | 10.1016/j.tiv.2011.12.004
Ag | I |  | 28.41 | 0.0006592219 | -33.33 | HaCaT | L | H |  | Keratinocyte | A | Skin | 48 | Alamar Blue | Alamar blue | cell metabolic activity | 38.723404 | N | N | Y | 2012 | 88 | 10.1016/j.tiv.2011.12.004
Ag | I |  | 28.41 | 0.0006592219 | -33.33 | HaCaT | L | H |  | Keratinocyte | A | Skin | 72 | Alamar Blue | Alamar blue | cell metabolic activity | 35.744682 | N | N | Y | 2012 | 88 | 10.1016/j.tiv.2011.12.004
Ag | I |  | 28.41 | 0.001318444 | -33.33 | HaCaT | L | H |  | Keratinocyte | A | Skin | 24 | Alamar Blue | Alamar blue | cell metabolic activity | 34.468086 | N | N | Y | 2012 | 88 | 10.1016/j.tiv.2011.12.004
Ag | I |  | 28.41 | 0.001318444 | -33.33 | HaCaT | L | H |  | Keratinocyte | A | Skin | 48 | Alamar Blue | Alamar blue | cell metabolic activity | 22.553192 | N | N | Y | 2012 | 88 | 10.1016/j.tiv.2011.12.004
Ag | I |  | 28.41 | 0.001318444 | -33.33 | HaCaT | L | H |  | Keratinocyte | A | Skin | 72 | Alamar Blue | Alamar blue | cell metabolic activity | 17.021276 | N | N | Y | 2012 | 88 | 10.1016/j.tiv.2011.12.004
Ag | I |  | 28.41 | 0.002636888 | -33.33 | HaCaT | L | H |  | Keratinocyte | A | Skin | 24 | Alamar Blue | Alamar blue | cell metabolic activity | 23.829786 | N | N | Y | 2012 | 88 | 10.1016/j.tiv.2011.12.004
Ag | I |  | 28.41 | 0.002636888 | -33.33 | HaCaT | L | H |  | Keratinocyte | A | Skin | 48 | Alamar Blue | Alamar blue | cell metabolic activity | 14.468085 | N | N | Y | 2012 | 88 | 10.1016/j.tiv.2011.12.004
Ag | I |  | 28.41 | 0.002636888 | -33.33 | HaCaT | L | H |  | Keratinocyte | A | Skin | 72 | Alamar Blue | Alamar blue | cell metabolic activity | 9.361702 | N | N | Y | 2012 | 88 | 10.1016/j.tiv.2011.12.004
Ag | I |  | 28.41 | 0.005273775 | -33.33 | HaCaT | L | H |  | Keratinocyte | A | Skin | 24 | Alamar Blue | Alamar blue | cell metabolic activity | 9.787234 | N | N | Y | 2012 | 88 | 10.1016/j.tiv.2011.12.004
Ag | I |  | 28.41 | 0.005273775 | -33.33 | HaCaT | L | H |  | Keratinocyte | A | Skin | 48 | Alamar Blue | Alamar blue | cell metabolic activity | 8.936171 | N | N | Y | 2012 | 88 | 10.1016/j.tiv.2011.12.004
Ag | I |  | 28.41 | 0.005273775 | -33.33 | HaCaT | L | H |  | Keratinocyte | A | Skin | 72 | Alamar Blue | Alamar blue | cell metabolic activity | 4.680851 | N | N | Y | 2012 | 88 | 10.1016/j.tiv.2011.12.004
Ag | I |  | 28.41 | 0.007910663228 | -33.33 | HaCaT | L | H |  | Keratinocyte | A | Skin | 24 | Alamar Blue | Alamar blue | cell metabolic activity | 4.255319 | N | N | Y | 2012 | 88 | 10.1016/j.tiv.2011.12.004
Ag | I |  | 28.41 | 0.007910663228 | -33.33 | HaCaT | L | H |  | Keratinocyte | A | Skin | 48 | Alamar Blue | Alamar blue | cell metabolic activity | 4.680851 | N | N | Y | 2012 | 88 | 10.1016/j.tiv.2011.12.004
Ag | I |  | 28.41 | 0.007910663228 | -33.33 | HaCaT | L | H |  | Keratinocyte | A | Skin | 72 | Alamar Blue | Alamar blue | cell metabolic activity | 4.680851 | N | N | Y | 2012 | 88 | 10.1016/j.tiv.2011.12.004
Ag | I |  | 28.41 | 0.01054755 | -33.33 | HaCaT | L | H |  | Keratinocyte | A | Skin | 24 | Alamar Blue | Alamar blue | cell metabolic activity | 6.808511 | N | N | Y | 2012 | 88 | 10.1016/j.tiv.2011.12.004
Ag | I |  | 28.41 | 0.01054755 | -33.33 | HaCaT | L | H |  | Keratinocyte | A | Skin | 48 | Alamar Blue | Alamar blue | cell metabolic activity | 5.5319147 | N | N | Y | 2012 | 88 | 10.1016/j.tiv.2011.12.004
Ag | I |  | 28.41 | 0.01054755 | -33.33 | HaCaT | L | H |  | Keratinocyte | A | Skin | 72 | Alamar Blue | Alamar blue | cell metabolic activity | 3.8297873 | N | N | Y | 2012 | 88 | 10.1016/j.tiv.2011.12.004
Ag | I |  | 28.41 | 0.01318444 | -33.33 | HaCaT | L | H |  | Keratinocyte | A | Skin | 24 | Alamar Blue | Alamar blue | cell metabolic activity | 4.255319 | N | N | Y | 2012 | 88 | 10.1016/j.tiv.2011.12.004
Ag | I |  | 28.41 | 0.01318444 | -33.33 | HaCaT | L | H |  | Keratinocyte | A | Skin | 48 | Alamar Blue | Alamar blue | cell metabolic activity | 4.255319 | N | N | Y | 2012 | 88 | 10.1016/j.tiv.2011.12.004
Ag | I |  | 28.41 | 0.01318444 | -33.33 | HaCaT | L | H |  | Keratinocyte | A | Skin | 72 | Alamar Blue | Alamar blue | cell metabolic activity | 3.4042554 | N | N | Y | 2012 | 88 | 10.1016/j.tiv.2011.12.004
Ag | I |  | 28.41 | 0.0002636888 | -33.33 | HeLa | L | H |  | Epithelial | A | Cervix | 24 | Alamar Blue | Alamar blue | cell metabolic activity | 92.5 | N | N | Y | 2012 | 88 | 10.1016/j.tiv.2011.12.004
Ag | I |  | 28.41 | 0.0002636888 | -33.33 | HeLa | L | H |  | Epithelial | A | Cervix | 48 | Alamar Blue | Alamar blue | cell metabolic activity | 32.083332 | N | N | Y | 2012 | 88 | 10.1016/j.tiv.2011.12.004
Ag | I |  | 28.41 | 0.0002636888 | -33.33 | HeLa | L | H |  | Epithelial | A | Cervix | 72 | Alamar Blue | Alamar blue | cell metabolic activity | 15.833333 | N | N | Y | 2012 | 88 | 10.1016/j.tiv.2011.12.004
Ag | I |  | 28.41 | 0.0005273775 | -33.33 | HeLa | L | H |  | Epithelial | A | Cervix | 24 | Alamar Blue | Alamar blue | cell metabolic activity | 57.916668 | N | N | Y | 2012 | 88 | 10.1016/j.tiv.2011.12.004
Ag | I |  | 28.41 | 0.0005273775 | -33.33 | HeLa | L | H |  | Epithelial | A | Cervix | 48 | Alamar Blue | Alamar blue | cell metabolic activity | 10.833333 | N | N | Y | 2012 | 88 | 10.1016/j.tiv.2011.12.004
Ag | I |  | 28.41 | 0.0005273775 | -33.33 | HeLa | L | H |  | Epithelial | A | Cervix | 72 | Alamar Blue | Alamar blue | cell metabolic activity | 7.9166665 | N | N | Y | 2012 | 88 | 10.1016/j.tiv.2011.12.004
Ag | I |  | 28.41 | 0.0007910663228 | -33.33 | HeLa | L | H |  | Epithelial | A | Cervix | 24 | Alamar Blue | Alamar blue | cell metabolic activity | 50.833332 | N | N | Y | 2012 | 88 | 10.1016/j.tiv.2011.12.004
Ag | I |  | 28.41 | 0.0007910663228 | -33.33 | HeLa | L | H |  | Epithelial | A | Cervix | 48 | Alamar Blue | Alamar blue | cell metabolic activity | 2.0833333 | N | N | Y | 2012 | 88 | 10.1016/j.tiv.2011.12.004
Ag | I |  | 28.41 | 0.0007910663228 | -33.33 | HeLa | L | H |  | Epithelial | A | Cervix | 72 | Alamar Blue | Alamar blue | cell metabolic activity | 2.0833333 | N | N | Y | 2012 | 88 | 10.1016/j.tiv.2011.12.004
Ag | I |  | 28.41 | 0.001054755 | -33.33 | HeLa | L | H |  | Epithelial | A | Cervix | 24 | Alamar Blue | Alamar blue | cell metabolic activity | 48.333332 | N | N | Y | 2012 | 88 | 10.1016/j.tiv.2011.12.004
Ag | I |  | 28.41 | 0.001054755 | -33.33 | HeLa | L | H |  | Epithelial | A | Cervix | 48 | Alamar Blue | Alamar blue | cell metabolic activity | 1.25 | N | N | Y | 2012 | 88 | 10.1016/j.tiv.2011.12.004
Ag | I |  | 28.41 | 0.001054755 | -33.33 | HeLa | L | H |  | Epithelial | A | Cervix | 72 | Alamar Blue | Alamar blue | cell metabolic activity | 1.25 | N | N | Y | 2012 | 88 | 10.1016/j.tiv.2011.12.004
Ag | I |  | 28.41 | 0.001318444 | -33.33 | HeLa | L | H |  | Epithelial | A | Cervix | 24 | Alamar Blue | Alamar blue | cell metabolic activity | 40 | N | N | Y | 2012 | 88 | 10.1016/j.tiv.2011.12.004
Ag | I |  | 28.41 | 0.001318444 | -33.33 | HeLa | L | H |  | Epithelial | A | Cervix | 48 | Alamar Blue | Alamar blue | cell metabolic activity | 1.25 | N | N | Y | 2012 | 88 | 10.1016/j.tiv.2011.12.004
Ag | I |  | 28.41 | 0.001318444 | -33.33 | HeLa | L | H |  | Epithelial | A | Cervix | 72 | Alamar Blue | Alamar blue | cell metabolic activity | 1.25 | N | N | Y | 2012 | 88 | 10.1016/j.tiv.2011.12.004
Ag | I |  | 28.41 | 0.001977665807 | -33.33 | HeLa | L | H |  | Epithelial | A | Cervix | 24 | Alamar Blue | Alamar blue | cell metabolic activity | 39.166668 | N | N | Y | 2012 | 88 | 10.1016/j.tiv.2011.12.004
Ag | I |  | 28.41 | 0.001977665807 | -33.33 | HeLa | L | H |  | Epithelial | A | Cervix | 48 | Alamar Blue | Alamar blue | cell metabolic activity | 0.41666666 | N | N | Y | 2012 | 88 | 10.1016/j.tiv.2011.12.004
Ag | I |  | 28.41 | 0.001977665807 | -33.33 | HeLa | L | H |  | Epithelial | A | Cervix | 72 | Alamar Blue | Alamar blue | cell metabolic activity | 0 | N | N | Y | 2012 | 88 | 10.1016/j.tiv.2011.12.004
Ag | I |  | 28.41 | 0.002636888 | -33.33 | HeLa | L | H |  | Epithelial | A | Cervix | 24 | Alamar Blue | Alamar blue | cell metabolic activity | 36.25 | N | N | Y | 2012 | 88 | 10.1016/j.tiv.2011.12.004
Ag | I |  | 28.41 | 0.002636888 | -33.33 | HeLa | L | H |  | Epithelial | A | Cervix | 48 | Alamar Blue | Alamar blue | cell metabolic activity | 0.8333333 | N | N | Y | 2012 | 88 | 10.1016/j.tiv.2011.12.004
Ag | I |  | 28.41 | 0.002636888 | -33.33 | HeLa | L | H |  | Epithelial | A | Cervix | 72 | Alamar Blue | Alamar blue | cell metabolic activity | 0.8333333 | N | N | Y | 2012 | 88 | 10.1016/j.tiv.2011.12.004
Ag | I |  | 28.41 | 0.00329611 | -33.33 | HeLa | L | H |  | Epithelial | A | Cervix | 24 | Alamar Blue | Alamar blue | cell metabolic activity | 32.083332 | N | N | Y | 2012 | 88 | 10.1016/j.tiv.2011.12.004
Ag | I |  | 28.41 | 0.00329611 | -33.33 | HeLa | L | H |  | Epithelial | A | Cervix | 48 | Alamar Blue | Alamar blue | cell metabolic activity | 0 | N | N | Y | 2012 | 88 | 10.1016/j.tiv.2011.12.004
Ag | I |  | 28.41 | 0.00329611 | -33.33 | HeLa | L | H |  | Epithelial | A | Cervix | 72 | Alamar Blue | Alamar blue | cell metabolic activity | 0 | N | N | Y | 2012 | 88 | 10.1016/j.tiv.2011.12.004
Ag | I |  | 28.41 | 0.000329611 | -33.33 | HaCaT | L | H |  | Keratinocyte | A | Skin | 24 | NR | toluylene red | lysosomal uptake | 112.638435 | N | N | Y | 2012 | 88 | 10.1016/j.tiv.2011.12.004
Ag | I |  | 28.41 | 0.000329611 | -33.33 | HaCaT | L | H |  | Keratinocyte | A | Skin | 48 | NR | toluylene red | lysosomal uptake | 104.42997 | N | N | Y | 2012 | 88 | 10.1016/j.tiv.2011.12.004
Ag | I |  | 28.41 | 0.000329611 | -33.33 | HaCaT | L | H |  | Keratinocyte | A | Skin | 72 | NR | toluylene red | lysosomal uptake | 92.57329 | N | N | Y | 2012 | 88 | 10.1016/j.tiv.2011.12.004
Ag | I |  | 28.41 | 0.0006592219 | -33.33 | HaCaT | L | H |  | Keratinocyte | A | Skin | 24 | NR | toluylene red | lysosomal uptake | 68.40391 | N | N | Y | 2012 | 88 | 10.1016/j.tiv.2011.12.004
Ag | I |  | 28.41 | 0.0006592219 | -33.33 | HaCaT | L | H |  | Keratinocyte | A | Skin | 48 | NR | toluylene red | lysosomal uptake | 65.667755 | N | N | Y | 2012 | 88 | 10.1016/j.tiv.2011.12.004
Ag | I |  | 28.41 | 0.0006592219 | -33.33 | HaCaT | L | H |  | Keratinocyte | A | Skin | 72 | NR | toluylene red | lysosomal uptake | 46.970684 | N | N | Y | 2012 | 88 | 10.1016/j.tiv.2011.12.004
Ag | I |  | 28.41 | 0.001318444 | -33.33 | HaCaT | L | H |  | Keratinocyte | A | Skin | 24 | NR | toluylene red | lysosomal uptake | 41.49837 | N | N | Y | 2012 | 88 | 10.1016/j.tiv.2011.12.004
Ag | I |  | 28.41 | 0.001318444 | -33.33 | HaCaT | L | H |  | Keratinocyte | A | Skin | 48 | NR | toluylene red | lysosomal uptake | 39.218243 | N | N | Y | 2012 | 88 | 10.1016/j.tiv.2011.12.004
Ag | I |  | 28.41 | 0.001318444 | -33.33 | HaCaT | L | H |  | Keratinocyte | A | Skin | 72 | NR | toluylene red | lysosomal uptake | 25.081432 | N | N | Y | 2012 | 88 | 10.1016/j.tiv.2011.12.004
Ag | I |  | 28.41 | 0.002636888 | -33.33 | HaCaT | L | H |  | Keratinocyte | A | Skin | 24 | NR | toluylene red | lysosomal uptake | 38.762215 | N | N | Y | 2012 | 88 | 10.1016/j.tiv.2011.12.004
Ag | I |  | 28.41 | 0.002636888 | -33.33 | HaCaT | L | H |  | Keratinocyte | A | Skin | 48 | NR | toluylene red | lysosomal uptake | 28.729641 | N | N | Y | 2012 | 88 | 10.1016/j.tiv.2011.12.004
Ag | I |  | 28.41 | 0.002636888 | -33.33 | HaCaT | L | H |  | Keratinocyte | A | Skin | 72 | NR | toluylene red | lysosomal uptake | 20.521173 | N | N | Y | 2012 | 88 | 10.1016/j.tiv.2011.12.004
Ag | I |  | 28.41 | 0.005273775 | -33.33 | HaCaT | L | H |  | Keratinocyte | A | Skin | 24 | NR | toluylene red | lysosomal uptake | 34.201954 | N | N | Y | 2012 | 88 | 10.1016/j.tiv.2011.12.004
Ag | I |  | 28.41 | 0.005273775 | -33.33 | HaCaT | L | H |  | Keratinocyte | A | Skin | 48 | NR | toluylene red | lysosomal uptake | 24.16938 | N | N | Y | 2012 | 88 | 10.1016/j.tiv.2011.12.004
Ag | I |  | 28.41 | 0.005273775 | -33.33 | HaCaT | L | H |  | Keratinocyte | A | Skin | 72 | NR | toluylene red | lysosomal uptake | 19.153095 | N | N | Y | 2012 | 88 | 10.1016/j.tiv.2011.12.004
Ag | I |  | 28.41 | 0.007910663228 | -33.33 | HaCaT | L | H |  | Keratinocyte | A | Skin | 24 | NR | toluylene red | lysosomal uptake | 34.65798 | N | N | Y | 2012 | 88 | 10.1016/j.tiv.2011.12.004
Ag | I |  | 28.41 | 0.007910663228 | -33.33 | HaCaT | L | H |  | Keratinocyte | A | Skin | 48 | NR | toluylene red | lysosomal uptake | 23.713354 | N | N | Y | 2012 | 88 | 10.1016/j.tiv.2011.12.004
Ag | I |  | 28.41 | 0.007910663228 | -33.33 | HaCaT | L | H |  | Keratinocyte | A | Skin | 72 | NR | toluylene red | lysosomal uptake | 20.521173 | N | N | Y | 2012 | 88 | 10.1016/j.tiv.2011.12.004
Ag | I |  | 28.41 | 0.01054755 | -33.33 | HaCaT | L | H |  | Keratinocyte | A | Skin | 24 | NR | toluylene red | lysosomal uptake | 35.570034 | N | N | Y | 2012 | 88 | 10.1016/j.tiv.2011.12.004
Ag | I |  | 28.41 | 0.01054755 | -33.33 | HaCaT | L | H |  | Keratinocyte | A | Skin | 48 | NR | toluylene red | lysosomal uptake | 21.889252 | N | N | Y | 2012 | 88 | 10.1016/j.tiv.2011.12.004
Ag | I |  | 28.41 | 0.01054755 | -33.33 | HaCaT | L | H |  | Keratinocyte | A | Skin | 72 | NR | toluylene red | lysosomal uptake | 22.345278 | N | N | Y | 2012 | 88 | 10.1016/j.tiv.2011.12.004
Ag | I |  | 28.41 | 0.01318444 | -33.33 | HaCaT | L | H |  | Keratinocyte | A | Skin | 24 | NR | toluylene red | lysosomal uptake | 35.114006 | N | N | Y | 2012 | 88 | 10.1016/j.tiv.2011.12.004
Ag | I |  | 28.41 | 0.01318444 | -33.33 | HaCaT | L | H |  | Keratinocyte | A | Skin | 48 | NR | toluylene red | lysosomal uptake | 23.25733 | N | N | Y | 2012 | 88 | 10.1016/j.tiv.2011.12.004
Ag | I |  | 28.41 | 0.01318444 | -33.33 | HaCaT | L | H |  | Keratinocyte | A | Skin | 72 | NR | toluylene red | lysosomal uptake | 22.801304 | N | N | Y | 2012 | 88 | 10.1016/j.tiv.2011.12.004
Ag | I |  | 28.41 | 0.0002636888 | -33.33 | HeLa | L | H |  | Epithelial | A | Cervix | 24 | NR | toluylene red | lysosomal uptake | 85.82781 | N | N | Y | 2012 | 88 | 10.1016/j.tiv.2011.12.004
Ag | I |  | 28.41 | 0.0002636888 | -33.33 | HeLa | L | H |  | Epithelial | A | Cervix | 48 | NR | toluylene red | lysosomal uptake | 48.47682 | N | N | Y | 2012 | 88 | 10.1016/j.tiv.2011.12.004
Ag | I |  | 28.41 | 0.0002636888 | -33.33 | HeLa | L | H |  | Epithelial | A | Cervix | 72 | NR | toluylene red | lysosomal uptake | 44.90066 | N | N | Y | 2012 | 88 | 10.1016/j.tiv.2011.12.004
Ag | I |  | 28.41 | 0.0005273775 | -33.33 | HeLa | L | H |  | Epithelial | A | Cervix | 24 | NR | toluylene red | lysosomal uptake | 71.12583 | N | N | Y | 2012 | 88 | 10.1016/j.tiv.2011.12.004
Ag | I |  | 28.41 | 0.0005273775 | -33.33 | HeLa | L | H |  | Epithelial | A | Cervix | 48 | NR | toluylene red | lysosomal uptake | 45.29801 | N | N | Y | 2012 | 88 | 10.1016/j.tiv.2011.12.004
Ag | I |  | 28.41 | 0.0005273775 | -33.33 | HeLa | L | H |  | Epithelial | A | Cervix | 72 | NR | toluylene red | lysosomal uptake | 40.13245 | N | N | Y | 2012 | 88 | 10.1016/j.tiv.2011.12.004
Ag | I |  | 28.41 | 0.0007910663228 | -33.33 | HeLa | L | H |  | Epithelial | A | Cervix | 24 | NR | toluylene red | lysosomal uptake | 67.15232 | N | N | Y | 2012 | 88 | 10.1016/j.tiv.2011.12.004
Ag | I |  | 28.41 | 0.0007910663228 | -33.33 | HeLa | L | H |  | Epithelial | A | Cervix | 48 | NR | toluylene red | lysosomal uptake | 33.377483 | N | N | Y | 2012 | 88 | 10.1016/j.tiv.2011.12.004
Ag | I |  | 28.41 | 0.0007910663228 | -33.33 | HeLa | L | H |  | Epithelial | A | Cervix | 72 | NR | toluylene red | lysosomal uptake | 30.198675 | N | N | Y | 2012 | 88 | 10.1016/j.tiv.2011.12.004
Ag | I |  | 28.41 | 0.001054755 | -33.33 | HeLa | L | H |  | Epithelial | A | Cervix | 24 | NR | toluylene red | lysosomal uptake | 65.960266 | N | N | Y | 2012 | 88 | 10.1016/j.tiv.2011.12.004
Ag | I |  | 28.41 | 0.001054755 | -33.33 | HeLa | L | H |  | Epithelial | A | Cervix | 48 | NR | toluylene red | lysosomal uptake | 29.403973 | N | N | Y | 2012 | 88 | 10.1016/j.tiv.2011.12.004
Ag | I |  | 28.41 | 0.001054755 | -33.33 | HeLa | L | H |  | Epithelial | A | Cervix | 72 | NR | toluylene red | lysosomal uptake | 27.81457 | N | N | Y | 2012 | 88 | 10.1016/j.tiv.2011.12.004
Ag | I |  | 28.41 | 0.001318444 | -33.33 | HeLa | L | H |  | Epithelial | A | Cervix | 24 | NR | toluylene red | lysosomal uptake | 60.7947 | N | N | Y | 2012 | 88 | 10.1016/j.tiv.2011.12.004
Ag | I |  | 28.41 | 0.001318444 | -33.33 | HeLa | L | H |  | Epithelial | A | Cervix | 48 | NR | toluylene red | lysosomal uptake | 28.609272 | N | N | Y | 2012 | 88 | 10.1016/j.tiv.2011.12.004
Ag | I |  | 28.41 | 0.001318444 | -33.33 | HeLa | L | H |  | Epithelial | A | Cervix | 72 | NR | toluylene red | lysosomal uptake | 27.81457 | N | N | Y | 2012 | 88 | 10.1016/j.tiv.2011.12.004
Ag | I |  | 28.41 | 0.001977665807 | -33.33 | HeLa | L | H |  | Epithelial | A | Cervix | 24 | NR | toluylene red | lysosomal uptake | 53.245033 | N | N | Y | 2012 | 88 | 10.1016/j.tiv.2011.12.004
Ag | I |  | 28.41 | 0.001977665807 | -33.33 | HeLa | L | H |  | Epithelial | A | Cervix | 48 | NR | toluylene red | lysosomal uptake | 26.622517 | N | N | Y | 2012 | 88 | 10.1016/j.tiv.2011.12.004
Ag | I |  | 28.41 | 0.001977665807 | -33.33 | HeLa | L | H |  | Epithelial | A | Cervix | 72 | NR | toluylene red | lysosomal uptake | 25.827814 | N | N | Y | 2012 | 88 | 10.1016/j.tiv.2011.12.004
Ag | I |  | 28.41 | 0.002636888 | -33.33 | HeLa | L | H |  | Epithelial | A | Cervix | 24 | NR | toluylene red | lysosomal uptake | 49.668873 | N | N | Y | 2012 | 88 | 10.1016/j.tiv.2011.12.004
Ag | I |  | 28.41 | 0.002636888 | -33.33 | HeLa | L | H |  | Epithelial | A | Cervix | 48 | NR | toluylene red | lysosomal uptake | 27.019867 | N | N | Y | 2012 | 88 | 10.1016/j.tiv.2011.12.004
Ag | I |  | 28.41 | 0.002636888 | -33.33 | HeLa | L | H |  | Epithelial | A | Cervix | 72 | NR | toluylene red | lysosomal uptake | 25.430464 | N | N | Y | 2012 | 88 | 10.1016/j.tiv.2011.12.004
Ag | I |  | 28.41 | 0.00329611 | -33.33 | HeLa | L | H |  | Epithelial | A | Cervix | 24 | NR | toluylene red | lysosomal uptake | 43.311256 | N | N | Y | 2012 | 88 | 10.1016/j.tiv.2011.12.004
Ag | I |  | 28.41 | 0.00329611 | -33.33 | HeLa | L | H |  | Epithelial | A | Cervix | 48 | NR | toluylene red | lysosomal uptake | 22.251656 | N | N | Y | 2012 | 88 | 10.1016/j.tiv.2011.12.004
Ag | I |  | 28.41 | 0.00329611 | -33.33 | HeLa | L | H |  | Epithelial | A | Cervix | 72 | NR | toluylene red | lysosomal uptake | 19.86755 | N | N | Y | 2012 | 88 | 10.1016/j.tiv.2011.12.004
Ag | I |  | 28.41 | 0.000329611 | -33.33 | HaCaT | L | H |  | Keratinocyte | A | Skin | 24 | MTT | tetrazolium salt | cell metabolic activity | 70.166115 | N | N | Y | 2012 | 88 | 10.1016/j.tiv.2011.12.004
Ag | I |  | 28.41 | 0.000329611 | -33.33 | HaCaT | L | H |  | Keratinocyte | A | Skin | 48 | MTT | tetrazolium salt | cell metabolic activity | 59.401993 | N | N | Y | 2012 | 88 | 10.1016/j.tiv.2011.12.004
Ag | I |  | 28.41 | 0.000329611 | -33.33 | HaCaT | L | H |  | Keratinocyte | A | Skin | 72 | MTT | tetrazolium salt | cell metabolic activity | 55.016613 | N | N | Y | 2012 | 88 | 10.1016/j.tiv.2011.12.004
Ag | I |  | 28.41 | 0.0006592219 | -33.33 | HaCaT | L | H |  | Keratinocyte | A | Skin | 24 | MTT | tetrazolium salt | cell metabolic activity | 60.199337 | N | N | Y | 2012 | 88 | 10.1016/j.tiv.2011.12.004
Ag | I |  | 28.41 | 0.0006592219 | -33.33 | HaCaT | L | H |  | Keratinocyte | A | Skin | 48 | MTT | tetrazolium salt | cell metabolic activity | 43.45515 | N | N | Y | 2012 | 88 | 10.1016/j.tiv.2011.12.004
Ag | I |  | 28.41 | 0.0006592219 | -33.33 | HaCaT | L | H |  | Keratinocyte | A | Skin | 72 | MTT | tetrazolium salt | cell metabolic activity | 38.671097 | N | N | Y | 2012 | 88 | 10.1016/j.tiv.2011.12.004
Ag | I |  | 28.41 | 0.001318444 | -33.33 | HaCaT | L | H |  | Keratinocyte | A | Skin | 24 | MTT | tetrazolium salt | cell metabolic activity | 18.737541 | N | N | Y | 2012 | 88 | 10.1016/j.tiv.2011.12.004
Ag | I |  | 28.41 | 0.001318444 | -33.33 | HaCaT | L | H |  | Keratinocyte | A | Skin | 48 | MTT | tetrazolium salt | cell metabolic activity | 20.730898 | N | N | Y | 2012 | 88 | 10.1016/j.tiv.2011.12.004
Ag | I |  | 28.41 | 0.001318444 | -33.33 | HaCaT | L | H |  | Keratinocyte | A | Skin | 72 | MTT | tetrazolium salt | cell metabolic activity | 17.940199 | N | N | Y | 2012 | 88 | 10.1016/j.tiv.2011.12.004
Ag | I |  | 28.41 | 0.002636888 | -33.33 | HaCaT | L | H |  | Keratinocyte | A | Skin | 24 | MTT | tetrazolium salt | cell metabolic activity | 12.358804 | N | N | Y | 2012 | 88 | 10.1016/j.tiv.2011.12.004
Ag | I |  | 28.41 | 0.002636888 | -33.33 | HaCaT | L | H |  | Keratinocyte | A | Skin | 48 | MTT | tetrazolium salt | cell metabolic activity | 9.1694355 | N | N | Y | 2012 | 88 | 10.1016/j.tiv.2011.12.004
Ag | I |  | 28.41 | 0.002636888 | -33.33 | HaCaT | L | H |  | Keratinocyte | A | Skin | 72 | MTT | tetrazolium salt | cell metabolic activity | 5.9800663 | N | N | Y | 2012 | 88 | 10.1016/j.tiv.2011.12.004
Ag | I |  | 28.41 | 0.005273775 | -33.33 | HaCaT | L | H |  | Keratinocyte | A | Skin | 24 | MTT | tetrazolium salt | cell metabolic activity | 6.3787374 | N | N | Y | 2012 | 88 | 10.1016/j.tiv.2011.12.004
Ag | I |  | 28.41 | 0.005273775 | -33.33 | HaCaT | L | H |  | Keratinocyte | A | Skin | 48 | MTT | tetrazolium salt | cell metabolic activity | 3.1893687 | N | N | Y | 2012 | 88 | 10.1016/j.tiv.2011.12.004
Ag | I |  | 28.41 | 0.005273775 | -33.33 | HaCaT | L | H |  | Keratinocyte | A | Skin | 72 | MTT | tetrazolium salt | cell metabolic activity | 3.986711 | N | N | Y | 2012 | 88 | 10.1016/j.tiv.2011.12.004
Ag | I |  | 28.41 | 0.007910663228 | -33.33 | HaCaT | L | H |  | Keratinocyte | A | Skin | 24 | MTT | tetrazolium salt | cell metabolic activity | 8.372093 | N | N | Y | 2012 | 88 | 10.1016/j.tiv.2011.12.004
Ag | I |  | 28.41 | 0.007910663228 | -33.33 | HaCaT | L | H |  | Keratinocyte | A | Skin | 48 | MTT | tetrazolium salt | cell metabolic activity | 4.385382 | N | N | Y | 2012 | 88 | 10.1016/j.tiv.2011.12.004
Ag | I |  | 28.41 | 0.007910663228 | -33.33 | HaCaT | L | H |  | Keratinocyte | A | Skin | 72 | MTT | tetrazolium salt | cell metabolic activity | 4.385382 | N | N | Y | 2012 | 88 | 10.1016/j.tiv.2011.12.004
Ag | I |  | 28.41 | 0.01054755 | -33.33 | HaCaT | L | H |  | Keratinocyte | A | Skin | 24 | MTT | tetrazolium salt | cell metabolic activity | 9.568107 | N | N | Y | 2012 | 88 | 10.1016/j.tiv.2011.12.004
Ag | I |  | 28.41 | 0.01054755 | -33.33 | HaCaT | L | H |  | Keratinocyte | A | Skin | 48 | MTT | tetrazolium salt | cell metabolic activity | 5.9800663 | N | N | Y | 2012 | 88 | 10.1016/j.tiv.2011.12.004
Ag | I |  | 28.41 | 0.01054755 | -33.33 | HaCaT | L | H |  | Keratinocyte | A | Skin | 72 | MTT | tetrazolium salt | cell metabolic activity | 6.7774086 | N | N | Y | 2012 | 88 | 10.1016/j.tiv.2011.12.004
Ag | I |  | 28.41 | 0.01318444 | -33.33 | HaCaT | L | H |  | Keratinocyte | A | Skin | 24 | MTT | tetrazolium salt | cell metabolic activity | 11.561461 | N | N | Y | 2012 | 88 | 10.1016/j.tiv.2011.12.004
Ag | I |  | 28.41 | 0.01318444 | -33.33 | HaCaT | L | H |  | Keratinocyte | A | Skin | 48 | MTT | tetrazolium salt | cell metabolic activity | 6.7774086 | N | N | Y | 2012 | 88 | 10.1016/j.tiv.2011.12.004
Ag | I |  | 28.41 | 0.01318444 | -33.33 | HaCaT | L | H |  | Keratinocyte | A | Skin | 72 | MTT | tetrazolium salt | cell metabolic activity | 9.1694355 | N | N | Y | 2012 | 88 | 10.1016/j.tiv.2011.12.004
Ag | I |  | 28.41 | 0.0002636888 | -33.33 | HeLa | L | H |  | Epithelial | A | Cervix | 24 | MTT | tetrazolium salt | cell metabolic activity | 101.28814 | N | N | Y | 2012 | 88 | 10.1016/j.tiv.2011.12.004
Ag | I |  | 28.41 | 0.0002636888 | -33.33 | HeLa | L | H |  | Epithelial | A | Cervix | 48 | MTT | tetrazolium salt | cell metabolic activity | 9.355932 | N | N | Y | 2012 | 88 | 10.1016/j.tiv.2011.12.004
Ag | I |  | 28.41 | 0.0002636888 | -33.33 | HeLa | L | H |  | Epithelial | A | Cervix | 72 | MTT | tetrazolium salt | cell metabolic activity | 6.915254 | N | N | Y | 2012 | 88 | 10.1016/j.tiv.2011.12.004
Ag | I |  | 28.41 | 0.0005273775 | -33.33 | HeLa | L | H |  | Epithelial | A | Cervix | 24 | MTT | tetrazolium salt | cell metabolic activity | 61.42373 | N | N | Y | 2012 | 88 | 10.1016/j.tiv.2011.12.004
Ag | I |  | 28.41 | 0.0005273775 | -33.33 | HeLa | L | H |  | Epithelial | A | Cervix | 48 | MTT | tetrazolium salt | cell metabolic activity | 8.135593 | N | N | Y | 2012 | 88 | 10.1016/j.tiv.2011.12.004
Ag | I |  | 28.41 | 0.0005273775 | -33.33 | HeLa | L | H |  | Epithelial | A | Cervix | 72 | MTT | tetrazolium salt | cell metabolic activity | 7.322034 | N | N | Y | 2012 | 88 | 10.1016/j.tiv.2011.12.004
Ag | I |  | 28.41 | 0.0007910663228 | -33.33 | HeLa | L | H |  | Epithelial | A | Cervix | 24 | MTT | tetrazolium salt | cell metabolic activity | 58.98305 | N | N | Y | 2012 | 88 | 10.1016/j.tiv.2011.12.004
Ag | I |  | 28.41 | 0.0007910663228 | -33.33 | HeLa | L | H |  | Epithelial | A | Cervix | 48 | MTT | tetrazolium salt | cell metabolic activity | 6.915254 | N | N | Y | 2012 | 88 | 10.1016/j.tiv.2011.12.004
Ag | I |  | 28.41 | 0.0007910663228 | -33.33 | HeLa | L | H |  | Epithelial | A | Cervix | 72 | MTT | tetrazolium salt | cell metabolic activity | 5.2881355 | N | N | Y | 2012 | 88 | 10.1016/j.tiv.2011.12.004
Ag | I |  | 28.41 | 0.001054755 | -33.33 | HeLa | L | H |  | Epithelial | A | Cervix | 24 | MTT | tetrazolium salt | cell metabolic activity | 18.305084 | N | N | Y | 2012 | 88 | 10.1016/j.tiv.2011.12.004
Ag | I |  | 28.41 | 0.001054755 | -33.33 | HeLa | L | H |  | Epithelial | A | Cervix | 48 | MTT | tetrazolium salt | cell metabolic activity | 5.6949153 | N | N | Y | 2012 | 88 | 10.1016/j.tiv.2011.12.004
Ag | I |  | 28.41 | 0.001054755 | -33.33 | HeLa | L | H |  | Epithelial | A | Cervix | 72 | MTT | tetrazolium salt | cell metabolic activity | 4.881356 | N | N | Y | 2012 | 88 | 10.1016/j.tiv.2011.12.004
Ag | I |  | 28.41 | 0.001318444 | -33.33 | HeLa | L | H |  | Epithelial | A | Cervix | 24 | MTT | tetrazolium salt | cell metabolic activity | 16.271187 | N | N | Y | 2012 | 88 | 10.1016/j.tiv.2011.12.004
Ag | I |  | 28.41 | 0.001318444 | -33.33 | HeLa | L | H |  | Epithelial | A | Cervix | 48 | MTT | tetrazolium salt | cell metabolic activity | 4.4745765 | N | N | Y | 2012 | 88 | 10.1016/j.tiv.2011.12.004
Ag | I |  | 28.41 | 0.001318444 | -33.33 | HeLa | L | H |  | Epithelial | A | Cervix | 72 | MTT | tetrazolium salt | cell metabolic activity | 2.8474576 | N | N | Y | 2012 | 88 | 10.1016/j.tiv.2011.12.004
Ag | I |  | 28.41 | 0.001977665807 | -33.33 | HeLa | L | H |  | Epithelial | A | Cervix | 24 | MTT | tetrazolium salt | cell metabolic activity | 13.016949 | N | N | Y | 2012 | 88 | 10.1016/j.tiv.2011.12.004
Ag | I |  | 28.41 | 0.001977665807 | -33.33 | HeLa | L | H |  | Epithelial | A | Cervix | 48 | MTT | tetrazolium salt | cell metabolic activity | 4.0677967 | N | N | Y | 2012 | 88 | 10.1016/j.tiv.2011.12.004
Ag | I |  | 28.41 | 0.001977665807 | -33.33 | HeLa | L | H |  | Epithelial | A | Cervix | 72 | MTT | tetrazolium salt | cell metabolic activity | 2.8474576 | N | N | Y | 2012 | 88 | 10.1016/j.tiv.2011.12.004
Ag | I |  | 28.41 | 0.002636888 | -33.33 | HeLa | L | H |  | Epithelial | A | Cervix | 24 | MTT | tetrazolium salt | cell metabolic activity | 12.610169 | N | N | Y | 2012 | 88 | 10.1016/j.tiv.2011.12.004
Ag | I |  | 28.41 | 0.002636888 | -33.33 | HeLa | L | H |  | Epithelial | A | Cervix | 48 | MTT | tetrazolium salt | cell metabolic activity | 3.661017 | N | N | Y | 2012 | 88 | 10.1016/j.tiv.2011.12.004
Ag | I |  | 28.41 | 0.002636888 | -33.33 | HeLa | L | H |  | Epithelial | A | Cervix | 72 | MTT | tetrazolium salt | cell metabolic activity | 3.2542372 | N | N | Y | 2012 | 88 | 10.1016/j.tiv.2011.12.004
Ag | I |  | 28.41 | 0.00329611 | -33.33 | HeLa | L | H |  | Epithelial | A | Cervix | 24 | MTT | tetrazolium salt | cell metabolic activity | 10.983051 | N | N | Y | 2012 | 88 | 10.1016/j.tiv.2011.12.004
Ag | I |  | 28.41 | 0.00329611 | -33.33 | HeLa | L | H |  | Epithelial | A | Cervix | 48 | MTT | tetrazolium salt | cell metabolic activity | 4.0677967 | N | N | Y | 2012 | 88 | 10.1016/j.tiv.2011.12.004
Ag | I |  | 28.41 | 0.00329611 | -33.33 | HeLa | L | H |  | Epithelial | A | Cervix | 72 | MTT | tetrazolium salt | cell metabolic activity | 3.661017 | N | N | Y | 2012 | 88 | 10.1016/j.tiv.2011.12.004
Ag | I |  | 10 | 0.0003026144 |  | LoVo | L | H |  | Epithelial | A | Colon | 24 | CellTiter­Blue | Alamar blue | cell metabolic activity | 110.451614 | N | N | N | 2014 | 89 | 10.1016/j.tiv.2014.06.005
Ag | I |  | 10 | 0.0007565359 |  | LoVo | L | H |  | Epithelial | A | Colon | 24 | CellTiter­Blue | Alamar blue | cell metabolic activity | 114.064514 | N | N | N | 2014 | 89 | 10.1016/j.tiv.2014.06.005
Ag | I |  | 10 | 0.001513072 |  | LoVo | L | H |  | Epithelial | A | Colon | 24 | CellTiter­Blue | Alamar blue | cell metabolic activity | 108.90323 | N | N | N | 2014 | 89 | 10.1016/j.tiv.2014.06.005
Ag | I |  | 10 | 0.003026144 |  | LoVo | L | H |  | Epithelial | A | Colon | 24 | CellTiter­Blue | Alamar blue | cell metabolic activity | 53.677418 | N | N | N | 2014 | 89 | 10.1016/j.tiv.2014.06.005
Ag | I |  | 10 | 0.0003026144 |  | LoVo | L | H |  | Epithelial | A | Colon | 48 | CellTiter­Blue | Alamar blue | cell metabolic activity | 99.6129 | N | N | N | 2014 | 89 | 10.1016/j.tiv.2014.06.005
Ag | I |  | 10 | 0.0007565359 |  | LoVo | L | H |  | Epithelial | A | Colon | 48 | CellTiter­Blue | Alamar blue | cell metabolic activity | 99.09677 | N | N | N | 2014 | 89 | 10.1016/j.tiv.2014.06.005
Ag | I |  | 10 | 0.001513072 |  | LoVo | L | H |  | Epithelial | A | Colon | 48 | CellTiter­Blue | Alamar blue | cell metabolic activity | 91.870964 | N | N | N | 2014 | 89 | 10.1016/j.tiv.2014.06.005
Ag | I |  | 10 | 0.003026144 |  | LoVo | L | H |  | Epithelial | A | Colon | 48 | CellTiter­Blue | Alamar blue | cell metabolic activity | 8.258064 | N | N | N | 2014 | 89 | 10.1016/j.tiv.2014.06.005
Ag | I |  | 20 | 3.78268e-05 |  | LoVo | L | H |  | Epithelial | A | Colon | 24 | CellTiter­Blue | Alamar blue | cell metabolic activity | 116.645164 | N | N | N | 2014 | 89 | 10.1016/j.tiv.2014.06.005
Ag | I |  | 20 | 9.456699e-05 |  | LoVo | L | H |  | Epithelial | A | Colon | 24 | CellTiter­Blue | Alamar blue | cell metabolic activity | 114.58064 | N | N | N | 2014 | 89 | 10.1016/j.tiv.2014.06.005
Ag | I |  | 20 | 0.000189134 |  | LoVo | L | H |  | Epithelial | A | Colon | 24 | CellTiter­Blue | Alamar blue | cell metabolic activity | 109.41936 | N | N | N | 2014 | 89 | 10.1016/j.tiv.2014.06.005
Ag | I |  | 20 | 0.000378268 |  | LoVo | L | H |  | Epithelial | A | Colon | 24 | CellTiter­Blue | Alamar blue | cell metabolic activity | 85.67742 | N | N | N | 2014 | 89 | 10.1016/j.tiv.2014.06.005
Ag | I |  | 20 | 3.78268e-05 |  | LoVo | L | H |  | Epithelial | A | Colon | 48 | CellTiter­Blue | Alamar blue | cell metabolic activity | 99.09677 | N | N | N | 2014 | 89 | 10.1016/j.tiv.2014.06.005
Ag | I |  | 20 | 9.456699e-05 |  | LoVo | L | H |  | Epithelial | A | Colon | 48 | CellTiter­Blue | Alamar blue | cell metabolic activity | 92.90323 | N | N | N | 2014 | 89 | 10.1016/j.tiv.2014.06.005
Ag | I |  | 20 | 0.000189134 |  | LoVo | L | H |  | Epithelial | A | Colon | 48 | CellTiter­Blue | Alamar blue | cell metabolic activity | 89.80645 | N | N | N | 2014 | 89 | 10.1016/j.tiv.2014.06.005
Ag | I |  | 20 | 0.000378268 |  | LoVo | L | H |  | Epithelial | A | Colon | 48 | CellTiter­Blue | Alamar blue | cell metabolic activity | 28.903225 | N | N | N | 2014 | 89 | 10.1016/j.tiv.2014.06.005
Ag | I |  | 40 | 4.72835e-06 |  | LoVo | L | H |  | Epithelial | A | Colon | 24 | CellTiter­Blue | Alamar blue | cell metabolic activity | 91.870964 | N | N | N | 2014 | 89 | 10.1016/j.tiv.2014.06.005
Ag | I |  | 40 | 1.182087e-05 |  | LoVo | L | H |  | Epithelial | A | Colon | 24 | CellTiter­Blue | Alamar blue | cell metabolic activity | 101.67742 | N | N | N | 2014 | 89 | 10.1016/j.tiv.2014.06.005
Ag | I |  | 40 | 2.364175e-05 |  | LoVo | L | H |  | Epithelial | A | Colon | 24 | CellTiter­Blue | Alamar blue | cell metabolic activity | 104.258064 | N | N | N | 2014 | 89 | 10.1016/j.tiv.2014.06.005
Ag | I |  | 40 | 4.72835e-05 |  | LoVo | L | H |  | Epithelial | A | Colon | 24 | CellTiter­Blue | Alamar blue | cell metabolic activity | 90.83871 | N | N | N | 2014 | 89 | 10.1016/j.tiv.2014.06.005
Ag | I |  | 40 | 4.72835e-06 |  | LoVo | L | H |  | Epithelial | A | Colon | 48 | CellTiter­Blue | Alamar blue | cell metabolic activity | 96.51613 | N | N | N | 2014 | 89 | 10.1016/j.tiv.2014.06.005
Ag | I |  | 40 | 1.182087e-05 |  | LoVo | L | H |  | Epithelial | A | Colon | 48 | CellTiter­Blue | Alamar blue | cell metabolic activity | 94.96774 | N | N | N | 2014 | 89 | 10.1016/j.tiv.2014.06.005
Ag | I |  | 40 | 2.364175e-05 |  | LoVo | L | H |  | Epithelial | A | Colon | 48 | CellTiter­Blue | Alamar blue | cell metabolic activity | 99.09677 | N | N | N | 2014 | 89 | 10.1016/j.tiv.2014.06.005
Ag | I |  | 40 | 4.72835e-05 |  | LoVo | L | H |  | Epithelial | A | Colon | 48 | CellTiter­Blue | Alamar blue | cell metabolic activity | 48.51613 | N | N | N | 2014 | 89 | 10.1016/j.tiv.2014.06.005
Ag | I |  | 60 | 1.400992e-06 |  | LoVo | L | H |  | Epithelial | A | Colon | 24 | CellTiter­Blue | Alamar blue | cell metabolic activity | 89.80645 | N | N | N | 2014 | 89 | 10.1016/j.tiv.2014.06.005
Ag | I |  | 60 | 3.502481e-06 |  | LoVo | L | H |  | Epithelial | A | Colon | 24 | CellTiter­Blue | Alamar blue | cell metabolic activity | 107.354836 | N | N | N | 2014 | 89 | 10.1016/j.tiv.2014.06.005
Ag | I |  | 60 | 7.004962e-06 |  | LoVo | L | H |  | Epithelial | A | Colon | 24 | CellTiter­Blue | Alamar blue | cell metabolic activity | 110.451614 | N | N | N | 2014 | 89 | 10.1016/j.tiv.2014.06.005
Ag | I |  | 60 | 1.400992e-05 |  | LoVo | L | H |  | Epithelial | A | Colon | 24 | CellTiter­Blue | Alamar blue | cell metabolic activity | 93.935486 | N | N | N | 2014 | 89 | 10.1016/j.tiv.2014.06.005
Ag | I |  | 60 | 1.400992e-06 |  | LoVo | L | H |  | Epithelial | A | Colon | 48 | CellTiter­Blue | Alamar blue | cell metabolic activity | 100.129036 | N | N | N | 2014 | 89 | 10.1016/j.tiv.2014.06.005
Ag | I |  | 60 | 3.502481e-06 |  | LoVo | L | H |  | Epithelial | A | Colon | 48 | CellTiter­Blue | Alamar blue | cell metabolic activity | 87.741936 | N | N | N | 2014 | 89 | 10.1016/j.tiv.2014.06.005
Ag | I |  | 60 | 7.004962e-06 |  | LoVo | L | H |  | Epithelial | A | Colon | 48 | CellTiter­Blue | Alamar blue | cell metabolic activity | 91.870964 | N | N | N | 2014 | 89 | 10.1016/j.tiv.2014.06.005
Ag | I |  | 60 | 1.400992e-05 |  | LoVo | L | H |  | Epithelial | A | Colon | 48 | CellTiter­Blue | Alamar blue | cell metabolic activity | 35.612904 | N | N | N | 2014 | 89 | 10.1016/j.tiv.2014.06.005
Ag | I |  | 100 | 3.026144e-07 |  | LoVo | L | H |  | Epithelial | A | Colon | 24 | CellTiter­Blue | Alamar blue | cell metabolic activity | 107.870964 | N | N | N | 2014 | 89 | 10.1016/j.tiv.2014.06.005
Ag | I |  | 100 | 7.565359e-07 |  | LoVo | L | H |  | Epithelial | A | Colon | 24 | CellTiter­Blue | Alamar blue | cell metabolic activity | 111.48387 | N | N | N | 2014 | 89 | 10.1016/j.tiv.2014.06.005
Ag | I |  | 100 | 1.513072e-06 |  | LoVo | L | H |  | Epithelial | A | Colon | 24 | CellTiter­Blue | Alamar blue | cell metabolic activity | 130.06451 | N | N | N | 2014 | 89 | 10.1016/j.tiv.2014.06.005
Ag | I |  | 100 | 3.026144e-06 |  | LoVo | L | H |  | Epithelial | A | Colon | 24 | CellTiter­Blue | Alamar blue | cell metabolic activity | 112.51613 | N | N | N | 2014 | 89 | 10.1016/j.tiv.2014.06.005
Ag | I |  | 100 | 3.026144e-07 |  | LoVo | L | H |  | Epithelial | A | Colon | 48 | CellTiter­Blue | Alamar blue | cell metabolic activity | 98.58064 | N | N | N | 2014 | 89 | 10.1016/j.tiv.2014.06.005
Ag | I |  | 100 | 7.565359e-07 |  | LoVo | L | H |  | Epithelial | A | Colon | 48 | CellTiter­Blue | Alamar blue | cell metabolic activity | 91.354836 | N | N | N | 2014 | 89 | 10.1016/j.tiv.2014.06.005
Ag | I |  | 100 | 1.513072e-06 |  | LoVo | L | H |  | Epithelial | A | Colon | 48 | CellTiter­Blue | Alamar blue | cell metabolic activity | 89.80645 | N | N | N | 2014 | 89 | 10.1016/j.tiv.2014.06.005
Ag | I |  | 100 | 3.026144e-06 |  | LoVo | L | H |  | Epithelial | A | Colon | 48 | CellTiter­Blue | Alamar blue | cell metabolic activity | 51.096775 | N | N | N | 2014 | 89 | 10.1016/j.tiv.2014.06.005
Ag | I |  | 36.4 | 8.470697e-06 | -23.1 | KEC | P | H |  | Epithelial | A | Skin | 24 | MTS | tetrazolium salt | cell metabolic activity | 84.47542 | N | N | Y | 2014 | 90 | 10.1007/s11051-014-2726-2
Ag | I |  | 36.4 | 8.470697e-06 | -23.1 | KEC | P | H |  | Epithelial | A | Skin | 48 | MTS | tetrazolium salt | cell metabolic activity | 85.84981 | N | N | Y | 2014 | 90 | 10.1007/s11051-014-2726-2
Ag | I |  | 36.4 | 1.694139e-05 | -23.1 | KEC | P | H |  | Epithelial | A | Skin | 24 | MTS | tetrazolium salt | cell metabolic activity | 82.16748 | N | N | Y | 2014 | 90 | 10.1007/s11051-014-2726-2
Ag | I |  | 36.4 | 1.694139e-05 | -23.1 | KEC | P | H |  | Epithelial | A | Skin | 48 | MTS | tetrazolium salt | cell metabolic activity | 85.56888 | N | N | Y | 2014 | 90 | 10.1007/s11051-014-2726-2
Ag | I |  | 36.4 | 3.382004e-05 | -23.1 | KEC | P | H |  | Epithelial | A | Skin | 24 | MTS | tetrazolium salt | cell metabolic activity | 77.49469 | N | N | Y | 2014 | 90 | 10.1007/s11051-014-2726-2
Ag | I |  | 36.4 | 3.382004e-05 | -23.1 | KEC | P | H |  | Epithelial | A | Skin | 48 | MTS | tetrazolium salt | cell metabolic activity | 84.273 | N | N | Y | 2014 | 90 | 10.1007/s11051-014-2726-2
Ag | I |  | 36.4 | 8.458148e-05 | -23.1 | KEC | P | H |  | Epithelial | A | Skin | 24 | MTS | tetrazolium salt | cell metabolic activity | 26.875563 | N | N | Y | 2014 | 90 | 10.1007/s11051-014-2726-2
Ag | I |  | 36.4 | 8.458148e-05 | -23.1 | KEC | P | H |  | Epithelial | A | Skin | 48 | MTS | tetrazolium salt | cell metabolic activity | 7.9791102 | N | N | Y | 2014 | 90 | 10.1007/s11051-014-2726-2
Ag | I | PVP | 27.02 | 2.070939e-05 | -18.4 | KEC | P | H |  | Epithelial | A | Skin | 24 | MTS | tetrazolium salt | cell metabolic activity | 102.71186 | N | N | Y | 2014 | 90 | 10.1007/s11051-014-2726-2
Ag | I | PVP | 27.02 | 2.070939e-05 | -18.4 | KEC | P | H |  | Epithelial | A | Skin | 48 | MTS | tetrazolium salt | cell metabolic activity | 103.05085 | N | N | Y | 2014 | 90 | 10.1007/s11051-014-2726-2
Ag | I | PVP | 27.02 | 4.141878e-05 | -18.4 | KEC | P | H |  | Epithelial | A | Skin | 24 | MTS | tetrazolium salt | cell metabolic activity | 95.932205 | N | N | Y | 2014 | 90 | 10.1007/s11051-014-2726-2
Ag | I | PVP | 27.02 | 4.141878e-05 | -18.4 | KEC | P | H |  | Epithelial | A | Skin | 48 | MTS | tetrazolium salt | cell metabolic activity | 77.62712 | N | N | Y | 2014 | 90 | 10.1007/s11051-014-2726-2
Ag | I | PVP | 27.02 | 8.268415e-05 | -18.4 | KEC | P | H |  | Epithelial | A | Skin | 24 | MTS | tetrazolium salt | cell metabolic activity | 75.254234 | N | N | Y | 2014 | 90 | 10.1007/s11051-014-2726-2
Ag | I | PVP | 27.02 | 8.268415e-05 | -18.4 | KEC | P | H |  | Epithelial | A | Skin | 48 | MTS | tetrazolium salt | cell metabolic activity | 32.542374 | N | N | Y | 2014 | 90 | 10.1007/s11051-014-2726-2
Ag | I | PVP | 27.02 | 0.0002067871 | -18.4 | KEC | P | H |  | Epithelial | A | Skin | 24 | MTS | tetrazolium salt | cell metabolic activity | 17.288136 | N | N | Y | 2014 | 90 | 10.1007/s11051-014-2726-2
Ag | I | PVP | 27.02 | 0.0002067871 | -18.4 | KEC | P | H |  | Epithelial | A | Skin | 48 | MTS | tetrazolium salt | cell metabolic activity | 5.084746 | N | N | Y | 2014 | 90 | 10.1007/s11051-014-2726-2
Ag | I |  | 14.7 | 0.0001905318 | -20 | Caco­2 | L | H |  | Epithelial | A | Colon | 24 | Promegas CTB Assay | Alamar blue | cell metabolic activity | 96.02428 | N | N | N | 2014 | 91 | 10.3109/17435390.2013.815284
Ag | I |  | 14.7 | 0.0004763296 | -20 | Caco­2 | L | H |  | Epithelial | A | Colon | 24 | Promegas CTB Assay | Alamar blue | cell metabolic activity | 96.874054 | N | N | N | 2014 | 91 | 10.3109/17435390.2013.815284
Ag | I |  | 14.7 | 0.0009526592 | -20 | Caco­2 | L | H |  | Epithelial | A | Colon | 24 | Promegas CTB Assay | Alamar blue | cell metabolic activity | 100.0607 | N | N | N | 2014 | 91 | 10.3109/17435390.2013.815284
Ag | I |  | 14.7 | 0.001428989 | -20 | Caco­2 | L | H |  | Epithelial | A | Colon | 24 | Promegas CTB Assay | Alamar blue | cell metabolic activity | 92.2003 | N | N | N | 2014 | 91 | 10.3109/17435390.2013.815284
Ag | I |  | 14.7 | 0.002381648 | -20 | Caco­2 | L | H |  | Epithelial | A | Colon | 24 | Promegas CTB Assay | Alamar blue | cell metabolic activity | 72.23065 | N | N | N | 2014 | 91 | 10.3109/17435390.2013.815284
Ag | I |  | 14.7 | 0.003334307 | -20 | Caco­2 | L | H |  | Epithelial | A | Colon | 24 | Promegas CTB Assay | Alamar blue | cell metabolic activity | 43.12595 | N | N | N | 2014 | 91 | 10.3109/17435390.2013.815284
Ag | I |  | 14.7 | 0.004763296 | -20 | Caco­2 | L | H |  | Epithelial | A | Colon | 24 | Promegas CTB Assay | Alamar blue | cell metabolic activity | 39.30197 | N | N | N | 2014 | 91 | 10.3109/17435390.2013.815284
Ag | I |  | 14.7 | 0.009526592 | -20 | Caco­2 | L | H |  | Epithelial | A | Colon | 24 | Promegas CTB Assay | Alamar blue | cell metabolic activity | 18.057663 | N | N | N | 2014 | 91 | 10.3109/17435390.2013.815284
Ag | I |  | 25 | 0.001936732 |  | MDA­MB­231 | L | H |  | Epithelial | A | Breast | 48 | MTT | tetrazolium salt | cell metabolic activity | 62.75862 | N | N | N | 2014 | 92 | 10.1016/j.btre.2014.08.002
Ag | I |  | 25 | 0.000968366 |  | MDA­MB­231 | L | H |  | Epithelial | A | Breast | 48 | MTT | tetrazolium salt | cell metabolic activity | 73.44827 | N | N | N | 2014 | 92 | 10.1016/j.btre.2014.08.002
Ag | I |  | 25 | 0.0001936732 |  | MDA­MB­231 | L | H |  | Epithelial | A | Breast | 48 | MTT | tetrazolium salt | cell metabolic activity | 80 | N | N | N | 2014 | 92 | 10.1016/j.btre.2014.08.002
Ag | I |  | 25 | 1.936732e-05 |  | MDA­MB­231 | L | H |  | Epithelial | A | Breast | 48 | MTT | tetrazolium salt | cell metabolic activity | 90.344826 | N | N | N | 2014 | 92 | 10.1016/j.btre.2014.08.002
Ag | I | Citrate | 92 | 3.886208e-08 |  | ECV304 | L | H |  | Epithelial | A | Urinary bladder | 24 | WST­1 | tetrazolium salt | cell metabolic activity | 84.01507 | N | N | N | 2014 | 93 | 10.1016/j.toxlet.2014.01.015
Ag | I | Citrate | 92 | 1.165862e-07 |  | ECV304 | L | H |  | Epithelial | A | Urinary bladder | 24 | WST­1 | tetrazolium salt | cell metabolic activity | 65.78499 | N | N | N | 2014 | 93 | 10.1016/j.toxlet.2014.01.015
Ag | I | Citrate | 92 | 3.886208e-07 |  | ECV304 | L | H |  | Epithelial | A | Urinary bladder | 24 | WST­1 | tetrazolium salt | cell metabolic activity | 54.64141 | N | N | N | 2014 | 93 | 10.1016/j.toxlet.2014.01.015
Ag | I | Citrate | 92 | 1.165862e-06 |  | ECV304 | L | H |  | Epithelial | A | Urinary bladder | 24 | WST­1 | tetrazolium salt | cell metabolic activity | 41.72621 | N | N | N | 2014 | 93 | 10.1016/j.toxlet.2014.01.015
Ag | I | Citrate | 92 | 3.886208e-06 |  | ECV304 | L | H |  | Epithelial | A | Urinary bladder | 24 | WST­1 | tetrazolium salt | cell metabolic activity | 12.871026 | N | N | N | 2014 | 93 | 10.1016/j.toxlet.2014.01.015
Ag | I | Citrate | 92 | 3.886208e-05 |  | ECV304 | L | H |  | Epithelial | A | Urinary bladder | 24 | WST­1 | tetrazolium salt | cell metabolic activity | 15.307593 | N | N | N | 2014 | 93 | 10.1016/j.toxlet.2014.01.015
Ag | I |  | 390 | 2.550737e-08 |  | ECV304 | L | H |  | Epithelial | A | Urinary bladder | 24 | WST­1 | tetrazolium salt | cell metabolic activity | 82.85851 | N | N | N | 2014 | 93 | 10.1016/j.toxlet.2014.01.015
Ag | I |  | 390 | 5.101475e-08 |  | ECV304 | L | H |  | Epithelial | A | Urinary bladder | 24 | WST­1 | tetrazolium salt | cell metabolic activity | 74.679146 | N | N | N | 2014 | 93 | 10.1016/j.toxlet.2014.01.015
Ag | I |  | 390 | 1.275369e-07 |  | ECV304 | L | H |  | Epithelial | A | Urinary bladder | 24 | WST­1 | tetrazolium salt | cell metabolic activity | 65.90923 | N | N | N | 2014 | 93 | 10.1016/j.toxlet.2014.01.015
Ag | I |  | 390 | 2.550737e-07 |  | ECV304 | L | H |  | Epithelial | A | Urinary bladder | 24 | WST­1 | tetrazolium salt | cell metabolic activity | 60.684948 | N | N | N | 2014 | 93 | 10.1016/j.toxlet.2014.01.015
Ag | I |  | 390 | 5.101475e-07 |  | ECV304 | L | H |  | Epithelial | A | Urinary bladder | 24 | WST­1 | tetrazolium salt | cell metabolic activity | 51.912704 | N | N | N | 2014 | 93 | 10.1016/j.toxlet.2014.01.015
Eudragit RL | O |  | 185 | 3.789969e-06 | 56 | THP­1 | L | H |  | Monocyte | A | Blood | 24 | MTT | tetrazolium salt | cell metabolic activity | 113.57513 | N | N | N | 2014 | 94 | 10.1007/s10565-014-9275-4
Eudragit RL | O |  | 185 | 7.579937e-06 | 56 | THP­1 | L | H |  | Monocyte | A | Blood | 24 | MTT | tetrazolium salt | cell metabolic activity | 112.74612 | N | N | N | 2014 | 94 | 10.1007/s10565-014-9275-4
Eudragit RL | O |  | 185 | 1.515987e-05 | 56 | THP­1 | L | H |  | Monocyte | A | Blood | 24 | MTT | tetrazolium salt | cell metabolic activity | 126.01036 | N | N | N | 2014 | 94 | 10.1007/s10565-014-9275-4
Eudragit RL | O |  | 185 | 3.031975e-05 | 56 | THP­1 | L | H |  | Monocyte | A | Blood | 24 | MTT | tetrazolium salt | cell metabolic activity | 124.35233 | N | N | N | 2014 | 94 | 10.1007/s10565-014-9275-4
Eudragit RL | O |  | 185 | 6.06395e-05 | 56 | THP­1 | L | H |  | Monocyte | A | Blood | 24 | MTT | tetrazolium salt | cell metabolic activity | 133.4715 | N | N | N | 2014 | 94 | 10.1007/s10565-014-9275-4
Eudragit RL | O |  | 185 | 0.000121279 | 56 | THP­1 | L | H |  | Monocyte | A | Blood | 24 | MTT | tetrazolium salt | cell metabolic activity | 145.07771 | N | N | N | 2014 | 94 | 10.1007/s10565-014-9275-4
Eudragit RL | O |  | 185 | 3.789969e-06 | 56 | NR8383 | L | A | rat | Macrophage | A | Lung | 24 | MTT | tetrazolium salt | cell metabolic activity | 111.08808 | N | N | N | 2014 | 94 | 10.1007/s10565-014-9275-4
Eudragit RL | O |  | 185 | 7.579937e-06 | 56 | NR8383 | L | A | rat | Macrophage | A | Lung | 24 | MTT | tetrazolium salt | cell metabolic activity | 111.9171 | N | N | N | 2014 | 94 | 10.1007/s10565-014-9275-4
Eudragit RL | O |  | 185 | 1.515987e-05 | 56 | NR8383 | L | A | rat | Macrophage | A | Lung | 24 | MTT | tetrazolium salt | cell metabolic activity | 105.28497 | N | N | N | 2014 | 94 | 10.1007/s10565-014-9275-4
Eudragit RL | O |  | 185 | 3.031975e-05 | 56 | NR8383 | L | A | rat | Macrophage | A | Lung | 24 | MTT | tetrazolium salt | cell metabolic activity | 81.24352 | N | N | N | 2014 | 94 | 10.1007/s10565-014-9275-4
Eudragit RL | O |  | 185 | 6.06395e-05 | 56 | NR8383 | L | A | rat | Macrophage | A | Lung | 24 | MTT | tetrazolium salt | cell metabolic activity | 71.295334 | N | N | N | 2014 | 94 | 10.1007/s10565-014-9275-4
Eudragit RL | O |  | 185 | 0.000121279 | 56 | NR8383 | L | A | rat | Macrophage | A | Lung | 24 | MTT | tetrazolium salt | cell metabolic activity | 72.12435 | N | N | N | 2014 | 94 | 10.1007/s10565-014-9275-4
Eudragit RL | O |  | 185 | 3.789969e-06 | 56 | THP­1 | L | H |  | Monocyte | A | Blood | 24 | WST­1 | tetrazolium salt | cell metabolic activity | 118.81188 | N | N | N | 2014 | 94 | 10.1007/s10565-014-9275-4
Eudragit RL | O |  | 185 | 7.579937e-06 | 56 | THP­1 | L | H |  | Monocyte | A | Blood | 24 | WST­1 | tetrazolium salt | cell metabolic activity | 132.27722 | N | N | N | 2014 | 94 | 10.1007/s10565-014-9275-4
Eudragit RL | O |  | 185 | 1.515987e-05 | 56 | THP­1 | L | H |  | Monocyte | A | Blood | 24 | WST­1 | tetrazolium salt | cell metabolic activity | 129.90099 | N | N | N | 2014 | 94 | 10.1007/s10565-014-9275-4
Eudragit RL | O |  | 185 | 3.031975e-05 | 56 | THP­1 | L | H |  | Monocyte | A | Blood | 24 | WST­1 | tetrazolium salt | cell metabolic activity | 134.65347 | N | N | N | 2014 | 94 | 10.1007/s10565-014-9275-4
Eudragit RL | O |  | 185 | 6.06395e-05 | 56 | THP­1 | L | H |  | Monocyte | A | Blood | 24 | WST­1 | tetrazolium salt | cell metabolic activity | 129.90099 | N | N | N | 2014 | 94 | 10.1007/s10565-014-9275-4
Eudragit RL | O |  | 185 | 0.000121279 | 56 | THP­1 | L | H |  | Monocyte | A | Blood | 24 | WST­1 | tetrazolium salt | cell metabolic activity | 128.31683 | N | N | N | 2014 | 94 | 10.1007/s10565-014-9275-4
Eudragit RL | O |  | 185 | 3.789969e-06 | 56 | NR8383 | L | A | rat | Macrophage | A | Lung | 24 | WST­1 | tetrazolium salt | cell metabolic activity | 100.59406 | N | N | N | 2014 | 94 | 10.1007/s10565-014-9275-4
Eudragit RL | O |  | 185 | 7.579937e-06 | 56 | NR8383 | L | A | rat | Macrophage | A | Lung | 24 | WST­1 | tetrazolium salt | cell metabolic activity | 102.9703 | N | N | N | 2014 | 94 | 10.1007/s10565-014-9275-4
Eudragit RL | O |  | 185 | 1.515987e-05 | 56 | NR8383 | L | A | rat | Macrophage | A | Lung | 24 | WST­1 | tetrazolium salt | cell metabolic activity | 95.04951 | N | N | N | 2014 | 94 | 10.1007/s10565-014-9275-4
Eudragit RL | O |  | 185 | 3.031975e-05 | 56 | NR8383 | L | A | rat | Macrophage | A | Lung | 24 | WST­1 | tetrazolium salt | cell metabolic activity | 80 | N | N | N | 2014 | 94 | 10.1007/s10565-014-9275-4
Eudragit RL | O |  | 185 | 6.06395e-05 | 56 | NR8383 | L | A | rat | Macrophage | A | Lung | 24 | WST­1 | tetrazolium salt | cell metabolic activity | 75.24753 | N | N | N | 2014 | 94 | 10.1007/s10565-014-9275-4
Eudragit RL | O |  | 185 | 0.000121279 | 56 | NR8383 | L | A | rat | Macrophage | A | Lung | 24 | WST­1 | tetrazolium salt | cell metabolic activity | 75.24753 | N | N | N | 2014 | 94 | 10.1007/s10565-014-9275-4
Eudragit RL | O |  | 185 | 3.789969e-06 | 56 | THP­1 | L | H |  | Monocyte | A | Blood | 24 | Live/Dead | Calcein AM, Ethidium homodimer-1 | cell membrane integrity | 115.86207 | N | N | N | 2014 | 94 | 10.1007/s10565-014-9275-4
Eudragit RL | O |  | 185 | 7.579937e-06 | 56 | THP­1 | L | H |  | Monocyte | A | Blood | 24 | Live/Dead | Calcein AM, Ethidium homodimer-1 | cell membrane integrity | 118.2266 | N | N | N | 2014 | 94 | 10.1007/s10565-014-9275-4
Eudragit RL | O |  | 185 | 1.515987e-05 | 56 | THP­1 | L | H |  | Monocyte | A | Blood | 24 | Live/Dead | Calcein AM, Ethidium homodimer-1 | cell membrane integrity | 123.74384 | N | N | N | 2014 | 94 | 10.1007/s10565-014-9275-4
Eudragit RL | O |  | 185 | 3.031975e-05 | 56 | THP­1 | L | H |  | Monocyte | A | Blood | 24 | Live/Dead | Calcein AM, Ethidium homodimer-1 | cell membrane integrity | 140.29556 | N | N | N | 2014 | 94 | 10.1007/s10565-014-9275-4
Eudragit RL | O |  | 185 | 6.06395e-05 | 56 | THP­1 | L | H |  | Monocyte | A | Blood | 24 | Live/Dead | Calcein AM, Ethidium homodimer-1 | cell membrane integrity | 136.35468 | N | N | N | 2014 | 94 | 10.1007/s10565-014-9275-4
Eudragit RL | O |  | 185 | 0.000121279 | 56 | THP­1 | L | H |  | Monocyte | A | Blood | 24 | Live/Dead | Calcein AM, Ethidium homodimer-1 | cell membrane integrity | 156.84729 | N | N | N | 2014 | 94 | 10.1007/s10565-014-9275-4
Eudragit RL | O |  | 185 | 3.789969e-06 | 56 | NR8383 | L | A | rat | Macrophage | A | Lung | 24 | Live/Dead | Calcein AM, Ethidium homodimer-1 | cell membrane integrity | 99.31035 | N | N | N | 2014 | 94 | 10.1007/s10565-014-9275-4
Eudragit RL | O |  | 185 | 7.579937e-06 | 56 | NR8383 | L | A | rat | Macrophage | A | Lung | 24 | Live/Dead | Calcein AM, Ethidium homodimer-1 | cell membrane integrity | 96.945816 | N | N | N | 2014 | 94 | 10.1007/s10565-014-9275-4
Eudragit RL | O |  | 185 | 1.515987e-05 | 56 | NR8383 | L | A | rat | Macrophage | A | Lung | 24 | Live/Dead | Calcein AM, Ethidium homodimer-1 | cell membrane integrity | 96.945816 | N | N | N | 2014 | 94 | 10.1007/s10565-014-9275-4
Eudragit RL | O |  | 185 | 3.031975e-05 | 56 | NR8383 | L | A | rat | Macrophage | A | Lung | 24 | Live/Dead | Calcein AM, Ethidium homodimer-1 | cell membrane integrity | 91.42857 | N | N | N | 2014 | 94 | 10.1007/s10565-014-9275-4
Eudragit RL | O |  | 185 | 6.06395e-05 | 56 | NR8383 | L | A | rat | Macrophage | A | Lung | 24 | Live/Dead | Calcein AM, Ethidium homodimer-1 | cell membrane integrity | 80.39409 | N | N | N | 2014 | 94 | 10.1007/s10565-014-9275-4
Eudragit RL | O |  | 185 | 0.000121279 | 56 | NR8383 | L | A | rat | Macrophage | A | Lung | 24 | Live/Dead | Calcein AM, Ethidium homodimer-1 | cell membrane integrity | 72.512314 | N | N | N | 2014 | 94 | 10.1007/s10565-014-9275-4
Dendrimer | O |  | 49.2 | 0.0006052055 | -5.38 | HaCaT | L | H |  | Keratinocyte | A | Skin | 24 | Alamar Blue | Alamar blue | cell metabolic activity | 101.560974 | N | N | N | 2010 | 95 | 10.1016/j.toxlet.2010.06.011
Dendrimer | O |  | 49.2 | 0.0006052055 | -5.38 | HaCaT | L | H |  | Keratinocyte | A | Skin | 48 | Alamar Blue | Alamar blue | cell metabolic activity | 98.04878 | N | N | N | 2010 | 95 | 10.1016/j.toxlet.2010.06.011
Dendrimer | O |  | 49.2 | 0.0006052055 | -5.38 | HaCaT | L | H |  | Keratinocyte | A | Skin | 72 | Alamar Blue | Alamar blue | cell metabolic activity | 100.97561 | N | N | N | 2010 | 95 | 10.1016/j.toxlet.2010.06.011
Dendrimer | O |  | 49.2 | 0.0006052055 | -5.38 | HaCaT | L | H |  | Keratinocyte | A | Skin | 96 | Alamar Blue | Alamar blue | cell metabolic activity | 103.60976 | N | N | N | 2010 | 95 | 10.1016/j.toxlet.2010.06.011
Dendrimer | O |  | 49.2 | 0.001210411 | -5.38 | HaCaT | L | H |  | Keratinocyte | A | Skin | 24 | Alamar Blue | Alamar blue | cell metabolic activity | 102.14634 | N | N | N | 2010 | 95 | 10.1016/j.toxlet.2010.06.011
Dendrimer | O |  | 49.2 | 0.001210411 | -5.38 | HaCaT | L | H |  | Keratinocyte | A | Skin | 48 | Alamar Blue | Alamar blue | cell metabolic activity | 98.04878 | N | N | N | 2010 | 95 | 10.1016/j.toxlet.2010.06.011
Dendrimer | O |  | 49.2 | 0.001210411 | -5.38 | HaCaT | L | H |  | Keratinocyte | A | Skin | 72 | Alamar Blue | Alamar blue | cell metabolic activity | 101.560974 | N | N | N | 2010 | 95 | 10.1016/j.toxlet.2010.06.011
Dendrimer | O |  | 49.2 | 0.001210411 | -5.38 | HaCaT | L | H |  | Keratinocyte | A | Skin | 96 | Alamar Blue | Alamar blue | cell metabolic activity | 99.80488 | N | N | N | 2010 | 95 | 10.1016/j.toxlet.2010.06.011
Dendrimer | O |  | 49.2 | 0.002420822 | -5.38 | HaCaT | L | H |  | Keratinocyte | A | Skin | 24 | Alamar Blue | Alamar blue | cell metabolic activity | 103.60976 | N | N | N | 2010 | 95 | 10.1016/j.toxlet.2010.06.011
Dendrimer | O |  | 49.2 | 0.002420822 | -5.38 | HaCaT | L | H |  | Keratinocyte | A | Skin | 48 | Alamar Blue | Alamar blue | cell metabolic activity | 96 | N | N | N | 2010 | 95 | 10.1016/j.toxlet.2010.06.011
Dendrimer | O |  | 49.2 | 0.002420822 | -5.38 | HaCaT | L | H |  | Keratinocyte | A | Skin | 72 | Alamar Blue | Alamar blue | cell metabolic activity | 100.39024 | N | N | N | 2010 | 95 | 10.1016/j.toxlet.2010.06.011
Dendrimer | O |  | 49.2 | 0.002420822 | -5.38 | HaCaT | L | H |  | Keratinocyte | A | Skin | 96 | Alamar Blue | Alamar blue | cell metabolic activity | 99.80488 | N | N | N | 2010 | 95 | 10.1016/j.toxlet.2010.06.011
Dendrimer | O |  | 49.2 | 0.004841644 | -5.38 | HaCaT | L | H |  | Keratinocyte | A | Skin | 24 | Alamar Blue | Alamar blue | cell metabolic activity | 101.560974 | N | N | N | 2010 | 95 | 10.1016/j.toxlet.2010.06.011
Dendrimer | O |  | 49.2 | 0.004841644 | -5.38 | HaCaT | L | H |  | Keratinocyte | A | Skin | 48 | Alamar Blue | Alamar blue | cell metabolic activity | 97.756096 | N | N | N | 2010 | 95 | 10.1016/j.toxlet.2010.06.011
Dendrimer | O |  | 49.2 | 0.004841644 | -5.38 | HaCaT | L | H |  | Keratinocyte | A | Skin | 72 | Alamar Blue | Alamar blue | cell metabolic activity | 101.268295 | N | N | N | 2010 | 95 | 10.1016/j.toxlet.2010.06.011
Dendrimer | O |  | 49.2 | 0.004841644 | -5.38 | HaCaT | L | H |  | Keratinocyte | A | Skin | 96 | Alamar Blue | Alamar blue | cell metabolic activity | 96.87805 | N | N | N | 2010 | 95 | 10.1016/j.toxlet.2010.06.011
Dendrimer | O |  | 49.2 | 0.009683288 | -5.38 | HaCaT | L | H |  | Keratinocyte | A | Skin | 24 | Alamar Blue | Alamar blue | cell metabolic activity | 106.243904 | N | N | N | 2010 | 95 | 10.1016/j.toxlet.2010.06.011
Dendrimer | O |  | 49.2 | 0.009683288 | -5.38 | HaCaT | L | H |  | Keratinocyte | A | Skin | 48 | Alamar Blue | Alamar blue | cell metabolic activity | 100.39024 | N | N | N | 2010 | 95 | 10.1016/j.toxlet.2010.06.011
Dendrimer | O |  | 49.2 | 0.009683288 | -5.38 | HaCaT | L | H |  | Keratinocyte | A | Skin | 72 | Alamar Blue | Alamar blue | cell metabolic activity | 97.46342 | N | N | N | 2010 | 95 | 10.1016/j.toxlet.2010.06.011
Dendrimer | O |  | 49.2 | 0.009683288 | -5.38 | HaCaT | L | H |  | Keratinocyte | A | Skin | 96 | Alamar Blue | Alamar blue | cell metabolic activity | 95.12195 | N | N | N | 2010 | 95 | 10.1016/j.toxlet.2010.06.011
Dendrimer | O |  | 49.2 | 0.01452493 | -5.38 | HaCaT | L | H |  | Keratinocyte | A | Skin | 24 | Alamar Blue | Alamar blue | cell metabolic activity | 103.31707 | N | N | N | 2010 | 95 | 10.1016/j.toxlet.2010.06.011
Dendrimer | O |  | 49.2 | 0.01452493 | -5.38 | HaCaT | L | H |  | Keratinocyte | A | Skin | 48 | Alamar Blue | Alamar blue | cell metabolic activity | 96.585365 | N | N | N | 2010 | 95 | 10.1016/j.toxlet.2010.06.011
Dendrimer | O |  | 49.2 | 0.01452493 | -5.38 | HaCaT | L | H |  | Keratinocyte | A | Skin | 72 | Alamar Blue | Alamar blue | cell metabolic activity | 99.21951 | N | N | N | 2010 | 95 | 10.1016/j.toxlet.2010.06.011
Dendrimer | O |  | 49.2 | 0.01452493 | -5.38 | HaCaT | L | H |  | Keratinocyte | A | Skin | 96 | Alamar Blue | Alamar blue | cell metabolic activity | 93.65854 | N | N | N | 2010 | 95 | 10.1016/j.toxlet.2010.06.011
Dendrimer | O |  | 49.2 | 0.01936658 | -5.38 | HaCaT | L | H |  | Keratinocyte | A | Skin | 24 | Alamar Blue | Alamar blue | cell metabolic activity | 100.97561 | N | N | N | 2010 | 95 | 10.1016/j.toxlet.2010.06.011
Dendrimer | O |  | 49.2 | 0.01936658 | -5.38 | HaCaT | L | H |  | Keratinocyte | A | Skin | 48 | Alamar Blue | Alamar blue | cell metabolic activity | 93.36585 | N | N | N | 2010 | 95 | 10.1016/j.toxlet.2010.06.011
Dendrimer | O |  | 49.2 | 0.01936658 | -5.38 | HaCaT | L | H |  | Keratinocyte | A | Skin | 72 | Alamar Blue | Alamar blue | cell metabolic activity | 98.63415 | N | N | N | 2010 | 95 | 10.1016/j.toxlet.2010.06.011
Dendrimer | O |  | 49.2 | 0.01936658 | -5.38 | HaCaT | L | H |  | Keratinocyte | A | Skin | 96 | Alamar Blue | Alamar blue | cell metabolic activity | 100.68293 | N | N | N | 2010 | 95 | 10.1016/j.toxlet.2010.06.011
Dendrimer | O |  | 49.2 | 0.02420822 | -5.38 | HaCaT | L | H |  | Keratinocyte | A | Skin | 24 | Alamar Blue | Alamar blue | cell metabolic activity | 103.02439 | N | N | N | 2010 | 95 | 10.1016/j.toxlet.2010.06.011
Dendrimer | O |  | 49.2 | 0.02420822 | -5.38 | HaCaT | L | H |  | Keratinocyte | A | Skin | 48 | Alamar Blue | Alamar blue | cell metabolic activity | 95.70731 | N | N | N | 2010 | 95 | 10.1016/j.toxlet.2010.06.011
Dendrimer | O |  | 49.2 | 0.02420822 | -5.38 | HaCaT | L | H |  | Keratinocyte | A | Skin | 72 | Alamar Blue | Alamar blue | cell metabolic activity | 100.68293 | N | N | N | 2010 | 95 | 10.1016/j.toxlet.2010.06.011
Dendrimer | O |  | 49.2 | 0.02420822 | -5.38 | HaCaT | L | H |  | Keratinocyte | A | Skin | 96 | Alamar Blue | Alamar blue | cell metabolic activity | 97.17073 | N | N | N | 2010 | 95 | 10.1016/j.toxlet.2010.06.011
Dendrimer | O |  | 49.2 | 0.0006052055 | -5.38 | SW480 | L | H |  | Epithelial | A | Colon | 24 | Alamar Blue | Alamar blue | cell metabolic activity | 101.333336 | N | N | N | 2010 | 95 | 10.1016/j.toxlet.2010.06.011
Dendrimer | O |  | 49.2 | 0.0006052055 | -5.38 | SW480 | L | H |  | Epithelial | A | Colon | 48 | Alamar Blue | Alamar blue | cell metabolic activity | 98.666664 | N | N | N | 2010 | 95 | 10.1016/j.toxlet.2010.06.011
Dendrimer | O |  | 49.2 | 0.0006052055 | -5.38 | SW480 | L | H |  | Epithelial | A | Colon | 72 | Alamar Blue | Alamar blue | cell metabolic activity | 98.37037 | N | N | N | 2010 | 95 | 10.1016/j.toxlet.2010.06.011
Dendrimer | O |  | 49.2 | 0.0006052055 | -5.38 | SW480 | L | H |  | Epithelial | A | Colon | 96 | Alamar Blue | Alamar blue | cell metabolic activity | 96.59259 | N | N | N | 2010 | 95 | 10.1016/j.toxlet.2010.06.011
Dendrimer | O |  | 49.2 | 0.001210411 | -5.38 | SW480 | L | H |  | Epithelial | A | Colon | 24 | Alamar Blue | Alamar blue | cell metabolic activity | 102.22222 | N | N | N | 2010 | 95 | 10.1016/j.toxlet.2010.06.011
Dendrimer | O |  | 49.2 | 0.001210411 | -5.38 | SW480 | L | H |  | Epithelial | A | Colon | 48 | Alamar Blue | Alamar blue | cell metabolic activity | 101.92593 | N | N | N | 2010 | 95 | 10.1016/j.toxlet.2010.06.011
Dendrimer | O |  | 49.2 | 0.001210411 | -5.38 | SW480 | L | H |  | Epithelial | A | Colon | 72 | Alamar Blue | Alamar blue | cell metabolic activity | 99.25926 | N | N | N | 2010 | 95 | 10.1016/j.toxlet.2010.06.011
Dendrimer | O |  | 49.2 | 0.001210411 | -5.38 | SW480 | L | H |  | Epithelial | A | Colon | 96 | Alamar Blue | Alamar blue | cell metabolic activity | 101.62963 | N | N | N | 2010 | 95 | 10.1016/j.toxlet.2010.06.011
Dendrimer | O |  | 49.2 | 0.002420822 | -5.38 | SW480 | L | H |  | Epithelial | A | Colon | 24 | Alamar Blue | Alamar blue | cell metabolic activity | 96 | N | N | N | 2010 | 95 | 10.1016/j.toxlet.2010.06.011
Dendrimer | O |  | 49.2 | 0.002420822 | -5.38 | SW480 | L | H |  | Epithelial | A | Colon | 48 | Alamar Blue | Alamar blue | cell metabolic activity | 100.74074 | N | N | N | 2010 | 95 | 10.1016/j.toxlet.2010.06.011
Dendrimer | O |  | 49.2 | 0.002420822 | -5.38 | SW480 | L | H |  | Epithelial | A | Colon | 72 | Alamar Blue | Alamar blue | cell metabolic activity | 97.48148 | N | N | N | 2010 | 95 | 10.1016/j.toxlet.2010.06.011
Dendrimer | O |  | 49.2 | 0.002420822 | -5.38 | SW480 | L | H |  | Epithelial | A | Colon | 96 | Alamar Blue | Alamar blue | cell metabolic activity | 97.18519 | N | N | N | 2010 | 95 | 10.1016/j.toxlet.2010.06.011
Dendrimer | O |  | 49.2 | 0.004841644 | -5.38 | SW480 | L | H |  | Epithelial | A | Colon | 24 | Alamar Blue | Alamar blue | cell metabolic activity | 97.18519 | N | N | N | 2010 | 95 | 10.1016/j.toxlet.2010.06.011
Dendrimer | O |  | 49.2 | 0.004841644 | -5.38 | SW480 | L | H |  | Epithelial | A | Colon | 48 | Alamar Blue | Alamar blue | cell metabolic activity | 94.51852 | N | N | N | 2010 | 95 | 10.1016/j.toxlet.2010.06.011
Dendrimer | O |  | 49.2 | 0.004841644 | -5.38 | SW480 | L | H |  | Epithelial | A | Colon | 72 | Alamar Blue | Alamar blue | cell metabolic activity | 98.07407 | N | N | N | 2010 | 95 | 10.1016/j.toxlet.2010.06.011
Dendrimer | O |  | 49.2 | 0.004841644 | -5.38 | SW480 | L | H |  | Epithelial | A | Colon | 96 | Alamar Blue | Alamar blue | cell metabolic activity | 93.333336 | N | N | N | 2010 | 95 | 10.1016/j.toxlet.2010.06.011
Dendrimer | O |  | 49.2 | 0.009683288 | -5.38 | SW480 | L | H |  | Epithelial | A | Colon | 24 | Alamar Blue | Alamar blue | cell metabolic activity | 97.18519 | N | N | N | 2010 | 95 | 10.1016/j.toxlet.2010.06.011
Dendrimer | O |  | 49.2 | 0.009683288 | -5.38 | SW480 | L | H |  | Epithelial | A | Colon | 48 | Alamar Blue | Alamar blue | cell metabolic activity | 98.37037 | N | N | N | 2010 | 95 | 10.1016/j.toxlet.2010.06.011
Dendrimer | O |  | 49.2 | 0.009683288 | -5.38 | SW480 | L | H |  | Epithelial | A | Colon | 72 | Alamar Blue | Alamar blue | cell metabolic activity | 98.07407 | N | N | N | 2010 | 95 | 10.1016/j.toxlet.2010.06.011
Dendrimer | O |  | 49.2 | 0.009683288 | -5.38 | SW480 | L | H |  | Epithelial | A | Colon | 96 | Alamar Blue | Alamar blue | cell metabolic activity | 94.81481 | N | N | N | 2010 | 95 | 10.1016/j.toxlet.2010.06.011
Dendrimer | O |  | 49.2 | 0.01452493 | -5.38 | SW480 | L | H |  | Epithelial | A | Colon | 24 | Alamar Blue | Alamar blue | cell metabolic activity | 95.40741 | N | N | N | 2010 | 95 | 10.1016/j.toxlet.2010.06.011
Dendrimer | O |  | 49.2 | 0.01452493 | -5.38 | SW480 | L | H |  | Epithelial | A | Colon | 48 | Alamar Blue | Alamar blue | cell metabolic activity | 98.07407 | N | N | N | 2010 | 95 | 10.1016/j.toxlet.2010.06.011
Dendrimer | O |  | 49.2 | 0.01452493 | -5.38 | SW480 | L | H |  | Epithelial | A | Colon | 72 | Alamar Blue | Alamar blue | cell metabolic activity | 95.40741 | N | N | N | 2010 | 95 | 10.1016/j.toxlet.2010.06.011
Dendrimer | O |  | 49.2 | 0.01452493 | -5.38 | SW480 | L | H |  | Epithelial | A | Colon | 96 | Alamar Blue | Alamar blue | cell metabolic activity | 93.62963 | N | N | N | 2010 | 95 | 10.1016/j.toxlet.2010.06.011
Dendrimer | O |  | 49.2 | 0.01936658 | -5.38 | SW480 | L | H |  | Epithelial | A | Colon | 24 | Alamar Blue | Alamar blue | cell metabolic activity | 100.44444 | N | N | N | 2010 | 95 | 10.1016/j.toxlet.2010.06.011
Dendrimer | O |  | 49.2 | 0.01936658 | -5.38 | SW480 | L | H |  | Epithelial | A | Colon | 48 | Alamar Blue | Alamar blue | cell metabolic activity | 104.296295 | N | N | N | 2010 | 95 | 10.1016/j.toxlet.2010.06.011
Dendrimer | O |  | 49.2 | 0.01936658 | -5.38 | SW480 | L | H |  | Epithelial | A | Colon | 72 | Alamar Blue | Alamar blue | cell metabolic activity | 98.666664 | N | N | N | 2010 | 95 | 10.1016/j.toxlet.2010.06.011
Dendrimer | O |  | 49.2 | 0.01936658 | -5.38 | SW480 | L | H |  | Epithelial | A | Colon | 96 | Alamar Blue | Alamar blue | cell metabolic activity | 104.59259 | N | N | N | 2010 | 95 | 10.1016/j.toxlet.2010.06.011
Dendrimer | O |  | 49.2 | 0.02420822 | -5.38 | SW480 | L | H |  | Epithelial | A | Colon | 24 | Alamar Blue | Alamar blue | cell metabolic activity | 96.59259 | N | N | N | 2010 | 95 | 10.1016/j.toxlet.2010.06.011
Dendrimer | O |  | 49.2 | 0.02420822 | -5.38 | SW480 | L | H |  | Epithelial | A | Colon | 48 | Alamar Blue | Alamar blue | cell metabolic activity | 99.85185 | N | N | N | 2010 | 95 | 10.1016/j.toxlet.2010.06.011
Dendrimer | O |  | 49.2 | 0.02420822 | -5.38 | SW480 | L | H |  | Epithelial | A | Colon | 72 | Alamar Blue | Alamar blue | cell metabolic activity | 96.296295 | N | N | N | 2010 | 95 | 10.1016/j.toxlet.2010.06.011
Dendrimer | O |  | 49.2 | 0.02420822 | -5.38 | SW480 | L | H |  | Epithelial | A | Colon | 96 | Alamar Blue | Alamar blue | cell metabolic activity | 93.62963 | N | N | N | 2010 | 95 | 10.1016/j.toxlet.2010.06.011
Dendrimer | O |  | 6.2 | 0.075 | 8.3 | J774 | L | A | Mouse | Monocyte/Macrophage | A | Blood | 24 | Alamar Blue | Alamar blue | cell metabolic activity | 94.02772 | N | N | N | 2010 | 96 | 10.1016/j.taap.2010.04.014
Dendrimer | O |  | 6.2 | 0.15 | 8.3 | J774 | L | A | Mouse | Monocyte/Macrophage | A | Blood | 24 | Alamar Blue | Alamar blue | cell metabolic activity | 85.57277 | N | N | N | 2010 | 96 | 10.1016/j.taap.2010.04.014
Dendrimer | O |  | 6.2 | 0.3 | 8.3 | J774 | L | A | Mouse | Monocyte/Macrophage | A | Blood | 24 | Alamar Blue | Alamar blue | cell metabolic activity | 84.39145 | N | N | N | 2010 | 96 | 10.1016/j.taap.2010.04.014
Dendrimer | O |  | 6.2 | 0.6 | 8.3 | J774 | L | A | Mouse | Monocyte/Macrophage | A | Blood | 24 | Alamar Blue | Alamar blue | cell metabolic activity | 74.11877 | N | N | N | 2010 | 96 | 10.1016/j.taap.2010.04.014
Dendrimer | O |  | 6.2 | 1.2 | 8.3 | J774 | L | A | Mouse | Monocyte/Macrophage | A | Blood | 24 | Alamar Blue | Alamar blue | cell metabolic activity | 59.90669 | N | N | N | 2010 | 96 | 10.1016/j.taap.2010.04.014
Dendrimer | O |  | 6.2 | 2.4 | 8.3 | J774 | L | A | Mouse | Monocyte/Macrophage | A | Blood | 24 | Alamar Blue | Alamar blue | cell metabolic activity | 38.725822 | N | N | N | 2010 | 96 | 10.1016/j.taap.2010.04.014
Dendrimer | O |  | 6.2 | 3.6 | 8.3 | J774 | L | A | Mouse | Monocyte/Macrophage | A | Blood | 24 | Alamar Blue | Alamar blue | cell metabolic activity | 29.34955 | N | N | N | 2010 | 96 | 10.1016/j.taap.2010.04.014
Dendrimer | O |  | 6.2 | 4.8 | 8.3 | J774 | L | A | Mouse | Monocyte/Macrophage | A | Blood | 24 | Alamar Blue | Alamar blue | cell metabolic activity | 25.119354 | N | N | N | 2010 | 96 | 10.1016/j.taap.2010.04.014
Dendrimer | O |  | 6.2 | 6 | 8.3 | J774 | L | A | Mouse | Monocyte/Macrophage | A | Blood | 24 | Alamar Blue | Alamar blue | cell metabolic activity | 22.705078 | N | N | N | 2010 | 96 | 10.1016/j.taap.2010.04.014
Dendrimer | O |  | 6.2 | 0.075 | 8.3 | J774 | L | A | Mouse | Monocyte/Macrophage | A | Blood | 24 | MTT | tetrazolium salt | cell metabolic activity | 98.57363 | N | N | N | 2010 | 96 | 10.1016/j.taap.2010.04.014
Dendrimer | O |  | 6.2 | 0.15 | 8.3 | J774 | L | A | Mouse | Monocyte/Macrophage | A | Blood | 24 | MTT | tetrazolium salt | cell metabolic activity | 90.72474 | N | N | N | 2010 | 96 | 10.1016/j.taap.2010.04.014
Dendrimer | O |  | 6.2 | 0.3 | 8.3 | J774 | L | A | Mouse | Monocyte/Macrophage | A | Blood | 24 | MTT | tetrazolium salt | cell metabolic activity | 82.8763 | N | N | N | 2010 | 96 | 10.1016/j.taap.2010.04.014
Dendrimer | O |  | 6.2 | 0.6 | 8.3 | J774 | L | A | Mouse | Monocyte/Macrophage | A | Blood | 24 | MTT | tetrazolium salt | cell metabolic activity | 73.20968 | N | N | N | 2010 | 96 | 10.1016/j.taap.2010.04.014
Dendrimer | O |  | 6.2 | 1.2 | 8.3 | J774 | L | A | Mouse | Monocyte/Macrophage | A | Blood | 24 | MTT | tetrazolium salt | cell metabolic activity | 58.99805 | N | N | N | 2010 | 96 | 10.1016/j.taap.2010.04.014
Dendrimer | O |  | 6.2 | 2.4 | 8.3 | J774 | L | A | Mouse | Monocyte/Macrophage | A | Blood | 24 | MTT | tetrazolium salt | cell metabolic activity | 32.361732 | N | N | N | 2010 | 96 | 10.1016/j.taap.2010.04.014
Dendrimer | O |  | 6.2 | 3.6 | 8.3 | J774 | L | A | Mouse | Monocyte/Macrophage | A | Blood | 24 | MTT | tetrazolium salt | cell metabolic activity | 23.288942 | N | N | N | 2010 | 96 | 10.1016/j.taap.2010.04.014
Dendrimer | O |  | 6.2 | 4.8 | 8.3 | J774 | L | A | Mouse | Monocyte/Macrophage | A | Blood | 24 | MTT | tetrazolium salt | cell metabolic activity | 19.66481 | N | N | N | 2010 | 96 | 10.1016/j.taap.2010.04.014
Dendrimer | O |  | 6.2 | 6 | 8.3 | J774 | L | A | Mouse | Monocyte/Macrophage | A | Blood | 24 | MTT | tetrazolium salt | cell metabolic activity | 16.947502 | N | N | N | 2010 | 96 | 10.1016/j.taap.2010.04.014
Dendrimer | O |  | 6.2 | 0.025 | 21.5 | J774 | L | A | Mouse | Monocyte/Macrophage | A | Blood | 24 | Alamar blue | Alamar blue | cell metabolic activity | 94.43609 | N | N | N | 2010 | 96 | 10.1016/j.taap.2010.04.014
Dendrimer | O |  | 6.2 | 0.05 | 21.5 | J774 | L | A | Mouse | Monocyte/Macrophage | A | Blood | 24 | Alamar blue | Alamar blue | cell metabolic activity | 92.93233 | N | N | N | 2010 | 96 | 10.1016/j.taap.2010.04.014
Dendrimer | O |  | 6.2 | 0.1 | 21.5 | J774 | L | A | Mouse | Monocyte/Macrophage | A | Blood | 24 | Alamar blue | Alamar blue | cell metabolic activity | 90.22556 | N | N | N | 2010 | 96 | 10.1016/j.taap.2010.04.014
Dendrimer | O |  | 6.2 | 0.2 | 21.5 | J774 | L | A | Mouse | Monocyte/Macrophage | A | Blood | 24 | Alamar blue | Alamar blue | cell metabolic activity | 79.69925 | N | N | N | 2010 | 96 | 10.1016/j.taap.2010.04.014
Dendrimer | O |  | 6.2 | 0.4 | 21.5 | J774 | L | A | Mouse | Monocyte/Macrophage | A | Blood | 24 | Alamar blue | Alamar blue | cell metabolic activity | 60.75188 | N | N | N | 2010 | 96 | 10.1016/j.taap.2010.04.014
Dendrimer | O |  | 6.2 | 0.8 | 21.5 | J774 | L | A | Mouse | Monocyte/Macrophage | A | Blood | 24 | Alamar blue | Alamar blue | cell metabolic activity | 24.661654 | N | N | N | 2010 | 96 | 10.1016/j.taap.2010.04.014
Dendrimer | O |  | 6.2 | 1.2 | 21.5 | J774 | L | A | Mouse | Monocyte/Macrophage | A | Blood | 24 | Alamar blue | Alamar blue | cell metabolic activity | 18.947369 | N | N | N | 2010 | 96 | 10.1016/j.taap.2010.04.014
Dendrimer | O |  | 6.2 | 1.6 | 21.5 | J774 | L | A | Mouse | Monocyte/Macrophage | A | Blood | 24 | Alamar blue | Alamar blue | cell metabolic activity | 17.74436 | N | N | N | 2010 | 96 | 10.1016/j.taap.2010.04.014
Dendrimer | O |  | 6.2 | 2 | 21.5 | J774 | L | A | Mouse | Monocyte/Macrophage | A | Blood | 24 | Alamar blue | Alamar blue | cell metabolic activity | 17.44361 | N | N | N | 2010 | 96 | 10.1016/j.taap.2010.04.014
Dendrimer | O |  | 6.2 | 0.025 | 21.5 | J774 | L | A | Mouse | Monocyte/Macrophage | A | Blood | 24 | MTT | tetrazolium salt | cell metabolic activity | 108.57143 | N | N | N | 2010 | 96 | 10.1016/j.taap.2010.04.014
Dendrimer | O |  | 6.2 | 0.05 | 21.5 | J774 | L | A | Mouse | Monocyte/Macrophage | A | Blood | 24 | MTT | tetrazolium salt | cell metabolic activity | 99.24812 | N | N | N | 2010 | 96 | 10.1016/j.taap.2010.04.014
Dendrimer | O |  | 6.2 | 0.1 | 21.5 | J774 | L | A | Mouse | Monocyte/Macrophage | A | Blood | 24 | MTT | tetrazolium salt | cell metabolic activity | 95.0376 | N | N | N | 2010 | 96 | 10.1016/j.taap.2010.04.014
Dendrimer | O |  | 6.2 | 0.2 | 21.5 | J774 | L | A | Mouse | Monocyte/Macrophage | A | Blood | 24 | MTT | tetrazolium salt | cell metabolic activity | 76.69173 | N | N | N | 2010 | 96 | 10.1016/j.taap.2010.04.014
Dendrimer | O |  | 6.2 | 0.4 | 21.5 | J774 | L | A | Mouse | Monocyte/Macrophage | A | Blood | 24 | MTT | tetrazolium salt | cell metabolic activity | 58.345863 | N | N | N | 2010 | 96 | 10.1016/j.taap.2010.04.014
Dendrimer | O |  | 6.2 | 0.8 | 21.5 | J774 | L | A | Mouse | Monocyte/Macrophage | A | Blood | 24 | MTT | tetrazolium salt | cell metabolic activity | 26.466166 | N | N | N | 2010 | 96 | 10.1016/j.taap.2010.04.014
Dendrimer | O |  | 6.2 | 1.2 | 21.5 | J774 | L | A | Mouse | Monocyte/Macrophage | A | Blood | 24 | MTT | tetrazolium salt | cell metabolic activity | 18.947369 | N | N | N | 2010 | 96 | 10.1016/j.taap.2010.04.014
Dendrimer | O |  | 6.2 | 1.6 | 21.5 | J774 | L | A | Mouse | Monocyte/Macrophage | A | Blood | 24 | MTT | tetrazolium salt | cell metabolic activity | 16.541353 | N | N | N | 2010 | 96 | 10.1016/j.taap.2010.04.014
Dendrimer | O |  | 6.2 | 2 | 21.5 | J774 | L | A | Mouse | Monocyte/Macrophage | A | Blood | 24 | MTT | tetrazolium salt | cell metabolic activity | 16.842106 | N | N | N | 2010 | 96 | 10.1016/j.taap.2010.04.014
Dendrimer | O |  | 6.2 | 0.0125 | 26.5 | J774 | L | A | Mouse | Monocyte/Macrophage | A | Blood | 24 | Alamar blue | Alamar blue | cell metabolic activity | 98.70422 | N | N | N | 2010 | 96 | 10.1016/j.taap.2010.04.014
Dendrimer | O |  | 6.2 | 0.025 | 26.5 | J774 | L | A | Mouse | Monocyte/Macrophage | A | Blood | 24 | Alamar blue | Alamar blue | cell metabolic activity | 96 | N | N | N | 2010 | 96 | 10.1016/j.taap.2010.04.014
Dendrimer | O |  | 6.2 | 0.05 | 26.5 | J774 | L | A | Mouse | Monocyte/Macrophage | A | Blood | 24 | Alamar blue | Alamar blue | cell metabolic activity | 92.61972 | N | N | N | 2010 | 96 | 10.1016/j.taap.2010.04.014
Dendrimer | O |  | 6.2 | 0.1 | 26.5 | J774 | L | A | Mouse | Monocyte/Macrophage | A | Blood | 24 | Alamar blue | Alamar blue | cell metabolic activity | 89.57746 | N | N | N | 2010 | 96 | 10.1016/j.taap.2010.04.014
Dendrimer | O |  | 6.2 | 0.2 | 26.5 | J774 | L | A | Mouse | Monocyte/Macrophage | A | Blood | 24 | Alamar blue | Alamar blue | cell metabolic activity | 66.59155 | N | N | N | 2010 | 96 | 10.1016/j.taap.2010.04.014
Dendrimer | O |  | 6.2 | 0.4 | 26.5 | J774 | L | A | Mouse | Monocyte/Macrophage | A | Blood | 24 | Alamar blue | Alamar blue | cell metabolic activity | 38.19718 | N | N | N | 2010 | 96 | 10.1016/j.taap.2010.04.014
Dendrimer | O |  | 6.2 | 0.6 | 26.5 | J774 | L | A | Mouse | Monocyte/Macrophage | A | Blood | 24 | Alamar blue | Alamar blue | cell metabolic activity | 21.97183 | N | N | N | 2010 | 96 | 10.1016/j.taap.2010.04.014
Dendrimer | O |  | 6.2 | 0.8 | 26.5 | J774 | L | A | Mouse | Monocyte/Macrophage | A | Blood | 24 | Alamar blue | Alamar blue | cell metabolic activity | 17.915493 | N | N | N | 2010 | 96 | 10.1016/j.taap.2010.04.014
Dendrimer | O |  | 6.2 | 1 | 26.5 | J774 | L | A | Mouse | Monocyte/Macrophage | A | Blood | 24 | Alamar blue | Alamar blue | cell metabolic activity | 16.90141 | N | N | N | 2010 | 96 | 10.1016/j.taap.2010.04.014
Dendrimer | O |  | 6.2 | 0.0125 | 26.5 | J774 | L | A | Mouse | Monocyte/Macrophage | A | Blood | 24 | MTT | tetrazolium salt | cell metabolic activity | 101.07042 | N | N | N | 2010 | 96 | 10.1016/j.taap.2010.04.014
Dendrimer | O |  | 6.2 | 0.025 | 26.5 | J774 | L | A | Mouse | Monocyte/Macrophage | A | Blood | 24 | MTT | tetrazolium salt | cell metabolic activity | 98.02817 | N | N | N | 2010 | 96 | 10.1016/j.taap.2010.04.014
Dendrimer | O |  | 6.2 | 0.05 | 26.5 | J774 | L | A | Mouse | Monocyte/Macrophage | A | Blood | 24 | MTT | tetrazolium salt | cell metabolic activity | 91.943665 | N | N | N | 2010 | 96 | 10.1016/j.taap.2010.04.014
Dendrimer | O |  | 6.2 | 0.1 | 26.5 | J774 | L | A | Mouse | Monocyte/Macrophage | A | Blood | 24 | MTT | tetrazolium salt | cell metabolic activity | 73.014084 | N | N | N | 2010 | 96 | 10.1016/j.taap.2010.04.014
Dendrimer | O |  | 6.2 | 0.2 | 26.5 | J774 | L | A | Mouse | Monocyte/Macrophage | A | Blood | 24 | MTT | tetrazolium salt | cell metabolic activity | 51.71831 | N | N | N | 2010 | 96 | 10.1016/j.taap.2010.04.014
Dendrimer | O |  | 6.2 | 0.4 | 26.5 | J774 | L | A | Mouse | Monocyte/Macrophage | A | Blood | 24 | MTT | tetrazolium salt | cell metabolic activity | 29.070423 | N | N | N | 2010 | 96 | 10.1016/j.taap.2010.04.014
Dendrimer | O |  | 6.2 | 0.6 | 26.5 | J774 | L | A | Mouse | Monocyte/Macrophage | A | Blood | 24 | MTT | tetrazolium salt | cell metabolic activity | 21.633802 | N | N | N | 2010 | 96 | 10.1016/j.taap.2010.04.014
Dendrimer | O |  | 6.2 | 0.8 | 26.5 | J774 | L | A | Mouse | Monocyte/Macrophage | A | Blood | 24 | MTT | tetrazolium salt | cell metabolic activity | 17.915493 | N | N | N | 2010 | 96 | 10.1016/j.taap.2010.04.014
Dendrimer | O |  | 6.2 | 1 | 26.5 | J774 | L | A | Mouse | Monocyte/Macrophage | A | Blood | 24 | MTT | tetrazolium salt | cell metabolic activity | 16.225351 | N | N | N | 2010 | 96 | 10.1016/j.taap.2010.04.014
Dendrimer | O | NH2 | 2.4 | 0.1865142 |  | Clone­9 | L | A | Rat | Epithelial | A | Liver | 3 | MTT | tetrazolium salt | cell metabolic activity | 96.490974 | N | N | N | 2004 | 97 | 10.1021/ja048548j
Dendrimer | O | NH2 | 2.4 | 1.865142 |  | Clone­9 | L | A | Rat | Epithelial | A | Liver | 3 | MTT | tetrazolium salt | cell metabolic activity | 78.48348 | N | N | N | 2004 | 97 | 10.1021/ja048548j
Dendrimer | O | NH2 | 2.4 | 18.65142 |  | Clone­9 | L | A | Rat | Epithelial | A | Liver | 3 | MTT | tetrazolium salt | cell metabolic activity | 41.35286 | N | N | N | 2004 | 97 | 10.1021/ja048548j
Dendrimer | O | NH2 | 2.4 | 186.5142 |  | Clone­9 | L | A | Rat | Epithelial | A | Liver | 3 | MTT | tetrazolium salt | cell metabolic activity | 18.633606 | N | N | N | 2004 | 97 | 10.1021/ja048548j
Dendrimer | O | NH2 | 2.4 | 1865.142 |  | Clone­9 | L | A | Rat | Epithelial | A | Liver | 3 | MTT | tetrazolium salt | cell metabolic activity | 12.819753 | N | N | N | 2004 | 97 | 10.1021/ja048548j
Dendrimer | O | PEG | 4.6 | 0.02648941 |  | Clone­9 | L | A | Rat | Epithelial | A | Liver | 3 | MTT | tetrazolium salt | cell metabolic activity | 99.73772 | N | N | N | 2004 | 97 | 10.1021/ja048548j
Dendrimer | O | PEG | 4.6 | 0.2648941 |  | Clone­9 | L | A | Rat | Epithelial | A | Liver | 3 | MTT | tetrazolium salt | cell metabolic activity | 94.755486 | N | N | N | 2004 | 97 | 10.1021/ja048548j
Dendrimer | O | PEG | 4.6 | 2.648941 |  | Clone­9 | L | A | Rat | Epithelial | A | Liver | 3 | MTT | tetrazolium salt | cell metabolic activity | 87.832664 | N | N | N | 2004 | 97 | 10.1021/ja048548j
Dendrimer | O | PEG | 4.6 | 26.48941 |  | Clone­9 | L | A | Rat | Epithelial | A | Liver | 3 | MTT | tetrazolium salt | cell metabolic activity | 72.59634 | N | N | N | 2004 | 97 | 10.1021/ja048548j
Dendrimer | O | PEG | 4.6 | 264.8941 |  | Clone­9 | L | A | Rat | Epithelial | A | Liver | 3 | MTT | tetrazolium salt | cell metabolic activity | 62.902348 | N | N | N | 2004 | 97 | 10.1021/ja048548j
Dendrimer | O |  | 1.6 | 15 |  | HaCaT | L | H |  | Keratinocyte | A | Skin | 24 | MTT | tetrazolium salt | cell metabolic activity | 95.841576 | N | N | N | 2012 | 98 | 10.2147/IJN.S32785
Dendrimer | O |  | 1.6 | 50 |  | HaCaT | L | H |  | Keratinocyte | A | Skin | 24 | MTT | tetrazolium salt | cell metabolic activity | 97.02951 | N | N | N | 2012 | 98 | 10.2147/IJN.S32785
Dendrimer | O |  | 1.6 | 150 |  | HaCaT | L | H |  | Keratinocyte | A | Skin | 24 | MTT | tetrazolium salt | cell metabolic activity | 118.05281 | N | N | N | 2012 | 98 | 10.2147/IJN.S32785
Dendrimer | O |  | 1.6 | 50 |  | Caco­2 | L | H |  | Epithelial | A | Colon | 24 | MTT | tetrazolium salt | cell metabolic activity | 98.368866 | N | N | N | 2012 | 98 | 10.2147/IJN.S32785
Dendrimer | O |  | 1.6 | 150 |  | Caco­2 | L | H |  | Epithelial | A | Colon | 24 | MTT | tetrazolium salt | cell metabolic activity | 105.897705 | N | N | N | 2012 | 98 | 10.2147/IJN.S32785
Dendrimer | O |  | 1.6 | 15 |  | SK­Mel­28 | L | H |  | Polygonal | A | Skin | 24 | MTT | tetrazolium salt | cell metabolic activity | 100.41322 | N | N | N | 2012 | 98 | 10.2147/IJN.S32785
Dendrimer | O |  | 1.6 | 50 |  | SK­Mel­28 | L | H |  | Polygonal | A | Skin | 24 | MTT | tetrazolium salt | cell metabolic activity | 107.85124 | N | N | N | 2012 | 98 | 10.2147/IJN.S32785
Dendrimer | O |  | 1.6 | 150 |  | SK­Mel­28 | L | H |  | Polygonal | A | Skin | 24 | MTT | tetrazolium salt | cell metabolic activity | 111.15703 | N | N | N | 2012 | 98 | 10.2147/IJN.S32785
Dendrimer | O |  | 11.5 | 15 |  | HaCaT | L | H |  | Keratinocyte | A | Skin | 24 | MTT | tetrazolium salt | cell metabolic activity | 91.554794 | N | N | N | 2012 | 98 | 10.2147/IJN.S32785
Dendrimer | O |  | 11.5 | 50 |  | HaCaT | L | H |  | Keratinocyte | A | Skin | 24 | MTT | tetrazolium salt | cell metabolic activity | 103.074615 | N | N | N | 2012 | 98 | 10.2147/IJN.S32785
Dendrimer | O |  | 11.5 | 15 |  | Caco­2 | L | H |  | Epithelial | A | Colon | 24 | MTT | tetrazolium salt | cell metabolic activity | 110.10704 | N | N | N | 2012 | 98 | 10.2147/IJN.S32785
Dendrimer | O |  | 11.5 | 50 |  | Caco­2 | L | H |  | Epithelial | A | Colon | 24 | MTT | tetrazolium salt | cell metabolic activity | 108.09163 | N | N | N | 2012 | 98 | 10.2147/IJN.S32785
Dendrimer | O |  | 11.5 | 15 |  | SK­Mel­28 | L | H |  | Polygonal | A | Skin | 24 | MTT | tetrazolium salt | cell metabolic activity | 101.65289 | N | N | N | 2012 | 98 | 10.2147/IJN.S32785
Dendrimer | O |  | 11.5 | 50 |  | SK­Mel­28 | L | H |  | Polygonal | A | Skin | 24 | MTT | tetrazolium salt | cell metabolic activity | 95.454544 | N | N | N | 2012 | 98 | 10.2147/IJN.S32785
Dendrimer | O |  | 10.5 | 5 |  | HaCaT | L | H |  | Keratinocyte | A | Skin | 24 | MTT | tetrazolium salt | cell metabolic activity | 81.533966 | N | N | N | 2012 | 98 | 10.2147/IJN.S32785
Dendrimer | O |  | 10.5 | 15 |  | HaCaT | L | H |  | Keratinocyte | A | Skin | 24 | MTT | tetrazolium salt | cell metabolic activity | 117.02008 | N | N | N | 2012 | 98 | 10.2147/IJN.S32785
Dendrimer | O |  | 10.5 | 50 |  | HaCaT | L | H |  | Keratinocyte | A | Skin | 24 | MTT | tetrazolium salt | cell metabolic activity | 126.88439 | N | N | N | 2012 | 98 | 10.2147/IJN.S32785
Dendrimer | O |  | 10.5 | 5 |  | Caco­2 | L | H |  | Epithelial | A | Colon | 24 | MTT | tetrazolium salt | cell metabolic activity | 92.38327 | N | N | N | 2012 | 98 | 10.2147/IJN.S32785
Dendrimer | O |  | 10.5 | 15 |  | Caco­2 | L | H |  | Epithelial | A | Colon | 24 | MTT | tetrazolium salt | cell metabolic activity | 94.92944 | N | N | N | 2012 | 98 | 10.2147/IJN.S32785
Dendrimer | O |  | 10.5 | 50 |  | Caco­2 | L | H |  | Epithelial | A | Colon | 24 | MTT | tetrazolium salt | cell metabolic activity | 88.765335 | N | N | N | 2012 | 98 | 10.2147/IJN.S32785
Dendrimer | O |  | 10.5 | 5 |  | SK­Mel­28 | L | H |  | Polygonal | A | Skin | 24 | MTT | tetrazolium salt | cell metabolic activity | 62.396694 | N | N | N | 2012 | 98 | 10.2147/IJN.S32785
Dendrimer | O |  | 10.5 | 15 |  | SK­Mel­28 | L | H |  | Polygonal | A | Skin | 24 | MTT | tetrazolium salt | cell metabolic activity | 34.29752 | N | N | N | 2012 | 98 | 10.2147/IJN.S32785
Dendrimer | O |  | 10.5 | 50 |  | SK­Mel­28 | L | H |  | Polygonal | A | Skin | 24 | MTT | tetrazolium salt | cell metabolic activity | 21.900826 | N | N | N | 2012 | 98 | 10.2147/IJN.S32785
PLGA | O |  | 148.2 | 0.0006745364 | -8.6 | COS­1 | L | A | Monkey (Cercopithecus aethiops) | Fibroblast | A | Kidney | 48 | MTT | tetrazolium salt | cell metabolic activity | 70.46809 | N | Y | Y | 2009 | 99 | 10.1016/j.ijpharm.2009.04.049
PLGA | O |  | 148.2 | 0.0006745364 | -8.6 | A549 | L | H |  | Epithelial | A | Lung | 48 | MTT | tetrazolium salt | cell metabolic activity | 79.65958 | N | Y | Y | 2009 | 99 | 10.1016/j.ijpharm.2009.04.049
PLGA | O |  | 148.2 | 0.0006745364 | -8.6 | Calu­3 | L | H |  | Epithelial | A | Lung | 48 | MTT | tetrazolium salt | cell metabolic activity | 92.93617 | N | Y | Y | 2009 | 99 | 10.1016/j.ijpharm.2009.04.049
PLGA | O |  | 148.2 | 0.0006745364 | -8.6 | A549 | L | H |  | Epithelial | A | Lung | 48 | Vialight | luciferase | ATP content | 105.31645 | N | Y | Y | 2009 | 99 | 10.1016/j.ijpharm.2009.04.049
PLGA | O |  | 120 | 0.0004273236 | -11 | MDBK | L | A | Cow, Bos taurus | Epithelial | A | Kidney | 24 | MTS | tetrazolium salt | cell metabolic activity | 99.27273 | N | N | N | 2015 | 100 | 10.1002/jbm.a.35498
PLGA | O |  | 120 | 0.0008560169 | -11 | MDBK | L | A | Cow, Bos taurus | Epithelial | A | Kidney | 24 | MTS | tetrazolium salt | cell metabolic activity | 97.818184 | N | N | N | 2015 | 100 | 10.1002/jbm.a.35498
PLGA | O |  | 120 | 0.001712034 | -11 | MDBK | L | A | Cow, Bos taurus | Epithelial | A | Kidney | 24 | MTS | tetrazolium salt | cell metabolic activity | 97.09091 | N | N | N | 2015 | 100 | 10.1002/jbm.a.35498
PLGA | O |  | 120 | 0.003424067 | -11 | MDBK | L | A | Cow, Bos taurus | Epithelial | A | Kidney | 24 | MTS | tetrazolium salt | cell metabolic activity | 95.27273 | N | N | N | 2015 | 100 | 10.1002/jbm.a.35498
PLGA | O |  | 120 | 0.006848135 | -11 | MDBK | L | A | Cow, Bos taurus | Epithelial | A | Kidney | 24 | MTS | tetrazolium salt | cell metabolic activity | 73.09091 | N | N | N | 2015 | 100 | 10.1002/jbm.a.35498
PLGA | O |  | 120 | 0.0004273236 | -11 | Colo­205 | L | H |  | Epithelial | A | Colon | 24 | MTS | tetrazolium salt | cell metabolic activity | 98.434525 | N | N | N | 2015 | 100 | 10.1002/jbm.a.35498
PLGA | O |  | 120 | 0.0008560169 | -11 | Colo­205 | L | H |  | Epithelial | A | Colon | 24 | MTS | tetrazolium salt | cell metabolic activity | 96.52028 | N | N | N | 2015 | 100 | 10.1002/jbm.a.35498
PLGA | O |  | 120 | 0.001712034 | -11 | Colo­205 | L | H |  | Epithelial | A | Colon | 24 | MTS | tetrazolium salt | cell metabolic activity | 94.9772 | N | N | N | 2015 | 100 | 10.1002/jbm.a.35498
PLGA | O |  | 120 | 0.003424067 | -11 | Colo­205 | L | H |  | Epithelial | A | Colon | 24 | MTS | tetrazolium salt | cell metabolic activity | 87.87857 | N | N | N | 2015 | 100 | 10.1002/jbm.a.35498
PLGA | O |  | 120 | 0.006848135 | -11 | Colo­205 | L | H |  | Epithelial | A | Colon | 24 | MTS | tetrazolium salt | cell metabolic activity | 83.00216 | N | N | N | 2015 | 100 | 10.1002/jbm.a.35498
PLGA | O | Chitosan | 204 | 8.697814e-05 | 10 | MDBK | L | A | Cow, Bos taurus | Epithelial | A | Kidney | 24 | MTS | tetrazolium salt | cell metabolic activity | 97.454544 | N | N | N | 2015 | 100 | 10.1002/jbm.a.35498
PLGA | O | Chitosan | 204 | 0.0001742351 | 10 | MDBK | L | A | Cow, Bos taurus | Epithelial | A | Kidney | 24 | MTS | tetrazolium salt | cell metabolic activity | 95.63636 | N | N | N | 2015 | 100 | 10.1002/jbm.a.35498
PLGA | O | Chitosan | 204 | 0.0003484701 | 10 | MDBK | L | A | Cow, Bos taurus | Epithelial | A | Kidney | 24 | MTS | tetrazolium salt | cell metabolic activity | 95.27273 | N | N | N | 2015 | 100 | 10.1002/jbm.a.35498
PLGA | O | Chitosan | 204 | 0.0006969402 | 10 | MDBK | L | A | Cow, Bos taurus | Epithelial | A | Kidney | 24 | MTS | tetrazolium salt | cell metabolic activity | 87.63636 | N | N | N | 2015 | 100 | 10.1002/jbm.a.35498
PLGA | O | Chitosan | 204 | 0.00139388 | 10 | MDBK | L | A | Cow, Bos taurus | Epithelial | A | Kidney | 24 | MTS | tetrazolium salt | cell metabolic activity | 73.09091 | N | N | N | 2015 | 100 | 10.1002/jbm.a.35498
PLGA | O | Chitosan | 204 | 8.697814e-05 | 10 | Colo­205 | L | H |  | Epithelial | A | Colon | 24 | MTS | tetrazolium salt | cell metabolic activity | 98.41533 | N | N | N | 2015 | 100 | 10.1002/jbm.a.35498
PLGA | O | Chitosan | 204 | 0.0001742351 | 10 | Colo­205 | L | H |  | Epithelial | A | Colon | 24 | MTS | tetrazolium salt | cell metabolic activity | 96.87305 | N | N | N | 2015 | 100 | 10.1002/jbm.a.35498
PLGA | O | Chitosan | 204 | 0.0003484701 | 10 | Colo­205 | L | H |  | Epithelial | A | Colon | 24 | MTS | tetrazolium salt | cell metabolic activity | 92.73818 | N | N | N | 2015 | 100 | 10.1002/jbm.a.35498
PLGA | O | Chitosan | 204 | 0.0006969402 | 10 | Colo­205 | L | H |  | Epithelial | A | Colon | 24 | MTS | tetrazolium salt | cell metabolic activity | 90.45436 | N | N | N | 2015 | 100 | 10.1002/jbm.a.35498
PLGA | O | Chitosan | 204 | 0.00139388 | 10 | Colo­205 | L | H |  | Epithelial | A | Colon | 24 | MTS | tetrazolium salt | cell metabolic activity | 87.05784 | N | N | N | 2015 | 100 | 10.1002/jbm.a.35498
PLGA | O | Chitosan | 230 | 6.015133e-06 | 32 | Calu­3 | L | H |  | Epithelial | A | Lung | 4 | MTT | tetrazolium salt | cell metabolic activity | 102.61919 | N | N | N | 2011 | 101 | 10.2147/IJN.S24552
PLGA | O | Chitosan | 230 | 0.0001002522 | 32 | Calu­3 | L | H |  | Epithelial | A | Lung | 4 | MTT | tetrazolium salt | cell metabolic activity | 101.53653 | N | N | N | 2011 | 101 | 10.2147/IJN.S24552
PLGA | O | Chitosan | 230 | 0.0002005044 | 32 | Calu­3 | L | H |  | Epithelial | A | Lung | 4 | MTT | tetrazolium salt | cell metabolic activity | 101.5144 | N | N | N | 2011 | 101 | 10.2147/IJN.S24552
PLGA | O | Chitosan | 230 | 0.0006015133 | 32 | Calu­3 | L | H |  | Epithelial | A | Lung | 4 | MTT | tetrazolium salt | cell metabolic activity | 99.01969 | N | N | N | 2011 | 101 | 10.2147/IJN.S24552
PLGA | O | Chitosan | 230 | 0.001002522 | 32 | Calu­3 | L | H |  | Epithelial | A | Lung | 4 | MTT | tetrazolium salt | cell metabolic activity | 95.456375 | N | N | N | 2011 | 101 | 10.2147/IJN.S24552
PLGA | O | Chitosan | 230 | 6.015133e-06 | 32 | Calu­3 | L | H |  | Epithelial | A | Lung | 24 | MTT | tetrazolium salt | cell metabolic activity | 100.21385 | N | N | N | 2011 | 101 | 10.2147/IJN.S24552
PLGA | O | Chitosan | 230 | 0.0001002522 | 32 | Calu­3 | L | H |  | Epithelial | A | Lung | 24 | MTT | tetrazolium salt | cell metabolic activity | 98.329414 | N | N | N | 2011 | 101 | 10.2147/IJN.S24552
PLGA | O | Chitosan | 230 | 0.0002005044 | 32 | Calu­3 | L | H |  | Epithelial | A | Lung | 24 | MTT | tetrazolium salt | cell metabolic activity | 97.772766 | N | N | N | 2011 | 101 | 10.2147/IJN.S24552
PLGA | O | Chitosan | 230 | 0.0006015133 | 32 | Calu­3 | L | H |  | Epithelial | A | Lung | 24 | MTT | tetrazolium salt | cell metabolic activity | 91.00148 | N | N | N | 2011 | 101 | 10.2147/IJN.S24552
PLGA | O | Chitosan | 230 | 0.001002522 | 32 | Calu­3 | L | H |  | Epithelial | A | Lung | 24 | MTT | tetrazolium salt | cell metabolic activity | 87.70584 | N | N | N | 2011 | 101 | 10.2147/IJN.S24552
PLGA | O | Chitosan | 230 | 6.015133e-06 | 32 | Calu­3 | L | H |  | Epithelial | A | Lung | 72 | MTT | tetrazolium salt | cell metabolic activity | 82.04019 | N | N | N | 2011 | 101 | 10.2147/IJN.S24552
PLGA | O | Chitosan | 230 | 0.0001002522 | 32 | Calu­3 | L | H |  | Epithelial | A | Lung | 72 | MTT | tetrazolium salt | cell metabolic activity | 79.62124 | N | N | N | 2011 | 101 | 10.2147/IJN.S24552
PLGA | O | Chitosan | 230 | 0.0002005044 | 32 | Calu­3 | L | H |  | Epithelial | A | Lung | 72 | MTT | tetrazolium salt | cell metabolic activity | 82.271706 | N | N | N | 2011 | 101 | 10.2147/IJN.S24552
PLGA | O | Chitosan | 230 | 0.0006015133 | 32 | Calu­3 | L | H |  | Epithelial | A | Lung | 72 | MTT | tetrazolium salt | cell metabolic activity | 73.89771 | N | N | N | 2011 | 101 | 10.2147/IJN.S24552
PLGA | O | Chitosan | 230 | 0.001002522 | 32 | Calu­3 | L | H |  | Epithelial | A | Lung | 72 | MTT | tetrazolium salt | cell metabolic activity | 74.342865 | N | N | N | 2011 | 101 | 10.2147/IJN.S24552
PLGA | O | PVA | 230 | 6.015133e-06 | -5 | Calu­3 | L | H |  | Epithelial | A | Lung | 4 | MTT | tetrazolium salt | cell metabolic activity | 97.86667 | N | N | N | 2011 | 101 | 10.2147/IJN.S24552
PLGA | O | PVA | 230 | 0.0001002522 | -5 | Calu­3 | L | H |  | Epithelial | A | Lung | 4 | MTT | tetrazolium salt | cell metabolic activity | 94.13333 | N | N | N | 2011 | 101 | 10.2147/IJN.S24552
PLGA | O | PVA | 230 | 0.0002005044 | -5 | Calu­3 | L | H |  | Epithelial | A | Lung | 4 | MTT | tetrazolium salt | cell metabolic activity | 98.933334 | N | N | N | 2011 | 101 | 10.2147/IJN.S24552
PLGA | O | PVA | 230 | 0.0006015133 | -5 | Calu­3 | L | H |  | Epithelial | A | Lung | 4 | MTT | tetrazolium salt | cell metabolic activity | 95.2 | N | N | N | 2011 | 101 | 10.2147/IJN.S24552
PLGA | O | PVA | 230 | 0.001002522 | -5 | Calu­3 | L | H |  | Epithelial | A | Lung | 4 | MTT | tetrazolium salt | cell metabolic activity | 92 | N | N | N | 2011 | 101 | 10.2147/IJN.S24552
PLGA | O | PVA | 230 | 6.015133e-06 | -5 | Calu­3 | L | H |  | Epithelial | A | Lung | 24 | MTT | tetrazolium salt | cell metabolic activity | 94.933334 | N | N | N | 2011 | 101 | 10.2147/IJN.S24552
PLGA | O | PVA | 230 | 0.0001002522 | -5 | Calu­3 | L | H |  | Epithelial | A | Lung | 24 | MTT | tetrazolium salt | cell metabolic activity | 90.13333 | N | N | N | 2011 | 101 | 10.2147/IJN.S24552
PLGA | O | PVA | 230 | 0.0002005044 | -5 | Calu­3 | L | H |  | Epithelial | A | Lung | 24 | MTT | tetrazolium salt | cell metabolic activity | 87.2 | N | N | N | 2011 | 101 | 10.2147/IJN.S24552
PLGA | O | PVA | 230 | 0.0006015133 | -5 | Calu­3 | L | H |  | Epithelial | A | Lung | 24 | MTT | tetrazolium salt | cell metabolic activity | 82.933334 | N | N | N | 2011 | 101 | 10.2147/IJN.S24552
PLGA | O | PVA | 230 | 0.001002522 | -5 | Calu­3 | L | H |  | Epithelial | A | Lung | 24 | MTT | tetrazolium salt | cell metabolic activity | 80.26667 | N | N | N | 2011 | 101 | 10.2147/IJN.S24552
PLGA | O | PVA | 230 | 6.015133e-06 | -5 | Calu­3 | L | H |  | Epithelial | A | Lung | 72 | MTT | tetrazolium salt | cell metabolic activity | 67.2 | N | N | N | 2011 | 101 | 10.2147/IJN.S24552
PLGA | O | PVA | 230 | 0.0001002522 | -5 | Calu­3 | L | H |  | Epithelial | A | Lung | 72 | MTT | tetrazolium salt | cell metabolic activity | 62.133335 | N | N | N | 2011 | 101 | 10.2147/IJN.S24552
PLGA | O | PVA | 230 | 0.0002005044 | -5 | Calu­3 | L | H |  | Epithelial | A | Lung | 72 | MTT | tetrazolium salt | cell metabolic activity | 64.8 | N | N | N | 2011 | 101 | 10.2147/IJN.S24552
PLGA | O | PVA | 230 | 0.0006015133 | -5 | Calu­3 | L | H |  | Epithelial | A | Lung | 72 | MTT | tetrazolium salt | cell metabolic activity | 62.933334 | N | N | N | 2011 | 101 | 10.2147/IJN.S24552
PLGA | O | PVA | 230 | 0.001002522 | -5 | Calu­3 | L | H |  | Epithelial | A | Lung | 72 | MTT | tetrazolium salt | cell metabolic activity | 65.066666 | N | N | N | 2011 | 101 | 10.2147/IJN.S24552
PLGA | O | Poloxamer 188 (Pluronic F68) | 105 | 6.322092e-05 | -24 | Calu­3 | L | H |  | Epithelial | A | Lung | 4 | MTT | tetrazolium salt | cell metabolic activity | 113.4375 | N | N | N | 2011 | 101 | 10.2147/IJN.S24552
PLGA | O | Poloxamer 188 (Pluronic F68) | 105 | 0.001053682 | -24 | Calu­3 | L | H |  | Epithelial | A | Lung | 4 | MTT | tetrazolium salt | cell metabolic activity | 120.625 | N | N | N | 2011 | 101 | 10.2147/IJN.S24552
PLGA | O | Poloxamer 188 (Pluronic F68) | 105 | 0.002107364 | -24 | Calu­3 | L | H |  | Epithelial | A | Lung | 4 | MTT | tetrazolium salt | cell metabolic activity | 126.875 | N | N | N | 2011 | 101 | 10.2147/IJN.S24552
PLGA | O | Poloxamer 188 (Pluronic F68) | 105 | 0.006322092 | -24 | Calu­3 | L | H |  | Epithelial | A | Lung | 4 | MTT | tetrazolium salt | cell metabolic activity | 113.75 | N | N | N | 2011 | 101 | 10.2147/IJN.S24552
PLGA | O | Poloxamer 188 (Pluronic F68) | 105 | 0.01053682 | -24 | Calu­3 | L | H |  | Epithelial | A | Lung | 4 | MTT | tetrazolium salt | cell metabolic activity | 103.4375 | N | N | N | 2011 | 101 | 10.2147/IJN.S24552
PLGA | O | Poloxamer 188 (Pluronic F68) | 105 | 6.322092e-05 | -24 | Calu­3 | L | H |  | Epithelial | A | Lung | 24 | MTT | tetrazolium salt | cell metabolic activity | 103.125 | N | N | N | 2011 | 101 | 10.2147/IJN.S24552
PLGA | O | Poloxamer 188 (Pluronic F68) | 105 | 0.001053682 | -24 | Calu­3 | L | H |  | Epithelial | A | Lung | 24 | MTT | tetrazolium salt | cell metabolic activity | 100.625 | N | N | N | 2011 | 101 | 10.2147/IJN.S24552
PLGA | O | Poloxamer 188 (Pluronic F68) | 105 | 0.002107364 | -24 | Calu­3 | L | H |  | Epithelial | A | Lung | 24 | MTT | tetrazolium salt | cell metabolic activity | 96.875 | N | N | N | 2011 | 101 | 10.2147/IJN.S24552
PLGA | O | Poloxamer 188 (Pluronic F68) | 105 | 0.006322092 | -24 | Calu­3 | L | H |  | Epithelial | A | Lung | 24 | MTT | tetrazolium salt | cell metabolic activity | 87.8125 | N | N | N | 2011 | 101 | 10.2147/IJN.S24552
PLGA | O | Poloxamer 188 (Pluronic F68) | 105 | 0.01053682 | -24 | Calu­3 | L | H |  | Epithelial | A | Lung | 24 | MTT | tetrazolium salt | cell metabolic activity | 89.6875 | N | N | N | 2011 | 101 | 10.2147/IJN.S24552
PLGA | O | Poloxamer 188 (Pluronic F68) | 105 | 6.322092e-05 | -24 | Calu­3 | L | H |  | Epithelial | A | Lung | 72 | MTT | tetrazolium salt | cell metabolic activity | 75.3125 | N | N | N | 2011 | 101 | 10.2147/IJN.S24552
PLGA | O | Poloxamer 188 (Pluronic F68) | 105 | 0.001053682 | -24 | Calu­3 | L | H |  | Epithelial | A | Lung | 72 | MTT | tetrazolium salt | cell metabolic activity | 74.0625 | N | N | N | 2011 | 101 | 10.2147/IJN.S24552
PLGA | O | Poloxamer 188 (Pluronic F68) | 105 | 0.002107364 | -24 | Calu­3 | L | H |  | Epithelial | A | Lung | 72 | MTT | tetrazolium salt | cell metabolic activity | 73.4375 | N | N | N | 2011 | 101 | 10.2147/IJN.S24552
PLGA | O | Poloxamer 188 (Pluronic F68) | 105 | 0.006322092 | -24 | Calu­3 | L | H |  | Epithelial | A | Lung | 72 | MTT | tetrazolium salt | cell metabolic activity | 62.8125 | N | N | N | 2011 | 101 | 10.2147/IJN.S24552
PLGA | O | Poloxamer 188 (Pluronic F68) | 105 | 0.01053682 | -24 | Calu­3 | L | H |  | Epithelial | A | Lung | 72 | MTT | tetrazolium salt | cell metabolic activity | 57.1875 | N | N | N | 2011 | 101 | 10.2147/IJN.S24552
Polystyrene | O |  | 15 | 8.949273e-05 |  | HepG2 | L | H |  | Epithelial | A | liver | 24 | NR | toluylene red | lysosomal uptake | 121.29552 | N | N | N | 2009 | 102 | 10.1021/es900754q
Polystyrene | O |  | 15 | 0.0001789855 |  | HepG2 | L | H |  | Epithelial | A | liver | 24 | NR | toluylene red | lysosomal uptake | 124.53898 | N | N | N | 2009 | 102 | 10.1021/es900754q
Polystyrene | O |  | 15 | 0.0004474637 |  | HepG2 | L | H |  | Epithelial | A | liver | 24 | NR | toluylene red | lysosomal uptake | 111.41829 | N | N | N | 2009 | 102 | 10.1021/es900754q
Polystyrene | O |  | 15 | 0.0008949273 |  | HepG2 | L | H |  | Epithelial | A | liver | 24 | NR | toluylene red | lysosomal uptake | 120.703186 | N | N | N | 2009 | 102 | 10.1021/es900754q
Polystyrene | O |  | 15 | 0.001342391 |  | HepG2 | L | H |  | Epithelial | A | liver | 24 | NR | toluylene red | lysosomal uptake | 126.21212 | N | N | N | 2009 | 102 | 10.1021/es900754q
Polystyrene | O |  | 15 | 0.001789855 |  | HepG2 | L | H |  | Epithelial | A | liver | 24 | NR | toluylene red | lysosomal uptake | 114.350426 | N | N | N | 2009 | 102 | 10.1021/es900754q
Polystyrene | O |  | 15 | 0.002237318 |  | HepG2 | L | H |  | Epithelial | A | liver | 24 | NR | toluylene red | lysosomal uptake | 120.111115 | N | N | N | 2009 | 102 | 10.1021/es900754q
Polystyrene | O |  | 15 | 0.002684782 |  | HepG2 | L | H |  | Epithelial | A | liver | 24 | NR | toluylene red | lysosomal uptake | 120.58508 | N | N | N | 2009 | 102 | 10.1021/es900754q
Liposomes | O | COOH | 144.6 | 0.12 | -19.9 | HEp­2 | L | H |  | Epithelial | A | Cervix | 24 | Vialight | luciferase | ATP content | 94.1949669 | Y | Y | Y | 2015 | 103 | 10.1016/j.jconrel.2015.10.052
Liposomes | O | COOH | 144.6 | 0.24 | -19.9 | HEp­2 | L | H |  | Epithelial | A | Cervix | 24 | Vialight | luciferase | ATP content | 98.12403385 | Y | Y | Y | 2015 | 103 | 10.1016/j.jconrel.2015.10.052
Liposomes | O | COOH | 144.6 | 0.48 | -19.9 | HEp­2 | L | H |  | Epithelial | A | Cervix | 24 | Vialight | luciferase | ATP content | 96.49720096 | Y | Y | Y | 2015 | 103 | 10.1016/j.jconrel.2015.10.052
Liposomes | O | COOH | 144.6 | 0.96 | -19.9 | HEp­2 | L | H |  | Epithelial | A | Cervix | 24 | Vialight | luciferase | ATP content | 96.184418 | Y | Y | Y | 2015 | 103 | 10.1016/j.jconrel.2015.10.052
Liposomes | O | COOH | 144.6 | 1.92 | -19.9 | HEp­2 | L | H |  | Epithelial | A | Cervix | 24 | Vialight | luciferase | ATP content | 100.263335 | Y | Y | Y | 2015 | 103 | 10.1016/j.jconrel.2015.10.052
Liposomes | O | COOH | 144.6 | 0.12 | -19.9 | Caco­2 | L | H |  | Epithelial | A | Colon | 24 | Vialight | luciferase | ATP content | 82.38991428 | Y | Y | Y | 2015 | 103 | 10.1016/j.jconrel.2015.10.052
Liposomes | O | COOH | 144.6 | 0.24 | -19.9 | Caco­2 | L | H |  | Epithelial | A | Colon | 24 | Vialight | luciferase | ATP content | 86.97482804 | Y | Y | Y | 2015 | 103 | 10.1016/j.jconrel.2015.10.052
Liposomes | O | COOH | 144.6 | 0.48 | -19.9 | Caco­2 | L | H |  | Epithelial | A | Colon | 24 | Vialight | luciferase | ATP content | 92.46873922 | Y | Y | Y | 2015 | 103 | 10.1016/j.jconrel.2015.10.052
Liposomes | O | COOH | 144.6 | 0.96 | -19.9 | Caco­2 | L | H |  | Epithelial | A | Colon | 24 | Vialight | luciferase | ATP content | 127.8666667 | Y | Y | Y | 2015 | 103 | 10.1016/j.jconrel.2015.10.052
Liposomes | O | COOH | 144.6 | 1.92 | -19.9 | Caco­2 | L | H |  | Epithelial | A | Colon | 24 | Vialight | luciferase | ATP content | 127.0160856 | Y | Y | Y | 2015 | 103 | 10.1016/j.jconrel.2015.10.052
SLN | O |  | 95.5 | 0.003832808 | -9.8 | HDF | L | H |  | Fibroblast | A | Skin | 24 | NR | toluylene red | lysosomal uptake | 92 | N | N | N | 2005 | 104 | 10.1016/j.ejpb.2005.03.006
SLN | O |  | 95.5 | 0.007665617 | -9.8 | HDF | L | H |  | Fibroblast | A | Skin | 24 | NR | toluylene red | lysosomal uptake | 69 | N | N | N | 2005 | 104 | 10.1016/j.ejpb.2005.03.006
SLN | O |  | 95.5 | 0.008623819 | -9.8 | HDF | L | H |  | Fibroblast | A | Skin | 24 | NR | toluylene red | lysosomal uptake | 63 | N | N | N | 2005 | 104 | 10.1016/j.ejpb.2005.03.006
SLN | O |  | 95.5 | 0.009582021 | -9.8 | HDF | L | H |  | Fibroblast | A | Skin | 24 | NR | toluylene red | lysosomal uptake | 49 | N | N | N | 2005 | 104 | 10.1016/j.ejpb.2005.03.006
SLN | O |  | 95.5 | 0.01054022 | -9.8 | HDF | L | H |  | Fibroblast | A | Skin | 24 | NR | toluylene red | lysosomal uptake | 43 | N | N | N | 2005 | 104 | 10.1016/j.ejpb.2005.03.006
SLN | O |  | 95.5 | 0.01149843 | -9.8 | HDF | L | H |  | Fibroblast | A | Skin | 24 | NR | toluylene red | lysosomal uptake | 36 | N | N | N | 2005 | 104 | 10.1016/j.ejpb.2005.03.006
SLN | O |  | 95.5 | 0.01245663 | -9.8 | HDF | L | H |  | Fibroblast | A | Skin | 24 | NR | toluylene red | lysosomal uptake | 25 | N | N | N | 2005 | 104 | 10.1016/j.ejpb.2005.03.006
SLN | O |  | 95.5 | 0.01341483 | -9.8 | HDF | L | H |  | Fibroblast | A | Skin | 24 | NR | toluylene red | lysosomal uptake | 18 | N | N | N | 2005 | 104 | 10.1016/j.ejpb.2005.03.006
SLN | O |  | 95.5 | 0.01437303 | -9.8 | HDF | L | H |  | Fibroblast | A | Skin | 24 | NR | toluylene red | lysosomal uptake | 9 | N | N | N | 2005 | 104 | 10.1016/j.ejpb.2005.03.006
SLN | O |  | 95.5 | 0.01533123 | -9.8 | HDF | L | H |  | Fibroblast | A | Skin | 24 | NR | toluylene red | lysosomal uptake | 0 | N | N | N | 2005 | 104 | 10.1016/j.ejpb.2005.03.006
SLN | O |  | 95.5 | 0.01916404 | -9.8 | HDF | L | H |  | Fibroblast | A | Skin | 24 | NR | toluylene red | lysosomal uptake | 0 | N | N | N | 2005 | 104 | 10.1016/j.ejpb.2005.03.006
SLN | O |  | 95.5 | 0.02299685 | -9.8 | HDF | L | H |  | Fibroblast | A | Skin | 24 | NR | toluylene red | lysosomal uptake | 0 | N | N | N | 2005 | 104 | 10.1016/j.ejpb.2005.03.006
SLN | O |  | 93.13 | 0.004132934 | -22.6 | A549 | L | H |  | Epithelial | A | Lung | 24 | MTT | tetrazolium salt | cell metabolic activity | 56.041138 | N | N | N | 2009 | 105 | 10.1080/08958370903005769
SLN | O |  | 93.13 | 0.008265867 | -22.6 | A549 | L | H |  | Epithelial | A | Lung | 24 | MTT | tetrazolium salt | cell metabolic activity | 37.651737 | N | N | N | 2009 | 105 | 10.1080/08958370903005769
SLN | O |  | 93.13 | 0.0123988 | -22.6 | A549 | L | H |  | Epithelial | A | Lung | 24 | MTT | tetrazolium salt | cell metabolic activity | 11.919122 | N | N | N | 2009 | 105 | 10.1080/08958370903005769
SLN | O |  | 93.13 | 0.01653173 | -22.6 | A549 | L | H |  | Epithelial | A | Lung | 24 | MTT | tetrazolium salt | cell metabolic activity | 2.7089882 | N | N | N | 2009 | 105 | 10.1080/08958370903005769
SLN | O |  | 93.13 | 0.02066467 | -22.6 | A549 | L | H |  | Epithelial | A | Lung | 24 | MTT | tetrazolium salt | cell metabolic activity | -1.451005 | N | N | N | 2009 | 105 | 10.1080/08958370903005769
SLN | O |  | 93.13 | 0.030997 | -22.6 | A549 | L | H |  | Epithelial | A | Lung | 24 | MTT | tetrazolium salt | cell metabolic activity | 9.952634 | N | N | N | 2009 | 105 | 10.1080/08958370903005769
SLN | O |  | 93.13 | 0.061994 | -22.6 | A549 | L | H |  | Epithelial | A | Lung | 24 | MTT | tetrazolium salt | cell metabolic activity | 1.0163151 | N | N | N | 2009 | 105 | 10.1080/08958370903005769
SLN | O |  | 93.13 | 0.004132934 | -22.6 | A549 | L | H |  | Epithelial | A | Lung | 24 | LDH | LDH activity assay kit | LDH leakage | 62.916264 | N | N | N | 2009 | 105 | 10.1080/08958370903005769
SLN | O |  | 93.13 | 0.008265867 | -22.6 | A549 | L | H |  | Epithelial | A | Lung | 24 | LDH | LDH activity assay kit | LDH leakage | 11.041599 | N | N | N | 2009 | 105 | 10.1080/08958370903005769
SLN | O |  | 93.13 | 0.0123988 | -22.6 | A549 | L | H |  | Epithelial | A | Lung | 24 | LDH | LDH activity assay kit | LDH leakage | 4.8812213 | N | N | N | 2009 | 105 | 10.1080/08958370903005769
SLN | O |  | 93.13 | 0.01653173 | -22.6 | A549 | L | H |  | Epithelial | A | Lung | 24 | LDH | LDH activity assay kit | LDH leakage | 0.6245297 | N | N | N | 2009 | 105 | 10.1080/08958370903005769
SLN | O |  | 93.13 | 0.02066467 | -22.6 | A549 | L | H |  | Epithelial | A | Lung | 24 | LDH | LDH activity assay kit | LDH leakage | 0.65462756 | N | N | N | 2009 | 105 | 10.1080/08958370903005769
SLN | O |  | 93.13 | 0.030997 | -22.6 | A549 | L | H |  | Epithelial | A | Lung | 24 | LDH | LDH activity assay kit | LDH leakage | 4.538321 | N | N | N | 2009 | 105 | 10.1080/08958370903005769
SLN | O |  | 93.13 | 0.061994 | -22.6 | A549 | L | H |  | Epithelial | A | Lung | 24 | LDH | LDH activity assay kit | LDH leakage | -0.95238096 | N | N | N | 2009 | 105 | 10.1080/08958370903005769
SLN | O |  | 143.67 | 0.001125716 | -12.3 | A549 | L | H |  | Epithelial | A | Lung | 24 | MTT | tetrazolium salt | cell metabolic activity | 80.368835 | N | N | N | 2009 | 105 | 10.1080/08958370903005769
SLN | O |  | 143.67 | 0.002251433 | -12.3 | A549 | L | H |  | Epithelial | A | Lung | 24 | MTT | tetrazolium salt | cell metabolic activity | 73.453766 | N | N | N | 2009 | 105 | 10.1080/08958370903005769
SLN | O |  | 143.67 | 0.003377149 | -12.3 | A549 | L | H |  | Epithelial | A | Lung | 24 | MTT | tetrazolium salt | cell metabolic activity | 67.917725 | N | N | N | 2009 | 105 | 10.1080/08958370903005769
SLN | O |  | 143.67 | 0.004502865 | -12.3 | A549 | L | H |  | Epithelial | A | Lung | 24 | MTT | tetrazolium salt | cell metabolic activity | 60.08563 | N | N | N | 2009 | 105 | 10.1080/08958370903005769
SLN | O |  | 143.67 | 0.005628581 | -12.3 | A549 | L | H |  | Epithelial | A | Lung | 24 | MTT | tetrazolium salt | cell metabolic activity | 31.59794 | N | N | N | 2009 | 105 | 10.1080/08958370903005769
SLN | O |  | 143.67 | 0.008442872 | -12.3 | A549 | L | H |  | Epithelial | A | Lung | 24 | MTT | tetrazolium salt | cell metabolic activity | 5.8215156 | N | N | N | 2009 | 105 | 10.1080/08958370903005769
SLN | O |  | 143.67 | 0.01688574 | -12.3 | A549 | L | H |  | Epithelial | A | Lung | 24 | MTT | tetrazolium salt | cell metabolic activity | 0.098288834 | N | N | N | 2009 | 105 | 10.1080/08958370903005769
SLN | O |  | 143.67 | 0.001125716 | -12.3 | A549 | L | H |  | Epithelial | A | Lung | 24 | LDH | LDH activity assay kit | LDH leakage | 94.34483 | N | N | N | 2009 | 105 | 10.1080/08958370903005769
SLN | O |  | 143.67 | 0.002251433 | -12.3 | A549 | L | H |  | Epithelial | A | Lung | 24 | LDH | LDH activity assay kit | LDH leakage | 100.56541 | N | N | N | 2009 | 105 | 10.1080/08958370903005769
SLN | O |  | 143.67 | 0.003377149 | -12.3 | A549 | L | H |  | Epithelial | A | Lung | 24 | LDH | LDH activity assay kit | LDH leakage | 81.070625 | N | N | N | 2009 | 105 | 10.1080/08958370903005769
SLN | O |  | 143.67 | 0.004502865 | -12.3 | A549 | L | H |  | Epithelial | A | Lung | 24 | LDH | LDH activity assay kit | LDH leakage | 11.10072 | N | N | N | 2009 | 105 | 10.1080/08958370903005769
SLN | O |  | 143.67 | 0.005628581 | -12.3 | A549 | L | H |  | Epithelial | A | Lung | 24 | LDH | LDH activity assay kit | LDH leakage | 11.129743 | N | N | N | 2009 | 105 | 10.1080/08958370903005769
SLN | O |  | 143.67 | 0.008442872 | -12.3 | A549 | L | H |  | Epithelial | A | Lung | 24 | LDH | LDH activity assay kit | LDH leakage | 1.6811781 | N | N | N | 2009 | 105 | 10.1080/08958370903005769
SLN | O |  | 143.67 | 0.01688574 | -12.3 | A549 | L | H |  | Epithelial | A | Lung | 24 | LDH | LDH activity assay kit | LDH leakage | 1.4274966 | N | N | N | 2009 | 105 | 10.1080/08958370903005769
SLN | O |  | 98.4 | 0.002888901 | -14.6 | A549 | L | H |  | Epithelial | A | Lung | 24 | NR | toluylene red | lysosomal uptake | 83.60656 | N | N | N | 2010 | 106 | 10.1016/j.ejpb.2010.02.014
SLN | O |  | 98.4 | 0.005182502 | -14.6 | A549 | L | H |  | Epithelial | A | Lung | 24 | NR | toluylene red | lysosomal uptake | 79.78142 | N | N | N | 2010 | 106 | 10.1016/j.ejpb.2010.02.014
SLN | O |  | 98.4 | 0.009194728 | -14.6 | A549 | L | H |  | Epithelial | A | Lung | 24 | NR | toluylene red | lysosomal uptake | 59.562843 | N | N | N | 2010 | 106 | 10.1016/j.ejpb.2010.02.014
SLN | O |  | 98.4 | 0.01280401 | -14.6 | A549 | L | H |  | Epithelial | A | Lung | 24 | NR | toluylene red | lysosomal uptake | 30.054646 | N | N | N | 2010 | 106 | 10.1016/j.ejpb.2010.02.014
SLN | O |  | 98.4 | 0.01638842 | -14.6 | A549 | L | H |  | Epithelial | A | Lung | 24 | NR | toluylene red | lysosomal uptake | 19.125683 | N | N | N | 2010 | 106 | 10.1016/j.ejpb.2010.02.014
SLN | O |  | 98.4 | 0.01970339 | -14.6 | A549 | L | H |  | Epithelial | A | Lung | 24 | NR | toluylene red | lysosomal uptake | 19.125683 | N | N | N | 2010 | 106 | 10.1016/j.ejpb.2010.02.014
SLN | O |  | 98.4 | 0.02770401 | -14.6 | A549 | L | H |  | Epithelial | A | Lung | 24 | NR | toluylene red | lysosomal uptake | 15.300547 | N | N | N | 2010 | 106 | 10.1016/j.ejpb.2010.02.014
SLN | O |  | 98.4 | 0.04937865 | -14.6 | A549 | L | H |  | Epithelial | A | Lung | 24 | NR | toluylene red | lysosomal uptake | 18.032787 | N | N | N | 2010 | 106 | 10.1016/j.ejpb.2010.02.014
SLN | O |  | 98.4 | 0.002914478 | -14.6 | A549 | L | H |  | Epithelial | A | Lung | 24 | MTT | tetrazolium salt | cell metabolic activity | 83.242256 | N | N | N | 2010 | 106 | 10.1016/j.ejpb.2010.02.014
SLN | O |  | 98.4 | 0.005182502 | -14.6 | A549 | L | H |  | Epithelial | A | Lung | 24 | MTT | tetrazolium salt | cell metabolic activity | 89.79964 | N | N | N | 2010 | 106 | 10.1016/j.ejpb.2010.02.014
SLN | O |  | 98.4 | 0.00927987 | -14.6 | A549 | L | H |  | Epithelial | A | Lung | 24 | MTT | tetrazolium salt | cell metabolic activity | 87.97814 | N | N | N | 2010 | 106 | 10.1016/j.ejpb.2010.02.014
SLN | O |  | 98.4 | 0.01304192 | -14.6 | A549 | L | H |  | Epithelial | A | Lung | 24 | MTT | tetrazolium salt | cell metabolic activity | 55.191257 | N | N | N | 2010 | 106 | 10.1016/j.ejpb.2010.02.014
SLN | O |  | 98.4 | 0.01656502 | -14.6 | A549 | L | H |  | Epithelial | A | Lung | 24 | MTT | tetrazolium salt | cell metabolic activity | 21.311476 | N | N | N | 2010 | 106 | 10.1016/j.ejpb.2010.02.014
SLN | O |  | 98.4 | 0.01990836 | -14.6 | A549 | L | H |  | Epithelial | A | Lung | 24 | MTT | tetrazolium salt | cell metabolic activity | 15.846994 | N | N | N | 2010 | 106 | 10.1016/j.ejpb.2010.02.014
SLN | O |  | 98.4 | 0.0279668 | -14.6 | A549 | L | H |  | Epithelial | A | Lung | 24 | MTT | tetrazolium salt | cell metabolic activity | 7.8324227 | N | N | N | 2010 | 106 | 10.1016/j.ejpb.2010.02.014
SLN | O |  | 98.4 | 0.04945854 | -14.6 | A549 | L | H |  | Epithelial | A | Lung | 24 | MTT | tetrazolium salt | cell metabolic activity | 7.8324227 | N | N | N | 2010 | 106 | 10.1016/j.ejpb.2010.02.014
SLN | O |  | 98.4 | 0.0003503821 | -14.6 | A549 | L | H |  | Epithelial | A | Lung | 24 | WST­1 | tetrazolium salt | cell metabolic activity | 100.60976 | N | N | N | 2010 | 106 | 10.1016/j.ejpb.2010.02.014
SLN | O |  | 98.4 | 0.0008759553 | -14.6 | A549 | L | H |  | Epithelial | A | Lung | 24 | WST­1 | tetrazolium salt | cell metabolic activity | 83.17073 | N | N | N | 2010 | 106 | 10.1016/j.ejpb.2010.02.014
SLN | O |  | 98.4 | 0.001751911 | -14.6 | A549 | L | H |  | Epithelial | A | Lung | 24 | WST­1 | tetrazolium salt | cell metabolic activity | 67.07317 | N | N | N | 2010 | 106 | 10.1016/j.ejpb.2010.02.014
SLN | O |  | 98.4 | 0.002627866 | -14.6 | A549 | L | H |  | Epithelial | A | Lung | 24 | WST­1 | tetrazolium salt | cell metabolic activity | 32.865852 | N | N | N | 2010 | 106 | 10.1016/j.ejpb.2010.02.014
SLN | O |  | 98.4 | 0.003503821 | -14.6 | A549 | L | H |  | Epithelial | A | Lung | 24 | WST­1 | tetrazolium salt | cell metabolic activity | -0.6707317 | N | N | N | 2010 | 106 | 10.1016/j.ejpb.2010.02.014
Carbon Nanotubes | O | metal catalyst residues | 1.3 | 32.07807 |  | A549 | L | H |  | Epithelial | A | Lung | 24 | WST­1 | tetrazolium salt | cell metabolic activity | 95.68744 | Y | N | N | 2006 | 107 | 10.1021/nl060177c
Carbon Nanotubes | O |  | 1.3 | 32.07807 |  | A549 | L | H |  | Epithelial | A | Lung | 24 | WST­1 | tetrazolium salt | cell metabolic activity | 94.856575 | Y | N | N | 2006 | 107 | 10.1021/nl060177c
Carbon Nanotubes | O | metal catalyst residues | 1.3 | 32.07807 |  | ECV304 | L | H |  | Epithelial-like | A | Urinary bladder | 24 | WST­1 | tetrazolium salt | cell metabolic activity | 110.91988 | Y | N | N | 2006 | 107 | 10.1021/nl060177c
Carbon Nanotubes | O |  | 1.3 | 32.07807 |  | ECV304 | L | H |  | Epithelial-like | A | Urinary bladder | 24 | WST­1 | tetrazolium salt | cell metabolic activity | 97.90307 | Y | N | N | 2006 | 107 | 10.1021/nl060177c
Carbon Nanotubes | O | metal catalyst residues | 1.3 | 32.07807 |  | NR8383 | L | A | Rat | Macrophage | A | Lung | 24 | WST­1 | tetrazolium salt | cell metabolic activity | 84.6093 | Y | N | N | 2006 | 107 | 10.1021/nl060177c
Carbon Nanotubes | O |  | 1.3 | 32.07807 |  | NR8383 | L | A | Rat | Macrophage | A | Lung | 24 | WST­1 | tetrazolium salt | cell metabolic activity | 123.38279 | Y | N | N | 2006 | 107 | 10.1021/nl060177c
Carbon Nanotubes | O | metal catalyst residues | 1.3 | 32.07807 |  | A549 | L | H |  | Epithelial | A | Lung | 24 | LDH | LDH activity assay kit | LDH leakage | 99.52096 | Y | N | N | 2006 | 107 | 10.1021/nl060177c
Carbon Nanotubes | O |  | 1.3 | 32.07807 |  | A549 | L | H |  | Epithelial | A | Lung | 24 | LDH | LDH activity assay kit | LDH leakage | 98.08383 | Y | N | N | 2006 | 107 | 10.1021/nl060177c
Carbon Nanotubes | O | metal catalyst residues | 1.3 | 32.07807 |  | A549 | L | H |  | Epithelial | A | Lung | 48 | LDH | LDH activity assay kit | LDH leakage | 107.42515 | Y | N | N | 2006 | 107 | 10.1021/nl060177c
Carbon Nanotubes | O |  | 1.3 | 32.07807 |  | A549 | L | H |  | Epithelial | A | Lung | 48 | LDH | LDH activity assay kit | LDH leakage | 89.82036 | Y | N | N | 2006 | 107 | 10.1021/nl060177c
Carbon Nanotubes | O | metal catalyst residues | 1.3 | 32.07807 |  | A549 | L | H |  | Epithelial | A | Lung | 72 | LDH | LDH activity assay kit | LDH leakage | 95.20958 | Y | N | N | 2006 | 107 | 10.1021/nl060177c
Carbon Nanotubes | O |  | 1.3 | 32.07807 |  | A549 | L | H |  | Epithelial | A | Lung | 72 | LDH | LDH activity assay kit | LDH leakage | 89.82036 | Y | N | N | 2006 | 107 | 10.1021/nl060177c
Carbon Nanotubes | O | metal catalyst residues | 1.3 | 32.07807 |  | A549 | L | H |  | Epithelial | A | Lung | 96 | LDH | LDH activity assay kit | LDH leakage | 90.538925 | Y | N | N | 2006 | 107 | 10.1021/nl060177c
Carbon Nanotubes | O |  | 1.3 | 32.07807 |  | A549 | L | H |  | Epithelial | A | Lung | 96 | LDH | LDH activity assay kit | LDH leakage | 88.742516 | Y | N | N | 2006 | 107 | 10.1021/nl060177c
Carbon Nanotubes | O |  | 1 | 2.198836 |  | A549 | L | H |  | Epithelial | A | Lung | 24 | Alamar blue | Alamar blue | cell metabolic activity | 100.401146 | N | Y | Y | 2007 | 108 | 10.1016/j.tiv.2006.10.007
Carbon Nanotubes | O |  | 1 | 4.40472 |  | A549 | L | H |  | Epithelial | A | Lung | 24 | Alamar blue | Alamar blue | cell metabolic activity | 100.401146 | N | Y | Y | 2007 | 108 | 10.1016/j.tiv.2006.10.007
Carbon Nanotubes | O |  | 1 | 8.809441 |  | A549 | L | H |  | Epithelial | A | Lung | 24 | Alamar blue | Alamar blue | cell metabolic activity | 96.96275 | N | Y | Y | 2007 | 108 | 10.1016/j.tiv.2006.10.007
Carbon Nanotubes | O |  | 1 | 17.61888 |  | A549 | L | H |  | Epithelial | A | Lung | 24 | Alamar blue | Alamar blue | cell metabolic activity | 96.27507 | N | Y | Y | 2007 | 108 | 10.1016/j.tiv.2006.10.007
Carbon Nanotubes | O |  | 1 | 35.23776 |  | A549 | L | H |  | Epithelial | A | Lung | 24 | Alamar blue | Alamar blue | cell metabolic activity | 95.587395 | N | Y | Y | 2007 | 108 | 10.1016/j.tiv.2006.10.007
Carbon Nanotubes | O |  | 1 | 70.47553 |  | A549 | L | H |  | Epithelial | A | Lung | 24 | Alamar blue | Alamar blue | cell metabolic activity | 94.212036 | N | Y | Y | 2007 | 108 | 10.1016/j.tiv.2006.10.007
Carbon Nanotubes | O |  | 1 | 140.9511 |  | A549 | L | H |  | Epithelial | A | Lung | 24 | Alamar blue | Alamar blue | cell metabolic activity | 91.11748 | N | Y | Y | 2007 | 108 | 10.1016/j.tiv.2006.10.007
Carbon Nanotubes | O |  | 1 | 281.9021 |  | A549 | L | H |  | Epithelial | A | Lung | 24 | Alamar blue | Alamar blue | cell metabolic activity | 81.83381 | N | Y | Y | 2007 | 108 | 10.1016/j.tiv.2006.10.007
Carbon Nanotubes | O |  | 1 | 563.8042 |  | A549 | L | H |  | Epithelial | A | Lung | 24 | Alamar blue | Alamar blue | cell metabolic activity | 67.04871 | N | Y | Y | 2007 | 108 | 10.1016/j.tiv.2006.10.007
Carbon Nanotubes | O |  | 1 | 1127.608 |  | A549 | L | H |  | Epithelial | A | Lung | 24 | Alamar blue | Alamar blue | cell metabolic activity | 47.449856 | N | Y | Y | 2007 | 108 | 10.1016/j.tiv.2006.10.007
Carbon Nanotubes | O | Tween 80 | 25 | 0.0003382825 |  | A549 | L | H |  | Epithelial | A | Lung | 72 | Modified MTT assay (MTT­formazan ppt dissolving by ethanol) | tetrazolium salt | cell metabolic activity | 54.285713 | Y | N | N | 2007 | 109 | 10.1016/j.carbon.2007.08.010
Carbon Nanotubes | O | Tween 80 | 25 | 0.000676565 |  | A549 | L | H |  | Epithelial | A | Lung | 72 | Modified MTT assay (MTT­formazan ppt dissolving by ethanol) | tetrazolium salt | cell metabolic activity | 51.42857 | Y | N | N | 2007 | 109 | 10.1016/j.carbon.2007.08.010
Carbon Nanotubes | O | Tween 80 | 25 | 0.00135313 |  | A549 | L | H |  | Epithelial | A | Lung | 72 | Modified MTT assay (MTT­formazan ppt dissolving by ethanol) | tetrazolium salt | cell metabolic activity | 48.92857 | Y | N | N | 2007 | 109 | 10.1016/j.carbon.2007.08.010
Carbon Nanotubes | O | Tween 80 | 25 | 0.00270626 |  | A549 | L | H |  | Epithelial | A | Lung | 72 | Modified MTT assay (MTT­formazan ppt dissolving by ethanol) | tetrazolium salt | cell metabolic activity | 45.357143 | Y | N | N | 2007 | 109 | 10.1016/j.carbon.2007.08.010
Carbon Nanotubes | O | Tween 80 | 25 | 0.0003382825 |  | A549 | L | H |  | Epithelial | A | Lung | 72 | Modified MTT assay (MTT­formazan ppt dissolving by isopropanol/HCl) | tetrazolium salt | cell metabolic activity | 48.57143 | Y | N | N | 2007 | 109 | 10.1016/j.carbon.2007.08.010
Carbon Nanotubes | O | Tween 80 | 25 | 0.000676565 |  | A549 | L | H |  | Epithelial | A | Lung | 72 | Modified MTT assay (MTT­formazan ppt dissolving by isopropanol/HCl) | tetrazolium salt | cell metabolic activity | 46.42857 | Y | N | N | 2007 | 109 | 10.1016/j.carbon.2007.08.010
Carbon Nanotubes | O | Tween 80 | 25 | 0.00135313 |  | A549 | L | H |  | Epithelial | A | Lung | 72 | Modified MTT assay (MTT­formazan ppt dissolving by isopropanol/HCl) | tetrazolium salt | cell metabolic activity | 42.857143 | Y | N | N | 2007 | 109 | 10.1016/j.carbon.2007.08.010
Carbon Nanotubes | O | Tween 80 | 25 | 0.00270626 |  | A549 | L | H |  | Epithelial | A | Lung | 72 | Modified MTT assay (MTT­formazan ppt dissolving by isopropanol/HCl) | tetrazolium salt | cell metabolic activity | 39.285713 | Y | N | N | 2007 | 109 | 10.1016/j.carbon.2007.08.010
Carbon Nanotubes | O |  | 225.8 | 1.224324e-05 |  | HEK | P | H |  | Keratinocyte | A | Skin | 24 | NR | toluylene red | lysosomal uptake | 86.05578 | N | N | N | 2005 | 110 | 10.1016/j.toxlet.2004.11.004
Carbon Nanotubes | O |  | 225.8 | 2.448649e-05 |  | HEK | P | H |  | Keratinocyte | A | Skin | 24 | NR | toluylene red | lysosomal uptake | 75.69721 | N | N | N | 2005 | 110 | 10.1016/j.toxlet.2004.11.004
Carbon Nanotubes | O |  | 225.8 | 4.897298e-05 |  | HEK | P | H |  | Keratinocyte | A | Skin | 24 | NR | toluylene red | lysosomal uptake | 73.70518 | N | N | N | 2005 | 110 | 10.1016/j.toxlet.2004.11.004
Carbon Nanotubes | O |  | 68 | 1.389643e-06 |  | HMM | P | H |  | Monocyte/Macrophage | A | Blood | 96 | NR | toluylene red | lysosomal uptake | 99.789474 | Y | N | N | 2009 | 111 | 10.1016/j.biomaterials.2009.04.019
Carbon Nanotubes | O |  | 68 | 2.8017e-06 |  | HMM | P | H |  | Monocyte/Macrophage | A | Blood | 96 | NR | toluylene red | lysosomal uptake | 92.8421 | Y | N | N | 2009 | 111 | 10.1016/j.biomaterials.2009.04.019
Carbon Nanotubes | O |  | 68 | 5.038577e-06 |  | HMM | P | H |  | Monocyte/Macrophage | A | Blood | 96 | NR | toluylene red | lysosomal uptake | 96.63158 | Y | N | N | 2009 | 111 | 10.1016/j.biomaterials.2009.04.019
Carbon Nanotubes | O |  | 68 | 1.12068e-05 |  | HMM | P | H |  | Monocyte/Macrophage | A | Blood | 96 | NR | toluylene red | lysosomal uptake | 90.947365 | Y | N | N | 2009 | 111 | 10.1016/j.biomaterials.2009.04.019
Carbon Nanotubes | O |  | 68 | 2.24136e-05 |  | HMM | P | H |  | Monocyte/Macrophage | A | Blood | 96 | NR | toluylene red | lysosomal uptake | 92.210526 | Y | N | N | 2009 | 111 | 10.1016/j.biomaterials.2009.04.019
Carbon Nanotubes | O |  | 68 | 4.48272e-05 |  | HMM | P | H |  | Monocyte/Macrophage | A | Blood | 96 | NR | toluylene red | lysosomal uptake | 82.73684 | Y | N | N | 2009 | 111 | 10.1016/j.biomaterials.2009.04.019
Carbon Nanotubes | O |  | 68 | 8.965439e-05 |  | HMM | P | H |  | Monocyte/Macrophage | A | Blood | 96 | NR | toluylene red | lysosomal uptake | 73.89474 | Y | N | N | 2009 | 111 | 10.1016/j.biomaterials.2009.04.019
Carbon Nanotubes | O |  | 68 | 1.389643e-06 |  | HMM | P | H |  | Monocyte/Macrophage | A | Blood | 96 | MTT | tetrazolium salt | cell metabolic activity | 97.26316 | Y | N | N | 2009 | 111 | 10.1016/j.biomaterials.2009.04.019
Carbon Nanotubes | O |  | 68 | 2.8017e-06 |  | HMM | P | H |  | Monocyte/Macrophage | A | Blood | 96 | MTT | tetrazolium salt | cell metabolic activity | 94.73684 | Y | N | N | 2009 | 111 | 10.1016/j.biomaterials.2009.04.019
Carbon Nanotubes | O |  | 68 | 5.038577e-06 |  | HMM | P | H |  | Monocyte/Macrophage | A | Blood | 96 | MTT | tetrazolium salt | cell metabolic activity | 88.42105 | Y | N | N | 2009 | 111 | 10.1016/j.biomaterials.2009.04.019
Carbon Nanotubes | O |  | 68 | 1.12068e-05 |  | HMM | P | H |  | Monocyte/Macrophage | A | Blood | 96 | MTT | tetrazolium salt | cell metabolic activity | 71.36842 | Y | N | N | 2009 | 111 | 10.1016/j.biomaterials.2009.04.019
Carbon Nanotubes | O |  | 68 | 2.24136e-05 |  | HMM | P | H |  | Monocyte/Macrophage | A | Blood | 96 | MTT | tetrazolium salt | cell metabolic activity | 66.31579 | Y | N | N | 2009 | 111 | 10.1016/j.biomaterials.2009.04.019
Carbon Nanotubes | O |  | 68 | 4.48272e-05 |  | HMM | P | H |  | Monocyte/Macrophage | A | Blood | 96 | MTT | tetrazolium salt | cell metabolic activity | 59.36842 | Y | N | N | 2009 | 111 | 10.1016/j.biomaterials.2009.04.019
Carbon Nanotubes | O |  | 68 | 8.965439e-05 |  | HMM | P | H |  | Monocyte/Macrophage | A | Blood | 96 | MTT | tetrazolium salt | cell metabolic activity | 56.842106 | Y | N | N | 2009 | 111 | 10.1016/j.biomaterials.2009.04.019
Carbon Nanotubes | O |  | 68 | 1.389643e-06 |  | HMM | P | H |  | Monocyte/Macrophage | A | Blood | 96 | Live/Dead | Hoechst 33358, propidium iodide | cell membrane integrity | 99.1579 | Y | N | N | 2009 | 111 | 10.1016/j.biomaterials.2009.04.019
Carbon Nanotubes | O |  | 68 | 2.8017e-06 |  | HMM | P | H |  | Monocyte/Macrophage | A | Blood | 96 | Live/Dead | Hoechst 33358, propidium iodide | cell membrane integrity | 96.63158 | Y | N | N | 2009 | 111 | 10.1016/j.biomaterials.2009.04.019
Carbon Nanotubes | O |  | 68 | 5.038577e-06 |  | HMM | P | H |  | Monocyte/Macrophage | A | Blood | 96 | Live/Dead | Hoechst 33358, propidium iodide | cell membrane integrity | 95.36842 | Y | N | N | 2009 | 111 | 10.1016/j.biomaterials.2009.04.019
Carbon Nanotubes | O |  | 68 | 1.12068e-05 |  | HMM | P | H |  | Monocyte/Macrophage | A | Blood | 96 | Live/Dead | Hoechst 33358, propidium iodide | cell membrane integrity | 89.68421 | Y | N | N | 2009 | 111 | 10.1016/j.biomaterials.2009.04.019
Carbon Nanotubes | O |  | 68 | 2.24136e-05 |  | HMM | P | H |  | Monocyte/Macrophage | A | Blood | 96 | Live/Dead | Hoechst 33358, propidium iodide | cell membrane integrity | 87.1579 | Y | N | N | 2009 | 111 | 10.1016/j.biomaterials.2009.04.019
Carbon Nanotubes | O |  | 68 | 4.48272e-05 |  | HMM | P | H |  | Monocyte/Macrophage | A | Blood | 96 | Live/Dead | Hoechst 33358, propidium iodide | cell membrane integrity | 83.36842 | Y | N | N | 2009 | 111 | 10.1016/j.biomaterials.2009.04.019
Carbon Nanotubes | O |  | 68 | 8.965439e-05 |  | HMM | P | H |  | Monocyte/Macrophage | A | Blood | 96 | Live/Dead | Hoechst 33358, propidium iodide | cell membrane integrity | 79.57895 | Y | N | N | 2009 | 111 | 10.1016/j.biomaterials.2009.04.019
Carbon Nanotubes | O |  | 68 | 1.389643e-06 |  | HMM | P | H |  | Monocyte/Macrophage | A | Blood | 96 | NR | toluylene red | lysosomal uptake | 101.16279 | Y | N | N | 2009 | 111 | 10.1016/j.biomaterials.2009.04.019
Carbon Nanotubes | O |  | 68 | 2.8017e-06 |  | HMM | P | H |  | Monocyte/Macrophage | A | Blood | 96 | NR | toluylene red | lysosomal uptake | 97.906975 | Y | N | N | 2009 | 111 | 10.1016/j.biomaterials.2009.04.019
Carbon Nanotubes | O |  | 68 | 5.04306e-06 |  | HMM | P | H |  | Monocyte/Macrophage | A | Blood | 96 | NR | toluylene red | lysosomal uptake | 100.23256 | Y | N | N | 2009 | 111 | 10.1016/j.biomaterials.2009.04.019
Carbon Nanotubes | O |  | 68 | 1.12068e-05 |  | HMM | P | H |  | Monocyte/Macrophage | A | Blood | 96 | NR | toluylene red | lysosomal uptake | 104.88372 | Y | N | N | 2009 | 111 | 10.1016/j.biomaterials.2009.04.019
Carbon Nanotubes | O |  | 68 | 2.24136e-05 |  | HMM | P | H |  | Monocyte/Macrophage | A | Blood | 96 | NR | toluylene red | lysosomal uptake | 103.48837 | Y | N | N | 2009 | 111 | 10.1016/j.biomaterials.2009.04.019
Carbon Nanotubes | O |  | 68 | 4.48272e-05 |  | HMM | P | H |  | Monocyte/Macrophage | A | Blood | 96 | NR | toluylene red | lysosomal uptake | 84.4186 | Y | N | N | 2009 | 111 | 10.1016/j.biomaterials.2009.04.019
Carbon Nanotubes | O |  | 68 | 8.965439e-05 |  | HMM | P | H |  | Monocyte/Macrophage | A | Blood | 96 | NR | toluylene red | lysosomal uptake | 93.25581 | Y | N | N | 2009 | 111 | 10.1016/j.biomaterials.2009.04.019
Carbon Nanotubes | O |  | 68 | 1.389643e-06 |  | HMM | P | H |  | Monocyte/Macrophage | A | Blood | 96 | MTT | tetrazolium salt | cell metabolic activity | 93.25581 | Y | N | N | 2009 | 111 | 10.1016/j.biomaterials.2009.04.019
Carbon Nanotubes | O |  | 68 | 2.8017e-06 |  | HMM | P | H |  | Monocyte/Macrophage | A | Blood | 96 | MTT | tetrazolium salt | cell metabolic activity | 83.023254 | Y | N | N | 2009 | 111 | 10.1016/j.biomaterials.2009.04.019
Carbon Nanotubes | O |  | 68 | 5.04306e-06 |  | HMM | P | H |  | Monocyte/Macrophage | A | Blood | 96 | MTT | tetrazolium salt | cell metabolic activity | 74.65116 | Y | N | N | 2009 | 111 | 10.1016/j.biomaterials.2009.04.019
Carbon Nanotubes | O |  | 68 | 1.12068e-05 |  | HMM | P | H |  | Monocyte/Macrophage | A | Blood | 96 | MTT | tetrazolium salt | cell metabolic activity | 74.65116 | Y | N | N | 2009 | 111 | 10.1016/j.biomaterials.2009.04.019
Carbon Nanotubes | O |  | 68 | 2.24136e-05 |  | HMM | P | H |  | Monocyte/Macrophage | A | Blood | 96 | MTT | tetrazolium salt | cell metabolic activity | 66.74419 | Y | N | N | 2009 | 111 | 10.1016/j.biomaterials.2009.04.019
Carbon Nanotubes | O |  | 68 | 4.48272e-05 |  | HMM | P | H |  | Monocyte/Macrophage | A | Blood | 96 | MTT | tetrazolium salt | cell metabolic activity | 68.60465 | Y | N | N | 2009 | 111 | 10.1016/j.biomaterials.2009.04.019
Carbon Nanotubes | O |  | 68 | 8.965439e-05 |  | HMM | P | H |  | Monocyte/Macrophage | A | Blood | 96 | MTT | tetrazolium salt | cell metabolic activity | 65.34884 | Y | N | N | 2009 | 111 | 10.1016/j.biomaterials.2009.04.019
Carbon Nanotubes | O |  | 68 | 1.389643e-06 |  | HMM | P | H |  | Monocyte/Macrophage | A | Blood | 96 | Live/Dead | toluylene red | cell membrane integrity | 99.76744 | Y | N | N | 2009 | 111 | 10.1016/j.biomaterials.2009.04.019
Carbon Nanotubes | O |  | 68 | 2.8017e-06 |  | HMM | P | H |  | Monocyte/Macrophage | A | Blood | 96 | Live/Dead | toluylene red | cell membrane integrity | 98.83721 | Y | N | N | 2009 | 111 | 10.1016/j.biomaterials.2009.04.019
Carbon Nanotubes | O |  | 68 | 5.04306e-06 |  | HMM | P | H |  | Monocyte/Macrophage | A | Blood | 96 | Live/Dead | toluylene red | cell membrane integrity | 98.37209 | Y | N | N | 2009 | 111 | 10.1016/j.biomaterials.2009.04.019
Carbon Nanotubes | O |  | 68 | 1.12068e-05 |  | HMM | P | H |  | Monocyte/Macrophage | A | Blood | 96 | Live/Dead | toluylene red | cell membrane integrity | 97.906975 | Y | N | N | 2009 | 111 | 10.1016/j.biomaterials.2009.04.019
Carbon Nanotubes | O |  | 68 | 2.24136e-05 |  | HMM | P | H |  | Monocyte/Macrophage | A | Blood | 96 | Live/Dead | toluylene red | cell membrane integrity | 92.790695 | Y | N | N | 2009 | 111 | 10.1016/j.biomaterials.2009.04.019
Carbon Nanotubes | O |  | 68 | 4.48272e-05 |  | HMM | P | H |  | Monocyte/Macrophage | A | Blood | 96 | Live/Dead | toluylene red | cell membrane integrity | 85.34884 | Y | N | N | 2009 | 111 | 10.1016/j.biomaterials.2009.04.019
Carbon Nanotubes | O |  | 68 | 8.965439e-05 |  | HMM | P | H |  | Monocyte/Macrophage | A | Blood | 96 | Live/Dead | toluylene red | cell membrane integrity | 75.11628 | Y | N | N | 2009 | 111 | 10.1016/j.biomaterials.2009.04.019
Carbon Nanotubes | O |  | 11 | 0.05294931 |  | UM­UC­3 | L | H |  | Epithelial | A | Urinary bladder | 48 | WST­1 | tetrazolium salt | cell metabolic activity | 94.02922 | N | N | N | 2015 | 112 | 10.1016/j.ijpharm.2015.01.017
Carbon Nanotubes | O |  | 11 | 0.05294931 |  | UM­UC­3 | L | H |  | Epithelial | A | Urinary bladder | 72 | WST­1 | tetrazolium salt | cell metabolic activity | 75.52598 | N | N | N | 2015 | 112 | 10.1016/j.ijpharm.2015.01.017
Carbon Nanotubes | O |  | 18 | 0.01208428 |  | UM­UC­3 | L | H |  | Epithelial | A | Urinary bladder | 96 | WST­1 | tetrazolium salt | cell metabolic activity | 76.29678 | N | N | N | 2015 | 112 | 10.1016/j.ijpharm.2015.01.017
Carbon Nanotubes | O |  | 18 | 0.01208428 |  | UM­UC­3 | L | H |  | Epithelial | A | Urinary bladder | 96 | WST­1 | tetrazolium salt | cell metabolic activity | 66.20311 | N | N | N | 2015 | 112 | 10.1016/j.ijpharm.2015.01.017
Carbon Nanotubes | O |  | 11 | 0.05294931 |  | UM­UC­3 | L | H |  | Epithelial | A | Urinary bladder | 96 | WST­1 | tetrazolium salt | cell metabolic activity | 12.5925917 | N | N | N | 2015 | 112 | 10.1016/j.ijpharm.2015.01.017
Carbon Nanotubes | O |  | 11 | 0.05294931 |  | UM­UC­3 | L | H |  | Epithelial | A | Urinary bladder | 96 | WST­1 | tetrazolium salt | cell metabolic activity | 15.5555557 | N | N | N | 2015 | 112 | 10.1016/j.ijpharm.2015.01.017
Carbon Nanotubes | O |  | 18 | 0.01208428 |  | UM­UC­3 | L | H |  | Epithelial | A | Urinary bladder | 48 | WST­1 | tetrazolium salt | cell metabolic activity | 11.4814807 | N | N | N | 2015 | 112 | 10.1016/j.ijpharm.2015.01.017
Carbon Nanotubes | O |  | 18 | 0.01208428 |  | UM­UC­3 | L | H |  | Epithelial | A | Urinary bladder | 72 | WST­1 | tetrazolium salt | cell metabolic activity | 20.7407417 | N | N | N | 2015 | 112 | 10.1016/j.ijpharm.2015.01.017
Carbon Nanotubes | O |  | 11 | 0.1058986 |  | EJ28 | L | H |  | Epithelial | A | Urinary bladder | 96 | WST­1 | tetrazolium salt | cell metabolic activity | 40.062378 | N | N | N | 2015 | 112 | 10.1016/j.ijpharm.2015.01.017
Carbon Nanotubes | O |  | 11 | 0.1058986 |  | EJ28 | L | H |  | Epithelial | A | Urinary bladder | 48 | WST­1 | tetrazolium salt | cell metabolic activity | 70.66151 | N | N | N | 2015 | 112 | 10.1016/j.ijpharm.2015.01.017
Carbon Nanotubes | O |  | 11 | 0.1058986 |  | EJ28 | L | H |  | Epithelial | A | Urinary bladder | 72 | WST­1 | tetrazolium salt | cell metabolic activity | 68.25132 | N | N | N | 2015 | 112 | 10.1016/j.ijpharm.2015.01.017
Carbon Nanotubes | O |  | 11 | 0.1058986 |  | EJ28 | L | H |  | Epithelial | A | Urinary bladder | 96 | WST­1 | tetrazolium salt | cell metabolic activity | 29.686758 | N | N | N | 2015 | 112 | 10.1016/j.ijpharm.2015.01.017
Carbon Nanotubes | O |  | 11 | 0.1058986 |  | EJ28 | L | H |  | Epithelial | A | Urinary bladder | 96 | WST­1 | tetrazolium salt | cell metabolic activity | 47.17909 | N | N | N | 2015 | 112 | 10.1016/j.ijpharm.2015.01.017
Carbon Nanotubes | O |  | 11 | 0.1058986 |  | EJ28 | L | H |  | Epithelial | A | Urinary bladder | 96 | WST­1 | tetrazolium salt | cell metabolic activity | 44.283466 | N | N | N | 2015 | 112 | 10.1016/j.ijpharm.2015.01.017
Carbon Nanotubes | O |  | 18 | 0.02416856 |  | EJ28 | L | H |  | Epithelial | A | Urinary bladder | 96 | WST­1 | tetrazolium salt | cell metabolic activity | 50.379494 | N | N | N | 2015 | 112 | 10.1016/j.ijpharm.2015.01.017
Carbon Nanotubes | O |  | 18 | 0.02416856 |  | EJ28 | L | H |  | Epithelial | A | Urinary bladder | 96 | WST­1 | tetrazolium salt | cell metabolic activity | 81.94949 | N | N | N | 2015 | 112 | 10.1016/j.ijpharm.2015.01.017
Carbon Nanotubes | O |  | 18 | 0.02416856 |  | EJ28 | L | H |  | Epithelial | A | Urinary bladder | 96 | WST­1 | tetrazolium salt | cell metabolic activity | 78.81036 | N | N | N | 2015 | 112 | 10.1016/j.ijpharm.2015.01.017
Carbon Nanotubes | O |  | 18 | 0.02416856 |  | EJ28 | L | H |  | Epithelial | A | Urinary bladder | 96 | WST­1 | tetrazolium salt | cell metabolic activity | 38.304054 | N | N | N | 2015 | 112 | 10.1016/j.ijpharm.2015.01.017
Carbon Nanotubes | O |  | 18 | 0.02416856 |  | EJ28 | L | H |  | Epithelial | A | Urinary bladder | 96 | WST­1 | tetrazolium salt | cell metabolic activity | 66.719505 | N | N | N | 2015 | 112 | 10.1016/j.ijpharm.2015.01.017
Carbon Nanotubes | O |  | 18 | 0.02416856 |  | EJ28 | L | H |  | Epithelial | A | Urinary bladder | 96 | WST­1 | tetrazolium salt | cell metabolic activity | 56.299217 | N | N | N | 2015 | 112 | 10.1016/j.ijpharm.2015.01.017
Carbon NP | O |  | 900 | 3.093576e-10 |  | HMM | P | H |  | Monocyte/Macrophage | A | Blood | 48 | NR | toluylene red | lysosomal uptake | 98 | N | N | N | 2006 | 113 | 10.1016/j.actbio.2006.02.006
Carbon NP | O |  | 900 | 5.993803e-10 |  | HMM | P | H |  | Monocyte/Macrophage | A | Blood | 48 | NR | toluylene red | lysosomal uptake | 100 | N | N | N | 2006 | 113 | 10.1016/j.actbio.2006.02.006
Carbon NP | O |  | 900 | 1.208428e-09 |  | HMM | P | H |  | Monocyte/Macrophage | A | Blood | 48 | NR | toluylene red | lysosomal uptake | 105 | N | N | N | 2006 | 113 | 10.1016/j.actbio.2006.02.006
Carbon NP | O |  | 900 | 2.416856e-09 |  | HMM | P | H |  | Monocyte/Macrophage | A | Blood | 48 | NR | toluylene red | lysosomal uptake | 102 | N | N | N | 2006 | 113 | 10.1016/j.actbio.2006.02.006
Carbon NP | O |  | 900 | 4.833712e-09 |  | HMM | P | H |  | Monocyte/Macrophage | A | Blood | 48 | NR | toluylene red | lysosomal uptake | 108 | N | N | N | 2006 | 113 | 10.1016/j.actbio.2006.02.006
Carbon NP | O |  | 900 | 9.667425e-09 |  | HMM | P | H |  | Monocyte/Macrophage | A | Blood | 48 | NR | toluylene red | lysosomal uptake | 100 | N | N | N | 2006 | 113 | 10.1016/j.actbio.2006.02.006
Carbon NP | O |  | 900 | 1.933485e-08 |  | HMM | P | H |  | Monocyte/Macrophage | A | Blood | 48 | NR | toluylene red | lysosomal uptake | 108 | N | N | N | 2006 | 113 | 10.1016/j.actbio.2006.02.006
Carbon NP | O |  | 60 | 1.511654e-10 |  | HDF | L | H |  | Fibroblast | A | Skin | 48 | Live/Dead | Calcein AM, Ethidium homodimer-1 | cell membrane integrity | 96.33269 | N | N | Y | 2004 | 114 | 10.1021/nl0489586
Carbon NP | O |  | 60 | 1.529038e-09 |  | HDF | L | H |  | Fibroblast | A | Skin | 48 | Live/Dead | Calcein AM, Ethidium homodimer-1 | cell membrane integrity | 95.56306 | N | N | Y | 2004 | 114 | 10.1021/nl0489586
Carbon NP | O |  | 60 | 1.546853e-08 |  | HDF | L | H |  | Fibroblast | A | Skin | 48 | Live/Dead | Calcein AM, Ethidium homodimer-1 | cell membrane integrity | 94.98093 | N | N | Y | 2004 | 114 | 10.1021/nl0489586
Carbon NP | O |  | 60 | 7.742846e-08 |  | HDF | L | H |  | Fibroblast | A | Skin | 48 | Live/Dead | Calcein AM, Ethidium homodimer-1 | cell membrane integrity | 82.9673 | N | N | Y | 2004 | 114 | 10.1021/nl0489586
Carbon NP | O |  | 60 | 1.541117e-07 |  | HDF | L | H |  | Fibroblast | A | Skin | 48 | Live/Dead | Calcein AM, Ethidium homodimer-1 | cell membrane integrity | 75.4614 | N | N | Y | 2004 | 114 | 10.1021/nl0489586
Carbon NP | O |  | 60 | 1.949862e-07 |  | HDF | L | H |  | Fibroblast | A | Skin | 48 | Live/Dead | Calcein AM, Ethidium homodimer-1 | cell membrane integrity | 80.1469 | N | N | Y | 2004 | 114 | 10.1021/nl0489586
Carbon NP | O |  | 60 | 3.041972e-07 |  | HDF | L | H |  | Fibroblast | A | Skin | 48 | Live/Dead | Calcein AM, Ethidium homodimer-1 | cell membrane integrity | 57.6431 | N | N | Y | 2004 | 114 | 10.1021/nl0489586
Carbon NP | O |  | 60 | 1.158931e-06 |  | HDF | L | H |  | Fibroblast | A | Skin | 48 | Live/Dead | Calcein AM, Ethidium homodimer-1 | cell membrane integrity | 65.8818 | N | N | Y | 2004 | 114 | 10.1021/nl0489586
Carbon NP | O |  | 60 | 1.427077e-06 |  | HDF | L | H |  | Fibroblast | A | Skin | 48 | Live/Dead | Calcein AM, Ethidium homodimer-1 | cell membrane integrity | 62.995 | N | N | Y | 2004 | 114 | 10.1021/nl0489586
Carbon NP | O |  | 60 | 1.608982e-06 |  | HDF | L | H |  | Fibroblast | A | Skin | 48 | Live/Dead | Calcein AM, Ethidium homodimer-1 | cell membrane integrity | 42.2539 | N | N | Y | 2004 | 114 | 10.1021/nl0489586
Carbon NP | O |  | 60 | 1.928563e-06 |  | HDF | L | H |  | Fibroblast | A | Skin | 48 | Live/Dead | Calcein AM, Ethidium homodimer-1 | cell membrane integrity | 51.6274 | N | N | Y | 2004 | 114 | 10.1021/nl0489586
Carbon NP | O |  | 60 | 3.836831e-06 |  | HDF | L | H |  | Fibroblast | A | Skin | 48 | Live/Dead | Calcein AM, Ethidium homodimer-1 | cell membrane integrity | 43.5591 | N | N | Y | 2004 | 114 | 10.1021/nl0489586
Carbon NP | O |  | 60 | 7.417875e-06 |  | HDF | L | H |  | Fibroblast | A | Skin | 48 | Live/Dead | Calcein AM, Ethidium homodimer-1 | cell membrane integrity | 0.0534 | N | N | Y | 2004 | 114 | 10.1021/nl0489586
Carbon NP | O |  | 60 | 1.411918e-05 |  | HDF | L | H |  | Fibroblast | A | Skin | 48 | Live/Dead | Calcein AM, Ethidium homodimer-1 | cell membrane integrity | 8.8605 | N | N | Y | 2004 | 114 | 10.1021/nl0489586
Carbon NP | O |  | 60 | 0.0001795742 |  | HDF | L | H |  | Fibroblast | A | Skin | 48 | Live/Dead | Calcein AM, Ethidium homodimer-1 | cell membrane integrity | 5.0889 | N | N | Y | 2004 | 114 | 10.1021/nl0489586
Carbon NP | O |  | 60 | 0.001810079 |  | HDF | L | H |  | Fibroblast | A | Skin | 48 | Live/Dead | Calcein AM, Ethidium homodimer-1 | cell membrane integrity | 0.0068 | N | N | Y | 2004 | 114 | 10.1021/nl0489586
Carbon NP | O |  | 22.61 | 0.0002911455 |  | IP15 | L | H |  | Spindle | A | Kidney | 24 | WST­1 | tetrazolium salt | cell metabolic activity | 98.2062781 | Y | Y | Y | 2008 | 115 | 10.1186/1743-8977-5-22
Carbon NP | O |  | 22.61 | 0.0005822909 |  | IP15 | L | H |  | Spindle | A | Kidney | 24 | WST­1 | tetrazolium salt | cell metabolic activity | 96.8609865 | Y | Y | Y | 2008 | 115 | 10.1186/1743-8977-5-22
Carbon NP | O |  | 22.61 | 0.001164582 |  | IP15 | L | H |  | Spindle | A | Kidney | 24 | WST­1 | tetrazolium salt | cell metabolic activity | 94.1704035 | Y | Y | Y | 2008 | 115 | 10.1186/1743-8977-5-22
Carbon NP | O |  | 22.61 | 0.002329164 |  | IP15 | L | H |  | Spindle | A | Kidney | 24 | WST­1 | tetrazolium salt | cell metabolic activity | 90.582959 | Y | Y | Y | 2008 | 115 | 10.1186/1743-8977-5-22
Carbon NP | O |  | 22.61 | 0.004658327 |  | IP15 | L | H |  | Spindle | A | Kidney | 24 | WST­1 | tetrazolium salt | cell metabolic activity | 85.650225 | Y | Y | Y | 2008 | 115 | 10.1186/1743-8977-5-22
Carbon NP | O |  | 22.61 | 0.009316654 |  | IP15 | L | H |  | Spindle | A | Kidney | 24 | WST­1 | tetrazolium salt | cell metabolic activity | 73.5426 | Y | Y | Y | 2008 | 115 | 10.1186/1743-8977-5-22
Carbon NP | O |  | 22.61 | 0.01863331 |  | IP15 | L | H |  | Spindle | A | Kidney | 24 | WST­1 | tetrazolium salt | cell metabolic activity | 47.0852 | Y | Y | Y | 2008 | 115 | 10.1186/1743-8977-5-22
Carbon NP | O |  | 22.61 | 0.03726662 |  | IP15 | L | H |  | Spindle | A | Kidney | 24 | WST­1 | tetrazolium salt | cell metabolic activity | 38.116592 | Y | Y | Y | 2008 | 115 | 10.1186/1743-8977-5-22
Carbon NP | O |  | 22.61 | 0.07453324 |  | IP15 | L | H |  | Spindle | A | Kidney | 24 | WST­1 | tetrazolium salt | cell metabolic activity | 24.66367 | Y | Y | Y | 2008 | 115 | 10.1186/1743-8977-5-22
Carbon NP | O |  | 22.61 | 0.0002911455 |  | LLC­PK1 | L | A | Pig | Epithelial | A | Kidney | 24 | WST­1 | tetrazolium salt | cell metabolic activity | 99.55156952 | Y | Y | Y | 2008 | 115 | 10.1186/1743-8977-5-22
Carbon NP | O |  | 22.61 | 0.0005822909 |  | LLC­PK1 | L | A | Pig | Epithelial | A | Kidney | 24 | WST­1 | tetrazolium salt | cell metabolic activity | 100 | Y | Y | Y | 2008 | 115 | 10.1186/1743-8977-5-22
Carbon NP | O |  | 22.61 | 0.001164582 |  | LLC­PK1 | L | A | Pig | Epithelial | A | Kidney | 24 | WST­1 | tetrazolium salt | cell metabolic activity | 99.55156952 | Y | Y | Y | 2008 | 115 | 10.1186/1743-8977-5-22
Carbon NP | O |  | 22.61 | 0.002329164 |  | LLC­PK1 | L | A | Pig | Epithelial | A | Kidney | 24 | WST­1 | tetrazolium salt | cell metabolic activity | 95.0672646 | Y | Y | Y | 2008 | 115 | 10.1186/1743-8977-5-22
Carbon NP | O |  | 22.61 | 0.004658327 |  | LLC­PK1 | L | A | Pig | Epithelial | A | Kidney | 24 | WST­1 | tetrazolium salt | cell metabolic activity | 88.340807 | Y | Y | Y | 2008 | 115 | 10.1186/1743-8977-5-22
Carbon NP | O |  | 22.61 | 0.009316654 |  | LLC­PK1 | L | A | Pig | Epithelial | A | Kidney | 24 | WST­1 | tetrazolium salt | cell metabolic activity | 73.991032 | Y | Y | Y | 2008 | 115 | 10.1186/1743-8977-5-22
Carbon NP | O |  | 22.61 | 0.01863331 |  | LLC­PK1 | L | A | Pig | Epithelial | A | Kidney | 24 | WST­1 | tetrazolium salt | cell metabolic activity | 57.847534 | Y | Y | Y | 2008 | 115 | 10.1186/1743-8977-5-22
Carbon NP | O |  | 22.61 | 0.03726662 |  | LLC­PK1 | L | A | Pig | Epithelial | A | Kidney | 24 | WST­1 | tetrazolium salt | cell metabolic activity | 38.116592 | Y | Y | Y | 2008 | 115 | 10.1186/1743-8977-5-22
Carbon NP | O |  | 22.61 | 0.07453324 |  | LLC­PK1 | L | A | Pig | Epithelial | A | Kidney | 24 | WST­1 | tetrazolium salt | cell metabolic activity | 23.766815 | Y | Y | Y | 2008 | 115 | 10.1186/1743-8977-5-22
Carbon NP | O |  | 35.29 | 7.656966e-05 |  | IP15 | L | H |  | Spindle | A | Kidney | 24 | WST­1 | tetrazolium salt | cell metabolic activity | 100 | Y | Y | Y | 2008 | 115 | 10.1186/1743-8977-5-22
Carbon NP | O |  | 35.29 | 0.0001531393 |  | IP15 | L | H |  | Spindle | A | Kidney | 24 | WST­1 | tetrazolium salt | cell metabolic activity | 96.8609865 | Y | Y | Y | 2008 | 115 | 10.1186/1743-8977-5-22
Carbon NP | O |  | 35.29 | 0.0003062786 |  | IP15 | L | H |  | Spindle | A | Kidney | 24 | WST­1 | tetrazolium salt | cell metabolic activity | 97.309417 | Y | Y | Y | 2008 | 115 | 10.1186/1743-8977-5-22
Carbon NP | O |  | 35.29 | 0.0006125573 |  | IP15 | L | H |  | Spindle | A | Kidney | 24 | WST­1 | tetrazolium salt | cell metabolic activity | 92.376682 | Y | Y | Y | 2008 | 115 | 10.1186/1743-8977-5-22
Carbon NP | O |  | 35.29 | 0.001225115 |  | IP15 | L | H |  | Spindle | A | Kidney | 24 | WST­1 | tetrazolium salt | cell metabolic activity | 89.237668 | Y | Y | Y | 2008 | 115 | 10.1186/1743-8977-5-22
Carbon NP | O |  | 35.29 | 0.002450229 |  | IP15 | L | H |  | Spindle | A | Kidney | 24 | WST­1 | tetrazolium salt | cell metabolic activity | 86.098655 | Y | Y | Y | 2008 | 115 | 10.1186/1743-8977-5-22
Carbon NP | O |  | 35.29 | 0.004900458 |  | IP15 | L | H |  | Spindle | A | Kidney | 24 | WST­1 | tetrazolium salt | cell metabolic activity | 81.61435 | Y | Y | Y | 2008 | 115 | 10.1186/1743-8977-5-22
Carbon NP | O |  | 35.29 | 0.009800917 |  | IP15 | L | H |  | Spindle | A | Kidney | 24 | WST­1 | tetrazolium salt | cell metabolic activity | 86.098655 | Y | Y | Y | 2008 | 115 | 10.1186/1743-8977-5-22
Carbon NP | O |  | 35.29 | 0.01960183 |  | IP15 | L | H |  | Spindle | A | Kidney | 24 | WST­1 | tetrazolium salt | cell metabolic activity | 78.923767 | Y | Y | Y | 2008 | 115 | 10.1186/1743-8977-5-22
Carbon NP | O |  | 35.29 | 7.656966e-05 |  | LLC­PK1 | L | A | Pig | Epithelial | A | Kidney | 24 | WST­1 | tetrazolium salt | cell metabolic activity | 100 | Y | Y | Y | 2008 | 115 | 10.1186/1743-8977-5-22
Carbon NP | O |  | 35.29 | 0.0001531393 |  | LLC­PK1 | L | A | Pig | Epithelial | A | Kidney | 24 | WST­1 | tetrazolium salt | cell metabolic activity | 100 | Y | Y | Y | 2008 | 115 | 10.1186/1743-8977-5-22
Carbon NP | O |  | 35.29 | 0.0003062786 |  | LLC­PK1 | L | A | Pig | Epithelial | A | Kidney | 24 | WST­1 | tetrazolium salt | cell metabolic activity | 100 | Y | Y | Y | 2008 | 115 | 10.1186/1743-8977-5-22
Carbon NP | O |  | 35.29 | 0.0006125573 |  | LLC­PK1 | L | A | Pig | Epithelial | A | Kidney | 24 | WST­1 | tetrazolium salt | cell metabolic activity | 97.309417 | Y | Y | Y | 2008 | 115 | 10.1186/1743-8977-5-22
Carbon NP | O |  | 35.29 | 0.001225115 |  | LLC­PK1 | L | A | Pig | Epithelial | A | Kidney | 24 | WST­1 | tetrazolium salt | cell metabolic activity | 100 | Y | Y | Y | 2008 | 115 | 10.1186/1743-8977-5-22
Carbon NP | O |  | 35.29 | 0.002450229 |  | LLC­PK1 | L | A | Pig | Epithelial | A | Kidney | 24 | WST­1 | tetrazolium salt | cell metabolic activity | 95.9641256 | Y | Y | Y | 2008 | 115 | 10.1186/1743-8977-5-22
Carbon NP | O |  | 35.29 | 0.004900458 |  | LLC­PK1 | L | A | Pig | Epithelial | A | Kidney | 24 | WST­1 | tetrazolium salt | cell metabolic activity | 86.547085 | Y | Y | Y | 2008 | 115 | 10.1186/1743-8977-5-22
Carbon NP | O |  | 35.29 | 0.009800917 |  | LLC­PK1 | L | A | Pig | Epithelial | A | Kidney | 24 | WST­1 | tetrazolium salt | cell metabolic activity | 81.165918 | Y | Y | Y | 2008 | 115 | 10.1186/1743-8977-5-22
Carbon NP | O |  | 35.29 | 0.01960183 |  | LLC­PK1 | L | A | Pig | Epithelial | A | Kidney | 24 | WST­1 | tetrazolium salt | cell metabolic activity | 73.09417 | Y | Y | Y | 2008 | 115 | 10.1186/1743-8977-5-22
Carbon NP | O |  | 165.15 | 7.470952e-07 |  | IP15 | L | H |  | Spindle | A | Kidney | 24 | WST­1 | tetrazolium salt | cell metabolic activity | 100 | Y | Y | Y | 2008 | 115 | 10.1186/1743-8977-5-22
Carbon NP | O |  | 166.15 | 1.467373e-06 |  | IP15 | L | H |  | Spindle | A | Kidney | 24 | WST­1 | tetrazolium salt | cell metabolic activity | 97.7578475 | Y | Y | Y | 2008 | 115 | 10.1186/1743-8977-5-22
Carbon NP | O |  | 167.15 | 2.882389e-06 |  | IP15 | L | H |  | Spindle | A | Kidney | 24 | WST­1 | tetrazolium salt | cell metabolic activity | 97.7578475 | Y | Y | Y | 2008 | 115 | 10.1186/1743-8977-5-22
Carbon NP | O |  | 168.15 | 5.662537e-06 |  | IP15 | L | H |  | Spindle | A | Kidney | 24 | WST­1 | tetrazolium salt | cell metabolic activity | 94.618834 | Y | Y | Y | 2008 | 115 | 10.1186/1743-8977-5-22
Carbon NP | O |  | 169.15 | 1.11254e-05 |  | IP15 | L | H |  | Spindle | A | Kidney | 24 | WST­1 | tetrazolium salt | cell metabolic activity | 93.721973 | Y | Y | Y | 2008 | 115 | 10.1186/1743-8977-5-22
Carbon NP | O |  | 170.15 | 2.186079e-05 |  | IP15 | L | H |  | Spindle | A | Kidney | 24 | WST­1 | tetrazolium salt | cell metabolic activity | 91.03139 | Y | Y | Y | 2008 | 115 | 10.1186/1743-8977-5-22
Carbon NP | O |  | 171.15 | 4.295967e-05 |  | IP15 | L | H |  | Spindle | A | Kidney | 24 | WST­1 | tetrazolium salt | cell metabolic activity | 83.856503 | Y | Y | Y | 2008 | 115 | 10.1186/1743-8977-5-22
Carbon NP | O |  | 172.15 | 8.443074e-05 |  | IP15 | L | H |  | Spindle | A | Kidney | 24 | WST­1 | tetrazolium salt | cell metabolic activity | 77.578476 | Y | Y | Y | 2008 | 115 | 10.1186/1743-8977-5-22
Carbon NP | O |  | 173.15 | 0.0001659526 |  | IP15 | L | H |  | Spindle | A | Kidney | 24 | WST­1 | tetrazolium salt | cell metabolic activity | 73.5426 | Y | Y | Y | 2008 | 115 | 10.1186/1743-8977-5-22
Carbon NP | O |  | 174.15 | 6.371494e-07 |  | LLC­PK1 | L | A | Pig | Epithelial | A | Kidney | 24 | WST­1 | tetrazolium salt | cell metabolic activity | 100 | Y | Y | Y | 2008 | 115 | 10.1186/1743-8977-5-22
Carbon NP | O |  | 175.15 | 1.252597e-06 |  | LLC­PK1 | L | A | Pig | Epithelial | A | Kidney | 24 | WST­1 | tetrazolium salt | cell metabolic activity | 100 | Y | Y | Y | 2008 | 115 | 10.1186/1743-8977-5-22
Carbon NP | O |  | 176.15 | 2.462769e-06 |  | LLC­PK1 | L | A | Pig | Epithelial | A | Kidney | 24 | WST­1 | tetrazolium salt | cell metabolic activity | 97.7578475 | Y | Y | Y | 2008 | 115 | 10.1186/1743-8977-5-22
Carbon NP | O |  | 177.15 | 4.842596e-06 |  | LLC­PK1 | L | A | Pig | Epithelial | A | Kidney | 24 | WST­1 | tetrazolium salt | cell metabolic activity | 100 | Y | Y | Y | 2008 | 115 | 10.1186/1743-8977-5-22
Carbon NP | O |  | 178.15 | 9.523009e-06 |  | LLC­PK1 | L | A | Pig | Epithelial | A | Kidney | 24 | WST­1 | tetrazolium salt | cell metabolic activity | 95.0672646 | Y | Y | Y | 2008 | 115 | 10.1186/1743-8977-5-22
Carbon NP | O |  | 179.15 | 1.872886e-05 |  | LLC­PK1 | L | A | Pig | Epithelial | A | Kidney | 24 | WST­1 | tetrazolium salt | cell metabolic activity | 89.237668 | Y | Y | Y | 2008 | 115 | 10.1186/1743-8977-5-22
Carbon NP | O |  | 180.15 | 3.683739e-05 |  | LLC­PK1 | L | A | Pig | Epithelial | A | Kidney | 24 | WST­1 | tetrazolium salt | cell metabolic activity | 62.331837 | Y | Y | Y | 2008 | 115 | 10.1186/1743-8977-5-22
Carbon NP | O |  | 181.15 | 7.246139e-05 |  | LLC­PK1 | L | A | Pig | Epithelial | A | Kidney | 24 | WST­1 | tetrazolium salt | cell metabolic activity | 49.775784 | Y | Y | Y | 2008 | 115 | 10.1186/1743-8977-5-22
Carbon NP | O |  | 182.15 | 0.000142549 |  | LLC­PK1 | L | A | Pig | Epithelial | A | Kidney | 24 | WST­1 | tetrazolium salt | cell metabolic activity | 46.636772 | Y | Y | Y | 2008 | 115 | 10.1186/1743-8977-5-22
Carbon NP | O | COOH | 5.9 | 0.03431486 |  | Neuro­2a | L | A | Mouse | Neuronal | A | Brain | 24 | MTT | tetrazolium salt | cell metabolic activity | 104.24821 | Y | Y | Y | 2007 | 116 | 10.1021/jp066387v
Carbon NP | O | COOH | 5.9 | 0.06862973 |  | Neuro­2a | L | A | Mouse | Neuronal | A | Brain | 24 | MTT | tetrazolium salt | cell metabolic activity | 98.52029 | Y | Y | Y | 2007 | 116 | 10.1021/jp066387v
Carbon NP | O | COOH | 5.9 | 0.1715743 |  | Neuro­2a | L | A | Mouse | Neuronal | A | Brain | 24 | MTT | tetrazolium salt | cell metabolic activity | 96.80191 | Y | Y | Y | 2007 | 116 | 10.1021/jp066387v
Carbon NP | O | COOH | 5.9 | 0.3431486 |  | Neuro­2a | L | A | Mouse | Neuronal | A | Brain | 24 | MTT | tetrazolium salt | cell metabolic activity | 98.23389 | Y | Y | Y | 2007 | 116 | 10.1021/jp066387v
Carbon NP | O | COOH | 5.9 | 0.6862973 |  | Neuro­2a | L | A | Mouse | Neuronal | A | Brain | 24 | MTT | tetrazolium salt | cell metabolic activity | 101.67065 | Y | Y | Y | 2007 | 116 | 10.1021/jp066387v
Carbon NP | O | COONa | 5.9 | 0.03431486 |  | Neuro­2a | L | A | Mouse | Neuronal | A | Brain | 24 | MTT | tetrazolium salt | cell metabolic activity | 103.38902 | Y | Y | Y | 2007 | 116 | 10.1021/jp066387v
Carbon NP | O | COONa | 5.9 | 0.06862973 |  | Neuro­2a | L | A | Mouse | Neuronal | A | Brain | 24 | MTT | tetrazolium salt | cell metabolic activity | 97.947495 | Y | Y | Y | 2007 | 116 | 10.1021/jp066387v
Carbon NP | O | COONa | 5.9 | 0.1715743 |  | Neuro­2a | L | A | Mouse | Neuronal | A | Brain | 24 | MTT | tetrazolium salt | cell metabolic activity | 97.0883 | Y | Y | Y | 2007 | 116 | 10.1021/jp066387v
Carbon NP | O | COONa | 5.9 | 0.3431486 |  | Neuro­2a | L | A | Mouse | Neuronal | A | Brain | 24 | MTT | tetrazolium salt | cell metabolic activity | 95.083534 | Y | Y | Y | 2007 | 116 | 10.1021/jp066387v
Carbon NP | O | COONa | 5.9 | 0.6862973 |  | Neuro­2a | L | A | Mouse | Neuronal | A | Brain | 24 | MTT | tetrazolium salt | cell metabolic activity | 93.07876 | Y | Y | Y | 2007 | 116 | 10.1021/jp066387v
Carbon NP | O | COONa | 5.9 | 0.03431486 |  | Neuro­2a | L | A | Mouse | Neuronal | A | Brain | 24 | MTT | tetrazolium salt | cell metabolic activity | 96.51551 | Y | Y | Y | 2007 | 116 | 10.1021/jp066387v
Carbon NP | O | SO3Na | 5.9 | 0.06862973 |  | Neuro­2a | L | A | Mouse | Neuronal | A | Brain | 24 | MTT | tetrazolium salt | cell metabolic activity | 96.80191 | Y | Y | Y | 2007 | 116 | 10.1021/jp066387v
Carbon NP | O | SO3Na | 5.9 | 0.1715743 |  | Neuro­2a | L | A | Mouse | Neuronal | A | Brain | 24 | MTT | tetrazolium salt | cell metabolic activity | 98.23389 | Y | Y | Y | 2007 | 116 | 10.1021/jp066387v
Carbon NP | O | SO3Na | 5.9 | 0.3431486 |  | Neuro­2a | L | A | Mouse | Neuronal | A | Brain | 24 | MTT | tetrazolium salt | cell metabolic activity | 102.24344 | Y | Y | Y | 2007 | 116 | 10.1021/jp066387v
Carbon NP | O | SO3Na | 5.9 | 0.6862973 |  | Neuro­2a | L | A | Mouse | Neuronal | A | Brain | 24 | MTT | tetrazolium salt | cell metabolic activity | 105.68019 | Y | Y | Y | 2007 | 116 | 10.1021/jp066387v
Chitosan | O |  | 188 | 0.00216369 | 34.6 | A549 | L | H |  | Epithelial | A | Lung | 4 | MTT | tetrazolium salt | cell metabolic activity | 8.80734 | N | N | N | 2004 | 117 | 10.1023/B:PHAM.0000016249.52831.a5
Chitosan | O |  | 188 | 0.001400034 | 34.6 | A549 | L | H |  | Epithelial | A | Lung | 4 | MTT | tetrazolium salt | cell metabolic activity | 25.688074 | N | N | N | 2004 | 117 | 10.1023/B:PHAM.0000016249.52831.a5
Chitosan | O |  | 188 | 0.000890931 | 34.6 | A549 | L | H |  | Epithelial | A | Lung | 4 | MTT | tetrazolium salt | cell metabolic activity | 85.87156 | N | N | N | 2004 | 117 | 10.1023/B:PHAM.0000016249.52831.a5
Chitosan | O |  | 188 | 0.0006363793 | 34.6 | A549 | L | H |  | Epithelial | A | Lung | 4 | MTT | tetrazolium salt | cell metabolic activity | 95.41284 | N | N | N | 2004 | 117 | 10.1023/B:PHAM.0000016249.52831.a5
Chitosan | O |  | 159 | 0.003576656 | 30.5 | A549 | L | H |  | Epithelial | A | Lung | 4 | MTT | tetrazolium salt | cell metabolic activity | 8.073395 | N | N | N | 2004 | 117 | 10.1023/B:PHAM.0000016249.52831.a5
Chitosan | O |  | 159 | 0.002314307 | 30.5 | A549 | L | H |  | Epithelial | A | Lung | 4 | MTT | tetrazolium salt | cell metabolic activity | 44.036697 | N | N | N | 2004 | 117 | 10.1023/B:PHAM.0000016249.52831.a5
Chitosan | O |  | 159 | 0.001472741 | 30.5 | A549 | L | H |  | Epithelial | A | Lung | 4 | MTT | tetrazolium salt | cell metabolic activity | 90.27523 | N | N | N | 2004 | 117 | 10.1023/B:PHAM.0000016249.52831.a5
Chitosan | O |  | 159 | 0.001051958 | 30.5 | A549 | L | H |  | Epithelial | A | Lung | 4 | MTT | tetrazolium salt | cell metabolic activity | 94.31193 | N | N | N | 2004 | 117 | 10.1023/B:PHAM.0000016249.52831.a5
Chitosan | O |  | 155 | 0.003860765 | 28.8 | A549 | L | H |  | Epithelial | A | Lung | 4 | MTT | tetrazolium salt | cell metabolic activity | 14.311927 | N | N | N | 2004 | 117 | 10.1023/B:PHAM.0000016249.52831.a5
Chitosan | O |  | 155 | 0.002498142 | 28.8 | A549 | L | H |  | Epithelial | A | Lung | 4 | MTT | tetrazolium salt | cell metabolic activity | 51.37615 | N | N | N | 2004 | 117 | 10.1023/B:PHAM.0000016249.52831.a5
Chitosan | O |  | 155 | 0.001589727 | 28.8 | A549 | L | H |  | Epithelial | A | Lung | 4 | MTT | tetrazolium salt | cell metabolic activity | 81.46789 | N | N | N | 2004 | 117 | 10.1023/B:PHAM.0000016249.52831.a5
Chitosan | O |  | 155 | 0.001135519 | 28.8 | A549 | L | H |  | Epithelial | A | Lung | 4 | MTT | tetrazolium salt | cell metabolic activity | 93.211006 | N | N | N | 2004 | 117 | 10.1023/B:PHAM.0000016249.52831.a5
Chitosan | O |  | 122 | 0.007917517 | 26.5 | A549 | L | H |  | Epithelial | A | Lung | 4 | MTT | tetrazolium salt | cell metabolic activity | 14.678899 | N | N | N | 2004 | 117 | 10.1023/B:PHAM.0000016249.52831.a5
Chitosan | O |  | 122 | 0.005123099 | 26.5 | A549 | L | H |  | Epithelial | A | Lung | 4 | MTT | tetrazolium salt | cell metabolic activity | 47.33945 | N | N | N | 2004 | 117 | 10.1023/B:PHAM.0000016249.52831.a5
Chitosan | O |  | 122 | 0.003260154 | 26.5 | A549 | L | H |  | Epithelial | A | Lung | 4 | MTT | tetrazolium salt | cell metabolic activity | 69.72477 | N | N | N | 2004 | 117 | 10.1023/B:PHAM.0000016249.52831.a5
Chitosan | O |  | 122 | 0.002328681 | 26.5 | A549 | L | H |  | Epithelial | A | Lung | 4 | MTT | tetrazolium salt | cell metabolic activity | 85.87156 | N | N | N | 2004 | 117 | 10.1023/B:PHAM.0000016249.52831.a5
Chitosan | O |  | 265 | 0.0007725576 | 25.4 | A549 | L | H |  | Epithelial | A | Lung | 4 | MTT | tetrazolium salt | cell metabolic activity | 25.3211 | N | N | N | 2004 | 117 | 10.1023/B:PHAM.0000016249.52831.a5
Chitosan | O |  | 265 | 0.0004998902 | 25.4 | A549 | L | H |  | Epithelial | A | Lung | 4 | MTT | tetrazolium salt | cell metabolic activity | 49.541283 | N | N | N | 2004 | 117 | 10.1023/B:PHAM.0000016249.52831.a5
Chitosan | O |  | 265 | 0.000318112 | 25.4 | A549 | L | H |  | Epithelial | A | Lung | 4 | MTT | tetrazolium salt | cell metabolic activity | 67.522934 | N | N | N | 2004 | 117 | 10.1023/B:PHAM.0000016249.52831.a5
Chitosan | O |  | 265 | 0.0002272228 | 25.4 | A549 | L | H |  | Epithelial | A | Lung | 4 | MTT | tetrazolium salt | cell metabolic activity | 86.60551 | N | N | N | 2004 | 117 | 10.1023/B:PHAM.0000016249.52831.a5
Chitosan | O |  | 188 | 0.000910129 | 34.6 | A549 | L | H |  | Epithelial | A | Lung | 4 | MTT | tetrazolium salt | cell metabolic activity | 80 | N | N | N | 2004 | 117 | 10.1023/B:PHAM.0000016249.52831.a5
Chitosan | O |  | 188 | 0.0009184217 | 34.6 | A549 | L | H |  | Epithelial | A | Lung | 4 | NR | toluylene red | lysosomal uptake | 80 | N | N | N | 2004 | 117 | 10.1023/B:PHAM.0000016249.52831.a5
Chitosan | O |  | 188 | 0.001378139 | 34.6 | A549 | L | H |  | Epithelial | A | Lung | 4 | MTT | tetrazolium salt | cell metabolic activity | 50 | N | N | N | 2004 | 117 | 10.1023/B:PHAM.0000016249.52831.a5
Chitosan | O |  | 188 | 0.001875662 | 34.6 | A549 | L | H |  | Epithelial | A | Lung | 4 | NR | toluylene red | lysosomal uptake | 50 | N | N | N | 2004 | 117 | 10.1023/B:PHAM.0000016249.52831.a5
Chitosan | O |  | 159 | 0.001714941 | 30.5 | A549 | L | H |  | Epithelial | A | Lung | 4 | MTT | tetrazolium salt | cell metabolic activity | 80 | N | N | N | 2004 | 117 | 10.1023/B:PHAM.0000016249.52831.a5
Chitosan | O |  | 159 | 0.001623966 | 30.5 | A549 | L | H |  | Epithelial | A | Lung | 4 | NR | toluylene red | lysosomal uptake | 80 | N | N | N | 2004 | 117 | 10.1023/B:PHAM.0000016249.52831.a5
Chitosan | O |  | 159 | 0.002348705 | 30.5 | A549 | L | H |  | Epithelial | A | Lung | 4 | MTT | tetrazolium salt | cell metabolic activity | 50 | N | N | N | 2004 | 117 | 10.1023/B:PHAM.0000016249.52831.a5
Chitosan | O |  | 159 | 0.002562771 | 30.5 | A549 | L | H |  | Epithelial | A | Lung | 4 | NR | toluylene red | lysosomal uptake | 50 | N | N | N | 2004 | 117 | 10.1023/B:PHAM.0000016249.52831.a5
Chitosan | O |  | 155 | 0.001568818 | 28.8 | A549 | L | H |  | Epithelial | A | Lung | 4 | MTT | tetrazolium salt | cell metabolic activity | 80 | N | N | N | 2004 | 117 | 10.1023/B:PHAM.0000016249.52831.a5
Chitosan | O |  | 155 | 0.001751655 | 28.8 | A549 | L | H |  | Epithelial | A | Lung | 4 | NR | toluylene red | lysosomal uptake | 80 | N | N | N | 2004 | 117 | 10.1023/B:PHAM.0000016249.52831.a5
Chitosan | O |  | 155 | 0.0025926 | 28.8 | A549 | L | H |  | Epithelial | A | Lung | 4 | MTT | tetrazolium salt | cell metabolic activity | 50 | N | N | N | 2004 | 117 | 10.1023/B:PHAM.0000016249.52831.a5
Chitosan | O |  | 155 | 0.003112214 | 28.8 | A549 | L | H |  | Epithelial | A | Lung | 4 | NR | toluylene red | lysosomal uptake | 50 | N | N | N | 2004 | 117 | 10.1023/B:PHAM.0000016249.52831.a5
Chitosan | O |  | 122 | 0.003025207 | 26.5 | A549 | L | H |  | Epithelial | A | Lung | 4 | MTT | tetrazolium salt | cell metabolic activity | 80 | N | N | N | 2004 | 117 | 10.1023/B:PHAM.0000016249.52831.a5
Chitosan | O |  | 122 | 0.003035095 | 26.5 | A549 | L | H |  | Epithelial | A | Lung | 4 | NR | toluylene red | lysosomal uptake | 80 | N | N | N | 2004 | 117 | 10.1023/B:PHAM.0000016249.52831.a5
Chitosan | O |  | 122 | 0.005163526 | 26.5 | A549 | L | H |  | Epithelial | A | Lung | 4 | MTT | tetrazolium salt | cell metabolic activity | 50 | N | N | N | 2004 | 117 | 10.1023/B:PHAM.0000016249.52831.a5
Chitosan | O |  | 122 | 0.005706694 | 26.5 | A549 | L | H |  | Epithelial | A | Lung | 4 | NR | toluylene red | lysosomal uptake | 50 | N | N | N | 2004 | 117 | 10.1023/B:PHAM.0000016249.52831.a5
Chitosan | O |  | 265 | 0.0002915519 | 25.4 | A549 | L | H |  | Epithelial | A | Lung | 4 | MTT | tetrazolium salt | cell metabolic activity | 80 | N | N | N | 2004 | 117 | 10.1023/B:PHAM.0000016249.52831.a5
Chitosan | O |  | 265 | 0.0003344648 | 25.4 | A549 | L | H |  | Epithelial | A | Lung | 4 | NR | toluylene red | lysosomal uptake | 80 | N | N | N | 2004 | 117 | 10.1023/B:PHAM.0000016249.52831.a5
Chitosan | O |  | 265 | 0.0005455267 | 25.4 | A549 | L | H |  | Epithelial | A | Lung | 4 | MTT | tetrazolium salt | cell metabolic activity | 50 | N | N | N | 2004 | 117 | 10.1023/B:PHAM.0000016249.52831.a5
Chitosan | O |  | 265 | 0.0005951634 | 25.4 | A549 | L | H |  | Epithelial | A | Lung | 4 | NR | toluylene red | lysosomal uptake | 50 | N | N | N | 2004 | 117 | 10.1023/B:PHAM.0000016249.52831.a5
Chitosan | O |  | 188 | 0.0009026544 | 34.6 | A549 | L | H |  | Epithelial | A | Lung | 4 | MTT | tetrazolium salt | cell metabolic activity | 80 | N | N | N | 2004 | 117 | 10.1023/B:PHAM.0000016249.52831.a5
Chitosan | O |  | 188 | 0.0009131028 | 34.6 | A549 | L | H |  | Epithelial | A | Lung | 4 | NR | toluylene red | lysosomal uptake | 80 | N | N | N | 2004 | 117 | 10.1023/B:PHAM.0000016249.52831.a5
Chitosan | O |  | 188 | 0.001370117 | 34.6 | A549 | L | H |  | Epithelial | A | Lung | 4 | MTT | tetrazolium salt | cell metabolic activity | 50 | N | N | N | 2004 | 117 | 10.1023/B:PHAM.0000016249.52831.a5
Chitosan | O |  | 188 | 0.002019776 | 34.6 | A549 | L | H |  | Epithelial | A | Lung | 4 | NR | toluylene red | lysosomal uptake | 50 | N | N | N | 2004 | 117 | 10.1023/B:PHAM.0000016249.52831.a5
Chitosan | O |  | 188 | 0.001467046 | 15.4 | A549 | L | H |  | Epithelial | A | Lung | 4 | MTT | tetrazolium salt | cell metabolic activity | 80 | N | N | N | 2004 | 117 | 10.1023/B:PHAM.0000016249.52831.a5
Chitosan | O |  | 188 | 0.001736033 | 15.4 | A549 | L | H |  | Epithelial | A | Lung | 4 | NR | toluylene red | lysosomal uptake | 80 | N | N | N | 2004 | 117 | 10.1023/B:PHAM.0000016249.52831.a5
Chitosan | O |  | 188 | 0.002553993 | 15.4 | A549 | L | H |  | Epithelial | A | Lung | 4 | MTT | tetrazolium salt | cell metabolic activity | 50 | N | N | N | 2004 | 117 | 10.1023/B:PHAM.0000016249.52831.a5
Chitosan | O |  | 188 | 0.002606088 | 15.4 | A549 | L | H |  | Epithelial | A | Lung | 4 | NR | toluylene red | lysosomal uptake | 50 | N | N | N | 2004 | 117 | 10.1023/B:PHAM.0000016249.52831.a5
Chitosan | O |  | 188 | 0.001626092 | 14.3 | A549 | L | H |  | Epithelial | A | Lung | 4 | MTT | tetrazolium salt | cell metabolic activity | 80 | N | N | N | 2004 | 117 | 10.1023/B:PHAM.0000016249.52831.a5
Chitosan | O |  | 188 | 0.001747957 | 14.3 | A549 | L | H |  | Epithelial | A | Lung | 4 | NR | toluylene red | lysosomal uptake | 80 | N | N | N | 2004 | 117 | 10.1023/B:PHAM.0000016249.52831.a5
Chitosan | O |  | 188 | 0.002679204 | 14.3 | A549 | L | H |  | Epithelial | A | Lung | 4 | MTT | tetrazolium salt | cell metabolic activity | 50 | N | N | N | 2004 | 117 | 10.1023/B:PHAM.0000016249.52831.a5
Chitosan | O |  | 188 | 0.003068524 | 14.3 | A549 | L | H |  | Epithelial | A | Lung | 4 | NR | toluylene red | lysosomal uptake | 50 | N | N | N | 2004 | 117 | 10.1023/B:PHAM.0000016249.52831.a5
Chitosan | O |  | 240 | 0.0002294125 | 43.9 | J774 | L | A | Mouse | Macrophage | A | Blood | 24 | MTT | tetrazolium salt | cell metabolic activity | 95.44396 | N | N | N | 2009 | 118 | 10.1007/s11095-009-9908-0
Chitosan | O |  | 240 | 0.0002294125 | 43.9 | J774 | L | A | Mouse | Macrophage | A | Blood | 24 | MTT | tetrazolium salt | cell metabolic activity | 85.19651 | N | N | N | 2009 | 118 | 10.1007/s11095-009-9908-0
Chitosan | O |  | 240 | 0.0002294125 | 43.9 | J774 | L | A | Mouse | Macrophage | A | Blood | 24 | MTT | tetrazolium salt | cell metabolic activity | 83.333336 | N | N | N | 2009 | 118 | 10.1007/s11095-009-9908-0
Chitosan | O |  | 240 | 0.0002294125 | 43.9 | J774 | L | A | Mouse | Macrophage | A | Blood | 24 | MTT | tetrazolium salt | cell metabolic activity | 69.825325 | N | N | N | 2009 | 118 | 10.1007/s11095-009-9908-0
Chitosan | O |  | 240 | 0.0002294125 | 43.9 | J774 | L | A | Mouse | Macrophage | A | Blood | 24 | MTT | tetrazolium salt | cell metabolic activity | 63.071323 | N | N | N | 2009 | 118 | 10.1007/s11095-009-9908-0
Chitosan | O |  | 240 | 0.0002294125 | 43.9 | J774 | L | A | Mouse | Macrophage | A | Blood | 24 | MTT | tetrazolium salt | cell metabolic activity | 50.727802 | N | N | N | 2009 | 118 | 10.1007/s11095-009-9908-0
Chitosan | O |  | 240 | 0.0002294125 | 43.9 | J774 | L | A | Mouse | Macrophage | A | Blood | 24 | MTT | tetrazolium salt | cell metabolic activity | 47.467247 | N | N | N | 2009 | 118 | 10.1007/s11095-009-9908-0
Chitosan | O |  | 240 | 0.0002294125 | 43.9 | J774 | L | A | Mouse | Macrophage | A | Blood | 24 | MTT | tetrazolium salt | cell metabolic activity | 41.411938 | N | N | N | 2009 | 118 | 10.1007/s11095-009-9908-0
Chitosan | O |  | 240 | 0.0002294125 | 43.9 | J774 | L | A | Mouse | Macrophage | A | Blood | 24 | Live/Dead | Calcein AM, propidium iodide | cell membrane integrity | 73.49282 | N | N | N | 2009 | 118 | 10.1007/s11095-009-9908-0
Chitosan | O |  | 240 | 0.0002294125 | 43.9 | J774 | L | A | Mouse | Macrophage | A | Blood | 24 | Live/Dead | Calcein AM, propidium iodide | cell membrane integrity | 86.124405 | N | N | N | 2009 | 118 | 10.1007/s11095-009-9908-0
Chitosan | O |  | 240 | 0.0002294125 | 43.9 | L929 | L | A | Mouse | Fibroblast | A | Areolar tissue | 24 | MTT | tetrazolium salt | cell metabolic activity | 99.868996 | N | N | N | 2009 | 118 | 10.1007/s11095-009-9908-0
Chitosan | O |  | 240 | 0.0002294125 | 43.9 | L929 | L | A | Mouse | Fibroblast | A | Areolar tissue | 24 | MTT | tetrazolium salt | cell metabolic activity | 95.327515 | N | N | N | 2009 | 118 | 10.1007/s11095-009-9908-0
Chitosan | O |  | 240 | 0.0002294125 | 43.9 | L929 | L | A | Mouse | Fibroblast | A | Areolar tissue | 24 | MTT | tetrazolium salt | cell metabolic activity | 94.27947 | N | N | N | 2009 | 118 | 10.1007/s11095-009-9908-0
Chitosan | O |  | 240 | 0.0002294125 | 43.9 | L929 | L | A | Mouse | Fibroblast | A | Areolar tissue | 24 | MTT | tetrazolium salt | cell metabolic activity | 89.0393 | N | N | N | 2009 | 118 | 10.1007/s11095-009-9908-0
Chitosan | O |  | 240 | 0.0002294125 | 43.9 | L929 | L | A | Mouse | Fibroblast | A | Areolar tissue | 24 | MTT | tetrazolium salt | cell metabolic activity | 82.75109 | N | N | N | 2009 | 118 | 10.1007/s11095-009-9908-0
Chitosan | O |  | 240 | 0.0002294125 | 43.9 | L929 | L | A | Mouse | Fibroblast | A | Areolar tissue | 24 | MTT | tetrazolium salt | cell metabolic activity | 79.257645 | N | N | N | 2009 | 118 | 10.1007/s11095-009-9908-0
Chitosan | O |  | 240 | 0.0002294125 | 43.9 | L929 | L | A | Mouse | Fibroblast | A | Areolar tissue | 24 | MTT | tetrazolium salt | cell metabolic activity | 75.76419 | N | N | N | 2009 | 118 | 10.1007/s11095-009-9908-0
Chitosan | O |  | 240 | 0.0002294125 | 43.9 | L929 | L | A | Mouse | Fibroblast | A | Areolar tissue | 24 | MTT | tetrazolium salt | cell metabolic activity | 72.09607 | N | N | N | 2009 | 118 | 10.1007/s11095-009-9908-0
Chitosan | O |  | 360 | 6.797408e-05 | 47 | L929 | L | A | Mouse | Fibroblast | A | Areolar tissue | 24 | MTT | tetrazolium salt | cell metabolic activity | 94.04658 | N | N | N | 2009 | 118 | 10.1007/s11095-009-9908-0
Chitosan | O |  | 360 | 6.797408e-05 | 47 | L929 | L | A | Mouse | Fibroblast | A | Areolar tissue | 24 | MTT | tetrazolium salt | cell metabolic activity | 84.03202 | N | N | N | 2009 | 118 | 10.1007/s11095-009-9908-0
Chitosan | O |  | 360 | 6.797408e-05 | 47 | L929 | L | A | Mouse | Fibroblast | A | Areolar tissue | 24 | MTT | tetrazolium salt | cell metabolic activity | 72.62009 | N | N | N | 2009 | 118 | 10.1007/s11095-009-9908-0
Chitosan | O |  | 360 | 6.797408e-05 | 47 | L929 | L | A | Mouse | Fibroblast | A | Areolar tissue | 24 | MTT | tetrazolium salt | cell metabolic activity | 51.193596 | N | N | N | 2009 | 118 | 10.1007/s11095-009-9908-0
Chitosan | O |  | 360 | 6.797408e-05 | 47 | L929 | L | A | Mouse | Fibroblast | A | Areolar tissue | 24 | MTT | tetrazolium salt | cell metabolic activity | 49.097527 | N | N | N | 2009 | 118 | 10.1007/s11095-009-9908-0
Chitosan | O |  | 360 | 6.797408e-05 | 47 | L929 | L | A | Mouse | Fibroblast | A | Areolar tissue | 24 | MTT | tetrazolium salt | cell metabolic activity | 45.83697 | N | N | N | 2009 | 118 | 10.1007/s11095-009-9908-0
Chitosan | O |  | 360 | 6.797408e-05 | 47 | L929 | L | A | Mouse | Fibroblast | A | Areolar tissue | 24 | MTT | tetrazolium salt | cell metabolic activity | 38.38428 | N | N | N | 2009 | 118 | 10.1007/s11095-009-9908-0
Chitosan | O |  | 360 | 6.797408e-05 | 47 | L929 | L | A | Mouse | Fibroblast | A | Areolar tissue | 24 | Live/Dead | Calcein AM, propidium iodide | cell membrane integrity | 67.17703 | N | N | N | 2009 | 118 | 10.1007/s11095-009-9908-0
Chitosan | O |  | 360 | 6.797408e-05 | 47 | L929 | L | A | Mouse | Fibroblast | A | Areolar tissue | 24 | Live/Dead | Calcein AM, propidium iodide | cell membrane integrity | 84.40192 | N | N | N | 2009 | 118 | 10.1007/s11095-009-9908-0
Chitosan | O |  | 360 | 6.797408e-05 | 47 | J774 | L | A | Mouse | Macrophage | A | Blood | 24 | MTT | tetrazolium salt | cell metabolic activity | 97.9476 | N | N | N | 2009 | 118 | 10.1007/s11095-009-9908-0
Chitosan | O |  | 360 | 6.797408e-05 | 47 | J774 | L | A | Mouse | Macrophage | A | Blood | 24 | MTT | tetrazolium salt | cell metabolic activity | 96.0262 | N | N | N | 2009 | 118 | 10.1007/s11095-009-9908-0
Chitosan | O |  | 360 | 6.797408e-05 | 47 | J774 | L | A | Mouse | Macrophage | A | Blood | 24 | MTT | tetrazolium salt | cell metabolic activity | 91.83406 | N | N | N | 2009 | 118 | 10.1007/s11095-009-9908-0
Chitosan | O |  | 360 | 6.797408e-05 | 47 | J774 | L | A | Mouse | Macrophage | A | Blood | 24 | MTT | tetrazolium salt | cell metabolic activity | 87.64192 | N | N | N | 2009 | 118 | 10.1007/s11095-009-9908-0
Chitosan | O |  | 360 | 6.797408e-05 | 47 | J774 | L | A | Mouse | Macrophage | A | Blood | 24 | MTT | tetrazolium salt | cell metabolic activity | 79.257645 | N | N | N | 2009 | 118 | 10.1007/s11095-009-9908-0
Chitosan | O |  | 360 | 6.797408e-05 | 47 | J774 | L | A | Mouse | Macrophage | A | Blood | 24 | MTT | tetrazolium salt | cell metabolic activity | 78.034935 | N | N | N | 2009 | 118 | 10.1007/s11095-009-9908-0
Chitosan | O |  | 360 | 6.797408e-05 | 47 | J774 | L | A | Mouse | Macrophage | A | Blood | 24 | MTT | tetrazolium salt | cell metabolic activity | 71.921394 | N | N | N | 2009 | 118 | 10.1007/s11095-009-9908-0
Chitosan | O | Hyaluronic acid | 260 | 0.0001804392 | 47 | J774 | L | A | Mouse | Macrophage | A | Blood | 24 | MTT | tetrazolium salt | cell metabolic activity | 93.93013 | N | N | N | 2009 | 118 | 10.1007/s11095-009-9908-0
Chitosan | O | Hyaluronic acid | 260 | 0.0001804392 | 47 | J774 | L | A | Mouse | Macrophage | A | Blood | 24 | MTT | tetrazolium salt | cell metabolic activity | 94.104805 | N | N | N | 2009 | 118 | 10.1007/s11095-009-9908-0
Chitosan | O | Hyaluronic acid | 260 | 0.0001804392 | 47 | L929 | L | A | Mouse | Fibroblast | A | Areolar tissue | 24 | MTT | tetrazolium salt | cell metabolic activity | 83.9738 | N | N | N | 2009 | 118 | 10.1007/s11095-009-9908-0
Chitosan | O | Hyaluronic acid | 260 | 0.0001804392 | 47 | L929 | L | A | Mouse | Fibroblast | A | Areolar tissue | 24 | MTT | tetrazolium salt | cell metabolic activity | 81.52838 | N | N | N | 2009 | 118 | 10.1007/s11095-009-9908-0
Chitosan | O | Hyaluronic acid | 260 | 0.0001804392 | 47 | L929 | L | A | Mouse | Fibroblast | A | Areolar tissue | 24 | MTT | tetrazolium salt | cell metabolic activity | 71.39738 | N | N | N | 2009 | 118 | 10.1007/s11095-009-9908-0
Chitosan | O | Hyaluronic acid | 260 | 0.0001804392 | 47 | L929 | L | A | Mouse | Fibroblast | A | Areolar tissue | 24 | MTT | tetrazolium salt | cell metabolic activity | 44.84716 | N | N | N | 2009 | 118 | 10.1007/s11095-009-9908-0
Chitosan | O | Hyaluronic acid | 260 | 0.0001804392 | 47 | L929 | L | A | Mouse | Fibroblast | A | Areolar tissue | 24 | MTT | tetrazolium salt | cell metabolic activity | 96.55022 | N | N | N | 2009 | 118 | 10.1007/s11095-009-9908-0
Chitosan | O | Hyaluronic acid | 260 | 0.0001804392 | 47 | L929 | L | A | Mouse | Fibroblast | A | Areolar tissue | 24 | MTT | tetrazolium salt | cell metabolic activity | 95.50218 | N | N | N | 2009 | 118 | 10.1007/s11095-009-9908-0
Chitosan | O | Hyaluronic acid | 260 | 0.0001804392 | 47 | L929 | L | A | Mouse | Fibroblast | A | Areolar tissue | 24 | MTT | tetrazolium salt | cell metabolic activity | 90.26201 | N | N | N | 2009 | 118 | 10.1007/s11095-009-9908-0
Chitosan | O | Hyaluronic acid | 260 | 0.0001804392 | 47 | J774 | L | A | Mouse | Macrophage | A | Blood | 24 | MTT | tetrazolium salt | cell metabolic activity | 89.56332 | N | N | N | 2009 | 118 | 10.1007/s11095-009-9908-0
Chitosan | O | Hyaluronic acid | 260 | 0.0001804392 | 47 | J774 | L | A | Mouse | Macrophage | A | Blood | 24 | MTT | tetrazolium salt | cell metabolic activity | 85.37118 | N | N | N | 2009 | 118 | 10.1007/s11095-009-9908-0
Chitosan | O | Hyaluronic acid | 260 | 0.0001804392 | 47 | J774 | L | A | Mouse | Macrophage | A | Blood | 24 | MTT | tetrazolium salt | cell metabolic activity | 78.55895 | N | N | N | 2009 | 118 | 10.1007/s11095-009-9908-0
Note on M2: Hagar: subcutaneous connective tissue; areolar and adipose
Note on G7: Hagar: human prostate adenocarcinoma cell line
Note on M7: Hagar: prostate; derived from metastatic site: bone
Note on D17: Hagar: TEM:46.3 but since the size "236" is the one the cells see in solution then that’s the once used
Note on G17: Hagar: Human cardiac microvascular endothelial cells
Note on M17: Hagar: heart ventricles
Note on G53: Hagar: SH-SY5Y cells are often used as in vitro models of neuronal function and differentiation. They are adrenergic in phenotype but also express dopaminergic markers and, as such, have been used to study Parkinson's Disease
Note on G58: Hagar: Neuroglioma cell line
Note on G63: Hagar: SH-SY5Y cells are often used as in vitro models of neuronal function and differentiation. They are adrenergic in phenotype but also express dopaminergic markers and, as such, have been used to study Parkinson's Disease
Note on O63: Hagar: live/dead (Calcein AM, Ethidium homodiner-1)
Note on G68: Hagar: Neuroglioma cell line
Note on G83: Hagar: Disease: epidermoid carcinoma
Note on M131: Hagar: Abelson murine leukemia virus­induced tumor; ascites adult
Note on G141: Hagar: intestinal epithelial cell line C2BBe1, a clone of Caco-2 cells
Note on N141: Hagar: 24 h after centrifugation at 300g for 15 min
Note on D145: Hagar: 50-70 nm
Note on G145: Hagar: Human Skin Fibroblasts obtained from fresh skin biopsies taken from the arm of healthy individuals
Note on D162: Hagar: 39.2 nm TEM in culture medium
Note on G162: Hagar: HCMECs (Human cardiac microvascular endothelial cells)
Note on M162: Hagar: heart ventricles
Note on R180: Hagar: recalculated from the fold increase in the figure 2 fold increase: 100%
Note on G226: Hagar: primary human immune CD3+T cells
Note on O226: Hagar: propidium iodide uptake using flow cytometry
Note on G231: Hagar: primary human immune CD4+T cells
Note on O236: Hagar: propidium iodide uptake using flow cytometry
Note on O237: Hagar: propidium iodide uptake using flow cytometry
Note on O238: Hagar: propidium iodide uptake using flow cytometry
Note on O239: Hagar: propidium iodide uptake using flow cytometry
Note on O240: Hagar: propidium iodide uptake using flow cytometry
Note on G241: Hagar: primary human immune natural killer cells (NK cells)
Note on O241: Hagar: propidium iodide uptake using flow cytometry
Note on O242: Hagar: propidium iodide uptake using flow cytometry
Note on O243: Hagar: propidium iodide uptake using flow cytometry
Note on O244: Hagar: propidium iodide uptake using flow cytometry
Note on O245: Hagar: propidium iodide uptake using flow cytometry
Note on G246: Hagar: primary human Monocytes
Note on O246: Hagar: propidium iodide uptake using flow cytometry
Note on O247: Hagar: propidium iodide uptake using flow cytometry
Note on O248: Hagar: propidium iodide uptake using flow cytometry
Note on O249: Hagar: propidium iodide uptake using flow cytometry
Note on O250: Hagar: propidium iodide uptake using flow cytometry
Note on O251: Hagar: propidium iodide uptake using flow cytometry
Note on O252: Hagar: propidium iodide uptake using flow cytometry
Note on O253: Hagar: propidium iodide uptake using flow cytometry
Note on O254: Hagar: propidium iodide uptake using flow cytometry
Note on O255: Hagar: propidium iodide uptake using flow cytometry
Note on O256: Hagar: propidium iodide uptake using flow cytometry
Note on O257: Hagar: propidium iodide uptake using flow cytometry
Note on O258: Hagar: propidium iodide uptake using flow cytometry
Note on O259: Hagar: propidium iodide uptake using flow cytometry
Note on G260: Hagar: Human primary lymphocytes from blood
Note on O264: Hagar: Trypan Blue
Note on O308: Hagar: Calcein AM, Ethidium homodiner-1
Note on D318: Hagar: size from the manufacturer…not provided in the paper
Note on G318: Hagar: Human ovarian carcinoma (SKOV-3) cells
Note on U318: Hagar: they used ZnO NPs as positive control
Note on D319: Hagar: size from the manufacturer…not provided in the paper
Note on G319: Hagar: Human ovarian carcinoma (SKOV-3) cells
Note on U319: Hagar: they used ZnO NPs as positive control
Note on D320: Hagar: size from the manufacturer…not provided in the paper
Note on G320: Hagar: Primary human monocyte-derived macrophages from buffy coats
Note on U320: Hagar: they used ZnO NPs as positive control
Note on G321: Hagar: human monocytes isolated from human buffy coat
Note on H349: Hagar: Nps were removed and fresh medium was added after 4 days!!!
Note on O367: Hagar: Trypan blue+Countess™automated cell counter
Note on O387: Hagar: Trypan blue+Countess™automated cell counter
Note on O407: Hagar: Trypan blue+Countess™automated cell counter
Note on O408: Hagar: Trypan blue+Countess™automated cell counter
Note on O409: Hagar: Trypan blue+Countess™automated cell counter
Note on O410: Hagar: Trypan blue+Countess™automated cell counter
Note on O411: Hagar: Trypan blue+Countess™automated cell counter
Note on O412: Hagar: Trypan blue+Countess™automated cell counter
Note on O413: Hagar: Trypan blue+Countess™automated cell counter
Note on O414: Hagar: Trypan blue+Countess™automated cell counter
Note on O415: Hagar: Trypan blue+Countess™automated cell counter
Note on O416: Hagar: Trypan blue+Countess™automated cell counter
Note on O417: Hagar: Trypan blue+Countess™automated cell counter
Note on O418: Hagar: Trypan blue+Countess™automated cell counter
Note on O419: Hagar: Trypan blue+Countess™automated cell counter
Note on O420: Hagar: Trypan blue+Countess™automated cell counter
Note on O421: Hagar: Trypan blue+Countess™automated cell counter
Note on O422: Hagar: Trypan blue+Countess™automated cell counter
Note on O423: Hagar: Trypan blue+Countess™automated cell counter
Note on O424: Hagar: Trypan blue+Countess™automated cell counter
Note on O425: Hagar: Trypan blue+Countess™automated cell counter
Note on O426: Hagar: Trypan blue+Countess™automated cell counter
Note on O497: Hagar: Trypan blue+Countess™automated cell counter
Note on O517: Hagar: Trypan blue+Countess™automated cell counter
Note on G577: Hagar: immortalized human dermal microvascular endothelial cells
Note on D581: Hagar: TEM:42.5 nm
Note on G581: Hagar: Human cardiac microvascular endothelial cells
Note on G629: Hagar: adenocarcinoma
Note on G654: Hagar: mouse mammary cell line
Note on G664: Hagar: mouse-derived V14 breast cancer cell lines
Note on G669: Hagar: Porcine aortic endothelial cells (PAECs)
Note on O680: Hagar: (calcein AM and EthD-1 )
Note on O686: Hagar: (calcein AM and EthD-1 )
Note on G698: Hagar: Infinity telomerase-immortalized primary human fibroblasts (hTERT-BJ1, Clontech Laboratories, Inc., Hampshire, U.K.)
Note on G708: Hagar: rat pheochromocytoma cell line
Note on O708: Hagar: (calcein AM and EthD-1 )
Note on O727: Hagar: (calcein AM and EthD-1 )
Note on G742: Hagar: Madin-Darby canine kidney) cells
Note on D757: Hagar: TEM
Note on G757: Hagar: Human ovarian carcinoma (SKOV-3) cells
Note on D769: Hagar: 282.5 in culture medium without FBS 362.8 in culture medium with FBS 20 TEM
Note on G781: Hagar: Primary human monocyte-derived macrophages from buffy coats
Note on D787: Hagar: 338.6 nm in culture med. Without FBS 567.3 in cult med with FBS 80 TEM
Note on G799: Hagar: Primary human monocyte-derived macrophages from buffy coats
Note on G811: Hagar: Chinese hamster ovary (CHO-K1) cells
Note on D820: Hagar: 171.4 in culture med with FBS
Note on T820: Hagar: colloidal instability was observed but not treated!
Note on T821: Hagar: colloidal instability was observed but not treated!
Note on T822: Hagar: colloidal instability was observed but not treated!
Note on T823: Hagar: colloidal instability was observed but not treated!
Note on T824: Hagar: colloidal instability was observed but not treated!
Note on T825: Hagar: colloidal instability was observed but not treated!
Note on T826: Hagar: colloidal instability was observed but not treated!
Note on T827: Hagar: colloidal instability was observed but not treated!
Note on T828: Hagar: colloidal instability was observed but not treated!
Note on T829: Hagar: colloidal instability was observed but not treated!
Note on T830: Hagar: colloidal instability was observed but not treated!
Note on T831: Hagar: colloidal instability was observed but not treated!
Note on T832: Hagar: colloidal instability was observed but not treated!
Note on T833: Hagar: colloidal instability was observed but not treated!
Note on T834: Hagar: colloidal instability was observed but not treated!
Note on T835: Hagar: colloidal instability was observed but not treated!
Note on T836: Hagar: colloidal instability was observed but not treated!
Note on T837: Hagar: colloidal instability was observed but not treated!
Note on T838: Hagar: colloidal instability was observed but not treated!
Note on T839: Hagar: colloidal instability was observed but not treated!
Note on T840: Hagar: colloidal instability was observed but not treated!
Note on T841: Hagar: colloidal instability was observed but not treated!
Note on T842: Hagar: colloidal instability was observed but not treated!
Note on T843: Hagar: colloidal instability was observed but not treated!
Note on T844: Hagar: colloidal instability was observed but not treated!
Note on T845: Hagar: colloidal instability was observed but not treated!
Note on T846: Hagar: colloidal instability was observed but not treated!
Note on T847: Hagar: colloidal instability was observed but not treated!
Note on T848: Hagar: colloidal instability was observed but not treated!
Note on T849: Hagar: colloidal instability was observed but not treated!
Note on G850: Hagar: macrophage-like murine cell line RAW 264.7
Note on D870: Hagar: in culture med.
Note on G870: Hagar: intestinal epithelial cell line C2BBe1, a clone of Caco-2 cells
Note on D877: Hagar: less than 150 nm
Note on G877: Hagar: Human Skin Fibroblasts obtained from fresh skin biopsies taken from the arm of healthy individuals
Note on D895: Hagar: but mean aggregate size(481 ± 48 nm)…however this is measured by TEM!!! So how come they can differentiate between aggregation in culture med. And aggregation on drying before measurement
Note on G895: Hagar: Human IP15 glomerular mesangial renal cells
Note on G904: Hagar: epithelial proximal tubular (LLC-PK1) renal cells
Note on L904: Hagar: 3-4 weeks
Note on G905: Hagar: epithelial proximal tubular (LLC-PK1) renal cells
Note on L905: Hagar: 3-4 weeks
Note on G906: Hagar: epithelial proximal tubular (LLC-PK1) renal cells
Note on L906: Hagar: 3-4 weeks
Note on G907: Hagar: epithelial proximal tubular (LLC-PK1) renal cells
Note on L907: Hagar: 3-4 weeks
Note on G908: Hagar: epithelial proximal tubular (LLC-PK1) renal cells
Note on L908: Hagar: 3-4 weeks
Note on G909: Hagar: epithelial proximal tubular (LLC-PK1) renal cells
Note on L909: Hagar: 3-4 weeks
Note on G910: Hagar: epithelial proximal tubular (LLC-PK1) renal cells
Note on L910: Hagar: 3-4 weeks
Note on G911: Hagar: epithelial proximal tubular (LLC-PK1) renal cells
Note on L911: Hagar: 3-4 weeks
Note on G912: Hagar: epithelial proximal tubular (LLC-PK1) renal cells
Note on L912: Hagar: 3-4 weeks
Note on D913: Hagar: but mean aggregate size(1005 ± 270 nm)…however this is measured by TEM!!! So how come they can differentiate between aggregation in culture med. And aggregation on drying before measurement
Note on G913: Hagar: Human IP15 glomerular mesangial renal cells
Note on G922: Hagar: epithelial proximal tubular (LLC-PK1) renal cells
Note on L922: Hagar: 3-4 weeks
Note on G923: Hagar: epithelial proximal tubular (LLC-PK1) renal cells
Note on L923: Hagar: 3-4 weeks
Note on G924: Hagar: epithelial proximal tubular (LLC-PK1) renal cells
Note on L924: Hagar: 3-4 weeks
Note on G925: Hagar: epithelial proximal tubular (LLC-PK1) renal cells
Note on L925: Hagar: 3-4 weeks
Note on G926: Hagar: epithelial proximal tubular (LLC-PK1) renal cells
Note on L926: Hagar: 3-4 weeks
Note on G927: Hagar: epithelial proximal tubular (LLC-PK1) renal cells
Note on L927: Hagar: 3-4 weeks
Note on G928: Hagar: epithelial proximal tubular (LLC-PK1) renal cells
Note on L928: Hagar: 3-4 weeks
Note on G929: Hagar: epithelial proximal tubular (LLC-PK1) renal cells
Note on L929: Hagar: 3-4 weeks
Note on G930: Hagar: epithelial proximal tubular (LLC-PK1) renal cells
Note on L930: Hagar: 3-4 weeks
Note on D931: Hagar: TEM: 19±5 x 17±4; DLS-H2O: 68±24; DLS-medium: 123±71
Note on G931: Hagar: human microvascular endothelial cell line HMEC-1
Note on D939: Hagar: TEM: 19±5 x 17±4; DLS-H2O: 68±24; DLS-medium: 123±71
Note on D947: Hagar: TEM: 87±31 x 13±3, DLS-H2O:369±65, DLS-cult med: 56±21
Note on G963: Hagar: primary human lymphocyte cells isolated from blood
Note on G978: Hagar: Human Aortic Endothelial Cells
Note on G1014: Hagar: AGS (gastric epithelial cancer) cell
Note on M1056: Hagar: Abelson murine leukemia virus­induced tumor; ascites adult
Note on O1058: Hagar: (calcein& ethidium homodimer-1)
Note on O1059: Hagar: (calcein& ethidium homodimer-1)
Note on O1060: Hagar: (calcein& ethidium homodimer-1)
Note on O1061: Hagar: (calcein& ethidium homodimer-1)
Note on O1062: Hagar: (calcein& ethidium homodimer-1)
Note on O1063: Hagar: (calcein& ethidium homodimer-1)
Note on O1064: Hagar: (calcein& ethidium homodimer-1)
Note on O1065: Hagar: (calcein& ethidium homodimer-1)
Note on O1066: Hagar: (calcein& ethidium homodimer-1)
Note on O1067: Hagar: (calcein& ethidium homodimer-1)
Note on O1068: Hagar: (calcein& ethidium homodimer-1)
Note on O1069: Hagar: (calcein& ethidium homodimer-1)
Note on O1070: Hagar: (calcein& ethidium homodimer-1)
Note on O1071: Hagar: (calcein& ethidium homodimer-1)
Note on M1072: Hagar: Abelson murine leukemia virus­induced tumor; ascites adult
Note on O1074: Hagar: (calcein& ethidium homodimer-1)
Note on O1075: Hagar: (calcein& ethidium homodimer-1)
Note on O1076: Hagar: (calcein& ethidium homodimer-1)
Note on O1077: Hagar: (calcein& ethidium homodimer-1)
Note on O1078: Hagar: (calcein& ethidium homodimer-1)
Note on O1079: Hagar: (calcein& ethidium homodimer-1)
Note on O1080: Hagar: (calcein& ethidium homodimer-1)
Note on O1081: Hagar: (calcein& ethidium homodimer-1)
Note on O1082: Hagar: (calcein& ethidium homodimer-1)
Note on O1083: Hagar: (calcein& ethidium homodimer-1)
Note on O1084: Hagar: (calcein& ethidium homodimer-1)
Note on O1085: Hagar: (calcein& ethidium homodimer-1)
Note on O1086: Hagar: (calcein& ethidium homodimer-1)
Note on O1087: Hagar: (calcein& ethidium homodimer-1)
Note on M1088: Hagar: Abelson murine leukemia virus­induced tumor; ascites adult
Note on O1090: Hagar: (calcein& ethidium homodimer-1)
Note on O1091: Hagar: (calcein& ethidium homodimer-1)
Note on O1092: Hagar: (calcein& ethidium homodimer-1)
Note on O1093: Hagar: (calcein& ethidium homodimer-1)
Note on O1094: Hagar: (calcein& ethidium homodimer-1)
Note on O1095: Hagar: (calcein& ethidium homodimer-1)
Note on O1096: Hagar: (calcein& ethidium homodimer-1)
Note on O1097: Hagar: (calcein& ethidium homodimer-1)
Note on O1098: Hagar: (calcein& ethidium homodimer-1)
Note on O1099: Hagar: (calcein& ethidium homodimer-1)
Note on O1100: Hagar: (calcein& ethidium homodimer-1)
Note on O1101: Hagar: (calcein& ethidium homodimer-1)
Note on O1102: Hagar: (calcein& ethidium homodimer-1)
Note on O1103: Hagar: (calcein& ethidium homodimer-1)
Note on G1104: Hagar: Human Aortic Endothelial Cells
Note on G1140: Hagar: BEAS-2B human bronchial epithelial cell line
Note on G1159: Hagar: neuroblastoma cells
Note on G1164: Hagar: (immortalized human micro vascular endothelial cells)
Note on O1178: Hagar: calcein AM and EthD-1
Note on O1184: Hagar: calcein AM and EthD-1
Note on O1196: Hagar: calcein AM and EthD-1
Note on O1206: Hagar: calcein AM and EthD-1
Note on O1218: Hagar: calcein AM and EthD-1
Note on O1228: Hagar: calcein AM and EthD-1
Note on O1240: Hagar: calcein AM and EthD-1
Note on O1250: Hagar: calcein AM and EthD-1
Note on O1262: Hagar: calcein AM and EthD-1
Note on G1272: Hagar: immortalized spermatogonial stem cells
Note on K1272: Hagar: Spindle-shaped, fibroblast-like
Note on L1272: Hagar: 6 days
Note on L1273: Hagar: 6 days
Note on L1274: Hagar: 6 days
Note on L1275: Hagar: 6 days
Note on L1276: Hagar: 6 days
Note on D1277: Hagar: TEM: 2–6 nm
Note on D1367: Hagar: length: 49 ± 22, width: 18 ± 5
Note on G1367: Hagar: human monocyte–macrophages (HMMs) obtained by in vitro culture of human monocytes isolated from human buffy coat residues
Note on O1372: Hagar: calcein AM and EthD-1
Note on D1373: Hagar: length: 50 ± 17, width: 50 ± 17
Note on O1378: Hagar: calcein AM and EthD-1
Note on O1384: Hagar: calcein AM and EthD-1
Note on G1385: Hagar: human fetal hepatocyte cell line L-02 human normal liver cells
Note on G1386: Hagar: Human hepatocellular carcinoma cells
Note on U1405: Hagar: Preliminary experiments (data not shown) demonstrated the necessity to add 0.1% Tween to culture med to obtain homogeneous dispersion for some NP
Note on L1445: Hagar: 1 year infant
Note on D1495: Hagar: 39.2 in culture medium by TEM but the used one is DLS
Note on G1495: Hagar: (Human cardiac microvascular endothelial cells)
Note on G1531: Hagar: Chinese hamster ovary (CHO-K1) cells
Note on D1540: Hagar: 46.3 nm by TEM in culture medium
Note on F1579: Hagar: neutral
Note on G1579: Hagar: mouse endothelial SVEC4-10 cell line
Note on F1580: Hagar: neutral
Note on F1581: Hagar: anionic
Note on F1582: Hagar: anionic
Note on F1583: Hagar: cationic
Note on F1584: Hagar: cationic
Note on F1585: Hagar: neutral
Note on G1585: Hagar: (immortalized human micro vascular endothelial cells)
Note on F1586: Hagar: neutral
Note on F1587: Hagar: anionic
Note on F1588: Hagar: anionic
Note on F1589: Hagar: cationic
Note on F1590: Hagar: cationic
Note on G1591: Hagar: Pheochromocytoma PC12 cells
Note on O1595: Hagar: Calcein AM/EthD-1
Note on C1605: Hagar: simulated gastric fluid
Note on C1611: Hagar: simulated gastric fluid
Note on C1618: Hagar: simulated gastric fluid
Note on C1625: Hagar: simulated gastric fluid
Note on G1628: Hagar: human breast-cancer cell line SK-BR-3
Note on C1633: Hagar: PEG 750 Mw
Note on C1634: Hagar: PEG 750 Mw
Note on C1635: Hagar: PEG 750 Mw
Note on C1636: Hagar: PEG 750 Mw
Note on C1637: Hagar: PEG 750 Mw
Note on C1638: Hagar: PEG 6000 Mw
Note on C1639: Hagar: PEG 6000 Mw
Note on C1640: Hagar: PEG 6000 Mw
Note on C1641: Hagar: PEG 6000 Mw
Note on C1642: Hagar: PEG 6000 Mw
Note on G1643: Hagar: Pheochromocytoma PC12 cells
Note on M1663: Hagar: Abelson murine leukemia virus­induced tumor; ascites adult
Note on D1673: Hagar: in culture medium but 12 nm as specified by the manufacturer
Note on D1680: Hagar: TEM:232±22 x 1348±314 DLSinMedia:583±292 worms
Note on D1689: Hagar: TEM:178±27 DLSinMedia: 355±162 spheres
Note on D1698: Hagar: TEM:214±29 x 428±66 DLSinMedia:511±128 cylinders
Note on G1707: Hagar: CaCo-2 C2Bbe1
Note on D1716: Hagar: 100 nm in media after 24 h
Note on C1772: Hagar: cetyltrimethylammonium bromide
Note on D1772: Hagar: 90.09 ± 2.94 in culture med.
Note on G1772: Hagar: rat pheochromocytoma cell line
Note on G1773: Hagar: rat pheochromocytoma cell line
Note on G1774: Hagar: rat pheochromocytoma cell line
Note on G1775: Hagar: rat pheochromocytoma cell line
Note on G1776: Hagar: rat pheochromocytoma cell line
Note on G1777: Hagar: rat pheochromocytoma cell line
Note on G1778: Hagar: rat pheochromocytoma cell line
Note on G1779: Hagar: rat pheochromocytoma cell line
Note on G1780: Hagar: rat pheochromocytoma cell line
Note on G1781: Hagar: rat pheochromocytoma cell line
Note on G1782: Hagar: rat pheochromocytoma cell line
Note on G1783: Hagar: rat pheochromocytoma cell line
Note on G1784: Hagar: rat pheochromocytoma cell line
Note on G1785: Hagar: rat pheochromocytoma cell line
Note on G1786: Hagar: rat pheochromocytoma cell line
Note on G1787: Hagar: rat pheochromocytoma cell line
Note on G1788: Hagar: rat pheochromocytoma cell line
Note on G1789: Hagar: rat pheochromocytoma cell line
Note on G1790: Hagar: rat pheochromocytoma cell line
Note on G1791: Hagar: rat pheochromocytoma cell line
Note on D1792: Hagar: 135.83 ± 10.31 in culture med.
Note on G1792: Hagar: rat pheochromocytoma cell line
Note on G1793: Hagar: rat pheochromocytoma cell line
Note on G1794: Hagar: rat pheochromocytoma cell line
Note on G1795: Hagar: rat pheochromocytoma cell line
Note on G1796: Hagar: rat pheochromocytoma cell line
Note on G1797: Hagar: rat pheochromocytoma cell line
Note on G1798: Hagar: rat pheochromocytoma cell line
Note on G1799: Hagar: rat pheochromocytoma cell line
Note on G1800: Hagar: rat pheochromocytoma cell line
Note on G1801: Hagar: rat pheochromocytoma cell line
Note on G1802: Hagar: rat pheochromocytoma cell line
Note on G1803: Hagar: rat pheochromocytoma cell line
Note on G1804: Hagar: rat pheochromocytoma cell line
Note on G1805: Hagar: rat pheochromocytoma cell line
Note on G1806: Hagar: rat pheochromocytoma cell line
Note on G1807: Hagar: rat pheochromocytoma cell line
Note on G1808: Hagar: rat pheochromocytoma cell line
Note on G1809: Hagar: rat pheochromocytoma cell line
Note on G1810: Hagar: rat pheochromocytoma cell line
Note on G1811: Hagar: rat pheochromocytoma cell line
Note on D1812: Hagar: 142.11 ± 59.13 in culture med.
Note on G1812: Hagar: rat pheochromocytoma cell line
Note on G1813: Hagar: rat pheochromocytoma cell line
Note on G1814: Hagar: rat pheochromocytoma cell line
Note on G1815: Hagar: rat pheochromocytoma cell line
Note on G1816: Hagar: rat pheochromocytoma cell line
Note on G1817: Hagar: rat pheochromocytoma cell line
Note on G1818: Hagar: rat pheochromocytoma cell line
Note on G1819: Hagar: rat pheochromocytoma cell line
Note on G1820: Hagar: rat pheochromocytoma cell line
Note on G1821: Hagar: rat pheochromocytoma cell line
Note on G1822: Hagar: rat pheochromocytoma cell line
Note on G1823: Hagar: rat pheochromocytoma cell line
Note on G1824: Hagar: rat pheochromocytoma cell line
Note on G1825: Hagar: rat pheochromocytoma cell line
Note on G1826: Hagar: rat pheochromocytoma cell line
Note on G1827: Hagar: rat pheochromocytoma cell line
Note on G1828: Hagar: rat pheochromocytoma cell line
Note on G1829: Hagar: rat pheochromocytoma cell line
Note on G1830: Hagar: rat pheochromocytoma cell line
Note on G1831: Hagar: rat pheochromocytoma cell line
Note on A1832: Hagar: spheres
Note on C1832: Hagar: thiol-terminated polyethylene glycol with the neutral reactive group -NH2
Note on F1832: Hagar: neutral
Note on G1832: Hagar: mouse endothelial SVEC4-10 cell line
Note on A1833: Hagar: spheres
Note on G1833: Hagar: mouse endothelial SVEC4-10 cell line
Note on A1834: Hagar: rods
Note on G1834: Hagar: mouse endothelial SVEC4-10 cell line
Note on A1835: Hagar: rods
Note on G1835: Hagar: mouse endothelial SVEC4-10 cell line
Note on A1836: Hagar: spheres
Note on C1836: Hagar: thiol-terminated polyethylene glycol with anionic reactive group -COOH
Note on F1836: Hagar: anionic
Note on G1836: Hagar: mouse endothelial SVEC4-10 cell line
Note on A1837: Hagar: spheres
Note on G1837: Hagar: mouse endothelial SVEC4-10 cell line
Note on A1838: Hagar: rods
Note on G1838: Hagar: mouse endothelial SVEC4-10 cell line
Note on A1839: Hagar: rods
Note on G1839: Hagar: mouse endothelial SVEC4-10 cell line
Note on A1840: Hagar: spheres
Note on C1840: Hagar: thiol-terminated polyethylene glycol with the positive reactive group -NH2
Note on F1840: Hagar: cationic
Note on G1840: Hagar: mouse endothelial SVEC4-10 cell line
Note on A1841: Hagar: spheres
Note on G1841: Hagar: mouse endothelial SVEC4-10 cell line
Note on A1842: Hagar: rods
Note on G1842: Hagar: mouse endothelial SVEC4-10 cell line
Note on A1843: Hagar: rods
Note on G1843: Hagar: mouse endothelial SVEC4-10 cell line
Note on D1844: Hagar: but PDI 0.330 STEM:9.79 nm
Note on G1856: Hagar: human lung adenocarcinoma epithelial cell line
Note on D1871: Hagar: but (PDI 0.331) STEM:11.19 nm
Note on D1901: Hagar: but PDI 0.362 STEM:25.0
Note on G1931: Hagar: CHO-K1
Note on G1932: Hagar: CHO-K1
Note on G1933: Hagar: CHO-K1
Note on G1934: Hagar: CHO-K1
Note on G1935: Hagar: CHO-K1
Note on G1936: Hagar: CHO-K1
Note on G1937: Hagar: CHO-K1
Note on G1938: Hagar: CHO-K1
Note on G1939: Hagar: CHO-K1
Note on G1940: Hagar: CHO-K1
Note on G1941: Hagar: CHO-K1
Note on G1942: Hagar: CHO-K1
Note on G1943: Hagar: CHO-K1
Note on G1944: Hagar: CHO-K1
Note on G1945: Hagar: CHO-K1
Note on G1946: Hagar: CHO-K1
Note on G1947: Hagar: CHO-K1
Note on G1948: Hagar: CHO-K1
Note on G1949: Hagar: CHO-K1
Note on G1950: Hagar: CHO-K1
Note on G1951: Hagar: CHO-K1
Note on G1952: Hagar: CHO-K1
Note on G1953: Hagar: CHO-K1
Note on G1954: Hagar: CHO-K1
Note on G1955: Hagar: CHO-K1
Note on G1956: Hagar: CHO-K1
Note on G1957: Hagar: CHO-K1
Note on G1958: Hagar: CHO-K1
Note on G1959: Hagar: CHO-K1
Note on G1960: Hagar: CHO-K1
Note on D1968: Hagar: but there were platelets varing from 30 to 150 nm
Note on G1983: Hagar: MDA-MB-231, human breast cancer cell line
Note on G1987: Hagar: neural progenitor cells
Note on K1987: Hagar: neural progenitor or stem-like cells
Note on K1988: Hagar: neural progenitor or stem-like cells
Note on K1989: Hagar: neural progenitor or stem-like cells
Note on K1990: Hagar: neural progenitor or stem-like cells
Note on K1991: Hagar: neural progenitor or stem-like cells
Note on K1992: Hagar: neural progenitor or stem-like cells
Note on K1993: Hagar: neural progenitor or stem-like cells
Note on G1994: Hagar: Primary human umbilical vein endothelial cells
Note on D2016: Hagar: 5–10 nm in aqueous dispersion, 100 to 300 nm in cell-free culture media
Note on G2035: Hagar: C18–4 cell line: immortalized spermatogonial stem cells
Note on K2035: Hagar: Spindle-shaped, fibroblast-like
Note on L2035: Hagar: 6 days
Note on G2037: Hagar: human mesenchymal stem cells (hMSCs)
Note on G2038: Hagar: adenocarcinoma
Note on O2038: Hagar: CellTiter-Glo® Luminescent Cell Viability Assay
Note on G2039: Hagar: adenocarcinoma
Note on G2040: Hagar: adenocarcinoma
Note on G2041: Hagar: adenocarcinoma
Note on G2042: Hagar: adenocarcinoma
Note on G2043: Hagar: adenocarcinoma
Note on G2044: Hagar: adenocarcinoma
Note on G2045: Hagar: adenocarcinoma
Note on G2046: Hagar: adenocarcinoma
Note on G2047: Hagar: adenocarcinoma
Note on G2048: Hagar: adenocarcinoma
Note on G2049: Hagar: adenocarcinoma
Note on G2050: Hagar: adenocarcinoma
Note on G2051: Hagar: adenocarcinoma
Note on G2052: Hagar: adenocarcinoma
Note on D2053: Hagar: 65.45 in HeLa media 68.55 in HaCaT media
Note on G2077: Hagar: adenocarcinoma
Note on D2197: Hagar: all sizes are sizes given by supplier
Note on G2197: Hagar: human LoVo colon carcinoma cell line
Note on D2205: Hagar: all sizes are sizes given by supplier
Note on D2213: Hagar: all sizes are sizes given by supplier
Note on D2221: Hagar: all sizes are sizes given by supplier
Note on D2229: Hagar: all sizes are sizes given by supplier
Note on G2237: Hagar: Keratinocyte epithelial cells
Note on D2253: Hagar: 7.02 ± 0.68 nm TEM 7.9 ± 0.1 (numerical maximum entropy method to obtain the particle size distribution from the resulting SAXS curves)
Note on G2261: Hagar: MDA-MB-231, human breast cancer cell line
Note on G2262: Hagar: MDA-MB-231, human breast cancer cell line
Note on G2263: Hagar: MDA-MB-231, human breast cancer cell line
Note on G2264: Hagar: MDA-MB-231, human breast cancer cell line
Note on D2265: Hagar: this is DLS in cuture medium 43 ± 1 in culture medium (TEM)
Note on G2265: Hagar: ECV304 endothelial-like umbilical cells
Note on D2271: Hagar: this is DLS in culture medium 82 ± 4 in culture medium (TEM)
Note on O2300: Hagar: trypan blue
Note on G2344: Hagar: SW480 (primary adenocarcinoma colon cell line)
Note on G2376: Hagar: J774A.1 (mouse macrophage cell line)
Note on D2430: Hagar: gas-phase simulations The sizes of these architectures in aqueous solution, especially that of 7, are likely larger
Note on G2430: Hagar: rat epithelial liver cell line
Note on L2430: Hagar: 4 weeks
Note on N2430: Hagar: as far as I understood but I am not sure!
Note on G2431: Hagar: rat epithelial liver cell line
Note on L2431: Hagar: 4 weeks
Note on N2431: Hagar: as far as I understood but I am not sure!
Note on G2432: Hagar: rat epithelial liver cell line
Note on L2432: Hagar: 4 weeks
Note on N2432: Hagar: as far as I understood but I am not sure!
Note on G2433: Hagar: rat epithelial liver cell line
Note on L2433: Hagar: 4 weeks
Note on N2433: Hagar: as far as I understood but I am not sure!
Note on G2434: Hagar: rat epithelial liver cell line
Note on L2434: Hagar: 4 weeks
Note on N2434: Hagar: as far as I understood but I am not sure!
Note on D2435: Hagar: gas-phase simulations The sizes of these architectures in aqueous solution, especially that of 7, are likely larger
Note on G2435: Hagar: rat epithelial liver cell line
Note on L2435: Hagar: 4 weeks
Note on N2435: Hagar: as far as I understood but I am not sure!
Note on G2436: Hagar: rat epithelial liver cell line
Note on L2436: Hagar: 4 weeks
Note on N2436: Hagar: as far as I understood but I am not sure!
Note on G2437: Hagar: rat epithelial liver cell line
Note on L2437: Hagar: 4 weeks
Note on N2437: Hagar: as far as I understood but I am not sure!
Note on G2438: Hagar: rat epithelial liver cell line
Note on L2438: Hagar: 4 weeks
Note on N2438: Hagar: as far as I understood but I am not sure!
Note on G2439: Hagar: rat epithelial liver cell line
Note on L2439: Hagar: 4 weeks
Note on N2439: Hagar: as far as I understood but I am not sure!
Note on K2445: Hagar: cell type: melanoma
Note on K2446: Hagar: cell type: melanoma
Note on K2447: Hagar: cell type: melanoma
Note on K2452: Hagar: cell type: melanoma
Note on K2453: Hagar: cell type: melanoma
Note on D2454: Hagar: this is DLS TEM: 7.20 ± 2.06
Note on K2460: Hagar: cell type: melanoma
Note on K2461: Hagar: cell type: melanoma
Note on K2462: Hagar: cell type: melanoma
Note on N2463: Hagar: not sure…not indicated in paper but presummed from comparing different figures….but not really exactly coiinciding with other figure values viablity is less than 24h and a bit more than that at 48h
Note on G2467: Hagar: Madin–Darby bovine kidney epithelial cells
Note on G2472: Hagar: human colorectal adenocarcinoma epithelial cells
Note on G2477: Hagar: Madin–Darby bovine kidney epithelial cells
Note on G2482: Hagar: human colorectal adenocarcinoma epithelial cells
Note on G2550: Hagar: human dermal fibroblasts (HDF)
Note on D2625: Hagar: Size was not measured but is according to a previous literat. For this commercial NM!
Note on D2635: Hagar: bundle diameter
Note on G2643: Hagar: Human epidermal keratinocytes (HEK)
Note on G2644: Hagar: Human epidermal keratinocytes (HEK)
Note on G2645: Hagar: Human epidermal keratinocytes (HEK)
Note on G2646: Hagar: primary human monocyte macrophages isolated from human buffy coat residues (HMM)
Note on O2660: Hagar: (Hoechst 33358/propidium iodide)
Note on O2681: Hagar: (Hoechst 33358/propidium iodide)
Note on G2688: Hagar: human bladder carcinoma cell line
Note on G2696: Hagar: human bladder carcinoma cell line
Note on G2708: Hagar: primary human monocyte macrophages isolated from human buffy coat residues (HMM)
Note on G2709: Hagar: primary human monocyte macrophages isolated from human buffy coat residues (HMM)
Note on G2710: Hagar: primary human monocyte macrophages isolated from human buffy coat residues (HMM)
Note on G2711: Hagar: primary human monocyte macrophages isolated from human buffy coat residues (HMM)
Note on G2712: Hagar: primary human monocyte macrophages isolated from human buffy coat residues (HMM)
Note on G2713: Hagar: primary human monocyte macrophages isolated from human buffy coat residues (HMM)
Note on G2714: Hagar: primary human monocyte macrophages isolated from human buffy coat residues (HMM)
Note on G2715: Hagar: human dermal fibroblasts (HDF)
Note on O2715: Hagar: calcein AM and ethidium homodimer
Note on G2731: Hagar: Human IP15 glomerular mesangial renal cells
Note on G2740: Hagar: epithelial proximal tubular (LLC-PK1) renal cells
Note on L2740: Hagar: 3-4 weeks
Note on G2749: Hagar: Human IP15 glomerular mesangial renal cells
Note on G2758: Hagar: epithelial proximal tubular (LLC-PK1) renal cells
Note on L2758: Hagar: 3-4 weeks
Note on G2767: Hagar: Human IP15 glomerular mesangial renal cells
Note on G2776: Hagar: epithelial proximal tubular (LLC-PK1) renal cells
Note on L2776: Hagar: 3-4 weeks
Note on O2860: Hagar: (Calcein-AM, PI)
Note on G2862: Hagar: Murine fibroblasts L929
Note on M2862: Hagar: subcutaneous connective tissue; areolar and adipose
Note on G2863: Hagar: Murine fibroblasts L929
Note on M2863: Hagar: subcutaneous connective tissue; areolar and adipose
Note on O2877: Hagar: (Calcein-AM, PI)

## Sheet1
nanoparticle | type_organic_inorganic | coat | diameter | dose | zeta_potential | cell_type | cell_line_or_primary | human_or_animal | animal_species | cell_morphology | cell_age_embryonic_or_adult | cell_organ_or_tissue | exposure_time | test_assay | test_indicator | biochemical_metric | cell_viability | inference_checked_y_n | colloidal_stability_checked_y_n | positive_control_y_n | publication_year | particle_id | reference_doi | row_num
CeO2 | I |  | 20.3 | 0.002477828766 |  | L929 | L | A | Mouse | Fibroblast | A | Areolar tissue | 24 | MTT | tetrazolium salt | cell metabolic activity | 10558918 | N | N | N | 2015 | 1 | 10.1016/j.ceramint.2014.09.095 | 1
CeO2 | I |  | 20.3 | 0.004955657533 |  | L929 | L | A | Mouse | Fibroblast | A | Areolar tissue | 24 | MTT | tetrazolium salt | cell metabolic activity | 10302621 | N | N | N | 2015 | 1 | 10.1016/j.ceramint.2014.09.095 | 2
CeO2 | I |  | 20.3 | 0.009911315066 |  | L929 | L | A | Mouse | Fibroblast | A | Areolar tissue | 24 | MTT | tetrazolium salt | cell metabolic activity | 10485748 | N | N | N | 2015 | 1 | 10.1016/j.ceramint.2014.09.095 | 3
CeO2 | I |  | 20.3 | 0.01982263013 |  | L929 | L | A | Mouse | Fibroblast | A | Areolar tissue | 24 | MTT | tetrazolium salt | cell metabolic activity | 1000967 | N | N | N | 2015 | 1 | 10.1016/j.ceramint.2014.09.095 | 4
CeO2 | I |  | 20.3 | 0.03964526026 |  | L929 | L | A | Mouse | Fibroblast | A | Areolar tissue | 24 | MTT | tetrazolium salt | cell metabolic activity | 9753237 | N | N | N | 2015 | 1 | 10.1016/j.ceramint.2014.09.095 | 5
Se | I |  | 79.6 | 0.000001307545634 | 0 | PC3 | L | H |  | Epithelial | A | Prostate | 24 | XTT | tetrazolium salt | cell metabolic activity | 9109037 | N | N | N | 2014 | 2 | 10.4172/2157-7439.1000194 | 6
Se | I |  | 79.6 | 0.000002615091268 | 0 | PC3 | L | H |  | Epithelial | A | Prostate | 24 | XTT | tetrazolium salt | cell metabolic activity | 7762113 | N | N | N | 2014 | 2 | 10.4172/2157-7439.1000194 | 7
Se | I |  | 79.6 | 0.000005230182535 | 0 | PC3 | L | H |  | Epithelial | A | Prostate | 24 | XTT | tetrazolium salt | cell metabolic activity | 542135 | N | N | N | 2014 | 2 | 10.4172/2157-7439.1000194 | 8
Se | I |  | 79.6 | 0.000007845273803 | 0 | PC3 | L | H |  | Epithelial | A | Prostate | 24 | XTT | tetrazolium salt | cell metabolic activity | 44062363 | N | N | N | 2014 | 2 | 10.4172/2157-7439.1000194 | 9
CuO | I |  | 52.51 | 0.00003471326159 | -39.67 | A549 | L | H |  | Epithelial | A | Lung | 24 | MTT | tetrazolium salt | cell metabolic activity | 7458716 | N | N | N | 2010 | 3 | 10.1016/j.bbrc.2010.04.156 | 10
CuO | I |  | 52.51 | 0.00008678315397 | -39.67 | A549 | L | H |  | Epithelial | A | Lung | 24 | MTT | tetrazolium salt | cell metabolic activity | 66055046 | N | N | N | 2010 | 3 | 10.1016/j.bbrc.2010.04.156 | 11
CuO | I |  | 52.51 | 0.0001735663079 | -39.67 | A549 | L | H |  | Epithelial | A | Lung | 24 | MTT | tetrazolium salt | cell metabolic activity | 4816514 | N | N | N | 2010 | 3 | 10.1016/j.bbrc.2010.04.156 | 12
CuO | I |  | 52.51 | 0.00003471326159 | -39.67 | A549 | L | H |  | Epithelial | A | Lung | 24 | NR | toluylene red | lysosomal uptake | 8471387 | N | N | N | 2010 | 3 | 10.1016/j.bbrc.2010.04.156 | 13
CuO | I |  | 52.51 | 0.00008678315397 | -39.67 | A549 | L | H |  | Epithelial | A | Lung | 24 | NR | toluylene red | lysosomal uptake | 6867281 | N | N | N | 2010 | 3 | 10.1016/j.bbrc.2010.04.156 | 14
CuO | I |  | 52.51 | 0.0001735663079 | -39.67 | A549 | L | H |  | Epithelial | A | Lung | 24 | NR | toluylene red | lysosomal uptake | 4537968 | N | N | N | 2010 | 3 | 10.1016/j.bbrc.2010.04.156 | 15
CuO | I |  | 239 | 0 |  | HCMEC | P | H |  | Endothelial | A | Heart | 12 | MTT | tetrazolium salt | cell metabolic activity | 988764 | N | Y | N | 2011 | 4 | 10.1007/s10565-011-9191-9 | 16
CuO | I |  | 239 | 0.0000000003681525162 |  | HCMEC | P | H |  | Endothelial | A | Heart | 12 | MTT | tetrazolium salt | cell metabolic activity | 9662921 | N | Y | N | 2011 | 4 | 10.1007/s10565-011-9191-9 | 17
CuO | I |  | 239 | 0.000000003681525162 |  | HCMEC | P | H |  | Endothelial | A | Heart | 12 | MTT | tetrazolium salt | cell metabolic activity | 9662921 | N | Y | N | 2011 | 4 | 10.1007/s10565-011-9191-9 | 18
CuO | I |  | 239 | 0.00000003681525162 |  | HCMEC | P | H |  | Endothelial | A | Heart | 12 | MTT | tetrazolium salt | cell metabolic activity | 988764 | N | Y | N | 2011 | 4 | 10.1007/s10565-011-9191-9 | 19
CuO | I |  | 239 | 0.0000001840762581 |  | HCMEC | P | H |  | Endothelial | A | Heart | 12 | MTT | tetrazolium salt | cell metabolic activity | 8426966 | N | Y | N | 2011 | 4 | 10.1007/s10565-011-9191-9 | 20
CuO | I |  | 239 | 0.0000003681525162 |  | HCMEC | P | H |  | Endothelial | A | Heart | 12 | MTT | tetrazolium salt | cell metabolic activity | 6516854 | N | Y | N | 2011 | 4 | 10.1007/s10565-011-9191-9 | 21
CuO | I |  | 239 | 0.0000007363050324 |  | HCMEC | P | H |  | Endothelial | A | Heart | 12 | MTT | tetrazolium salt | cell metabolic activity | 46067417 | N | Y | N | 2011 | 4 | 10.1007/s10565-011-9191-9 | 22
CuO | I |  | 239 | 0.000001840762581 |  | HCMEC | P | H |  | Endothelial | A | Heart | 12 | MTT | tetrazolium salt | cell metabolic activity | 16853933 | N | Y | N | 2011 | 4 | 10.1007/s10565-011-9191-9 | 23
CuO | I |  | 239 | 0.000003681525162 |  | HCMEC | P | H |  | Endothelial | A | Heart | 12 | MTT | tetrazolium salt | cell metabolic activity | 14606742 | N | Y | N | 2011 | 4 | 10.1007/s10565-011-9191-9 | 24
CuO | I |  | 239 | 0 |  | HCMEC | P | H |  | Endothelial | A | Heart | 24 | MTT | tetrazolium salt | cell metabolic activity | 9662921 | N | Y | N | 2011 | 4 | 10.1007/s10565-011-9191-9 | 25
CuO | I |  | 239 | 0.0000000003681525162 |  | HCMEC | P | H |  | Endothelial | A | Heart | 24 | MTT | tetrazolium salt | cell metabolic activity | 100 | N | Y | N | 2011 | 4 | 10.1007/s10565-011-9191-9 | 26
CuO | I |  | 239 | 0.000000003681525162 |  | HCMEC | P | H |  | Endothelial | A | Heart | 24 | MTT | tetrazolium salt | cell metabolic activity | 95505615 | N | Y | N | 2011 | 4 | 10.1007/s10565-011-9191-9 | 27
CuO | I |  | 239 | 0.00000003681525162 |  | HCMEC | P | H |  | Endothelial | A | Heart | 24 | MTT | tetrazolium salt | cell metabolic activity | 9662921 | N | Y | N | 2011 | 4 | 10.1007/s10565-011-9191-9 | 28
CuO | I |  | 239 | 0.0000001840762581 |  | HCMEC | P | H |  | Endothelial | A | Heart | 24 | MTT | tetrazolium salt | cell metabolic activity | 752809 | N | Y | N | 2011 | 4 | 10.1007/s10565-011-9191-9 | 29
CuO | I |  | 239 | 0.0000003681525162 |  | HCMEC | P | H |  | Endothelial | A | Heart | 24 | MTT | tetrazolium salt | cell metabolic activity | 43820225 | N | Y | N | 2011 | 4 | 10.1007/s10565-011-9191-9 | 30
CuO | I |  | 239 | 0.0000007363050324 |  | HCMEC | P | H |  | Endothelial | A | Heart | 24 | MTT | tetrazolium salt | cell metabolic activity | 15730337 | N | Y | N | 2011 | 4 | 10.1007/s10565-011-9191-9 | 31
CuO | I |  | 239 | 0.000001840762581 |  | HCMEC | P | H |  | Endothelial | A | Heart | 24 | MTT | tetrazolium salt | cell metabolic activity | 13483146 | N | Y | N | 2011 | 4 | 10.1007/s10565-011-9191-9 | 32
CuO | I |  | 239 | 0.000003681525162 |  | HCMEC | P | H |  | Endothelial | A | Heart | 24 | MTT | tetrazolium salt | cell metabolic activity | 13483146 | N | Y | N | 2011 | 4 | 10.1007/s10565-011-9191-9 | 33
CuO | I |  | 239 | 0 |  | HCMEC | P | H |  | Endothelial | A | Heart | 12 | LDH | LDH activity assay kit | LDH leakage | 46294353 | N | Y | N | 2011 | 4 | 10.1007/s10565-011-9191-9 | 34
CuO | I |  | 239 | 0.0000000003681525162 |  | HCMEC | P | H |  | Endothelial | A | Heart | 12 | LDH | LDH activity assay kit | LDH leakage | 44390324 | N | Y | N | 2011 | 4 | 10.1007/s10565-011-9191-9 | 35
CuO | I |  | 239 | 0.000000003681525162 |  | HCMEC | P | H |  | Endothelial | A | Heart | 12 | LDH | LDH activity assay kit | LDH leakage | 4436371 | N | Y | N | 2011 | 4 | 10.1007/s10565-011-9191-9 | 36
CuO | I |  | 239 | 0.00000003681525162 |  | HCMEC | P | H |  | Endothelial | A | Heart | 12 | LDH | LDH activity assay kit | LDH leakage | 3308468 | N | Y | N | 2011 | 4 | 10.1007/s10565-011-9191-9 | 37
CuO | I |  | 239 | 0.0000001840762581 |  | HCMEC | P | H |  | Endothelial | A | Heart | 12 | LDH | LDH activity assay kit | LDH leakage | 27435486 | N | Y | N | 2011 | 4 | 10.1007/s10565-011-9191-9 | 38
CuO | I |  | 239 | 0.0000003681525162 |  | HCMEC | P | H |  | Endothelial | A | Heart | 12 | LDH | LDH activity assay kit | LDH leakage | 1240403 | N | Y | N | 2011 | 4 | 10.1007/s10565-011-9191-9 | 39
CuO | I |  | 239 | 0.0000007363050324 |  | HCMEC | P | H |  | Endothelial | A | Heart | 12 | LDH | LDH activity assay kit | LDH leakage | 1237742 | N | Y | N | 2011 | 4 | 10.1007/s10565-011-9191-9 | 40
CuO | I |  | 239 | 0.000001840762581 |  | HCMEC | P | H |  | Endothelial | A | Heart | 12 | LDH | LDH activity assay kit | LDH leakage | -640161 | N | Y | N | 2011 | 4 | 10.1007/s10565-011-9191-9 | 41
CuO | I |  | 239 | 0.000003681525162 |  | HCMEC | P | H |  | Endothelial | A | Heart | 12 | LDH | LDH activity assay kit | LDH leakage | -3267822 | N | Y | N | 2011 | 4 | 10.1007/s10565-011-9191-9 | 42
CuO | I |  | 239 | 0 |  | HCMEC | P | H |  | Endothelial | A | Heart | 24 | LDH | LDH activity assay kit | LDH leakage | 43374195 | N | Y | N | 2011 | 4 | 10.1007/s10565-011-9191-9 | 43
CuO | I |  | 239 | 0.0000000003681525162 |  | HCMEC | P | H |  | Endothelial | A | Heart | 24 | LDH | LDH activity assay kit | LDH leakage | 4147016 | N | Y | N | 2011 | 4 | 10.1007/s10565-011-9191-9 | 44
CuO | I |  | 239 | 0.000000003681525162 |  | HCMEC | P | H |  | Endothelial | A | Heart | 24 | LDH | LDH activity assay kit | LDH leakage | 4519597 | N | Y | N | 2011 | 4 | 10.1007/s10565-011-9191-9 | 45
CuO | I |  | 239 | 0.00000003681525162 |  | HCMEC | P | H |  | Endothelial | A | Heart | 24 | LDH | LDH activity assay kit | LDH leakage | 3016451 | N | Y | N | 2011 | 4 | 10.1007/s10565-011-9191-9 | 46
CuO | I |  | 239 | 0.0000001840762581 |  | HCMEC | P | H |  | Endothelial | A | Heart | 24 | LDH | LDH activity assay kit | LDH leakage | 1139032 | N | Y | N | 2011 | 4 | 10.1007/s10565-011-9191-9 | 47
CuO | I |  | 239 | 0.0000003681525162 |  | HCMEC | P | H |  | Endothelial | A | Heart | 24 | LDH | LDH activity assay kit | LDH leakage | 573629 | N | Y | N | 2011 | 4 | 10.1007/s10565-011-9191-9 | 48
CuO | I |  | 239 | 0.0000007363050324 |  | HCMEC | P | H |  | Endothelial | A | Heart | 24 | LDH | LDH activity assay kit | LDH leakage | -179274 | N | Y | N | 2011 | 4 | 10.1007/s10565-011-9191-9 | 49
CuO | I |  | 239 | 0.000001840762581 |  | HCMEC | P | H |  | Endothelial | A | Heart | 24 | LDH | LDH activity assay kit | LDH leakage | -1681935 | N | Y | N | 2011 | 4 | 10.1007/s10565-011-9191-9 | 50
CuO | I |  | 239 | 0.000003681525162 |  | HCMEC | P | H |  | Endothelial | A | Heart | 24 | LDH | LDH activity assay kit | LDH leakage | -3747339 | N | Y | N | 2011 | 4 | 10.1007/s10565-011-9191-9 | 51
CuO | I |  | 33 | 0.001 |  | SHÂ­SY5Y | L | H |  | Epithelial | A | Bone Marrow | 48 | MTS | tetrazolium salt | cell metabolic activity | 34999928 | N | N | N | 2008 | 5 | 10.1080/17458080802235765 | 52
CuO | I |  | 33 | 0.1 |  | SHÂ­SY5Y | L | H |  | Epithelial | A | Bone Marrow | 48 | MTS | tetrazolium salt | cell metabolic activity | 32006794 | N | N | N | 2008 | 5 | 10.1080/17458080802235765 | 53
CuO | I |  | 33 | 1 |  | SHÂ­SY5Y | L | H |  | Epithelial | A | Bone Marrow | 48 | MTS | tetrazolium salt | cell metabolic activity | 37407795 | N | N | N | 2008 | 5 | 10.1080/17458080802235765 | 54
CuO | I |  | 33 | 10 |  | SHÂ­SY5Y | L | H |  | Epithelial | A | Bone Marrow | 48 | MTS | tetrazolium salt | cell metabolic activity | 4171446 | N | N | N | 2008 | 5 | 10.1080/17458080802235765 | 55
CuO | I |  | 33 | 100 |  | SHÂ­SY5Y | L | H |  | Epithelial | A | Bone Marrow | 48 | MTS | tetrazolium salt | cell metabolic activity | -14239597 | N | N | N | 2008 | 5 | 10.1080/17458080802235765 | 56
CuO | I |  | 33 | 0.001 |  | H4 | L | H |  | Epithelial | A | Brain | 48 | MTS | tetrazolium salt | cell metabolic activity | 7182643 | N | N | N | 2008 | 5 | 10.1080/17458080802235765 | 57
CuO | I |  | 33 | 0.1 |  | H4 | L | H |  | Epithelial | A | Brain | 48 | MTS | tetrazolium salt | cell metabolic activity | 59056118 | N | N | N | 2008 | 5 | 10.1080/17458080802235765 | 58
CuO | I |  | 33 | 1 |  | H4 | L | H |  | Epithelial | A | Brain | 48 | MTS | tetrazolium salt | cell metabolic activity | 6819899 | N | N | N | 2008 | 5 | 10.1080/17458080802235765 | 59
CuO | I |  | 33 | 10 |  | H4 | L | H |  | Epithelial | A | Brain | 48 | MTS | tetrazolium salt | cell metabolic activity | 38425575 | N | N | N | 2008 | 5 | 10.1080/17458080802235765 | 60
CuO | I |  | 33 | 100 |  | H4 | L | H |  | Epithelial | A | Brain | 48 | MTS | tetrazolium salt | cell metabolic activity | -0.036262684 | N | N | N | 2008 | 5 | 10.1080/17458080802235765 | 61
CuO | I |  | 33 | 0.001 |  | SHÂ­SY5Y | L | H |  | Epithelial | A | Bone Marrow | 48 | Live/Dead | Calcein AM, Ethidium homodimer-1 | cell membrane integrity | 9765237 | N | N | N | 2008 | 5 | 10.1080/17458080802235765 | 62
CuO | I |  | 33 | 0.1 |  | SHÂ­SY5Y | L | H |  | Epithelial | A | Bone Marrow | 48 | Live/Dead | Calcein AM, Ethidium homodimer-1 | cell membrane integrity | 9891648 | N | N | N | 2008 | 5 | 10.1080/17458080802235765 | 63
CuO | I |  | 33 | 1 |  | SHÂ­SY5Y | L | H |  | Epithelial | A | Bone Marrow | 48 | Live/Dead | Calcein AM, Ethidium homodimer-1 | cell membrane integrity | 9765237 | N | N | N | 2008 | 5 | 10.1080/17458080802235765 | 64
CuO | I |  | 33 | 10 |  | SHÂ­SY5Y | L | H |  | Epithelial | A | Bone Marrow | 48 | Live/Dead | Calcein AM, Ethidium homodimer-1 | cell membrane integrity | 8975169 | N | N | N | 2008 | 5 | 10.1080/17458080802235765 | 65
CuO | I |  | 33 | 100 |  | SHÂ­SY5Y | L | H |  | Epithelial | A | Bone Marrow | 48 | Live/Dead | Calcein AM, Ethidium homodimer-1 | cell membrane integrity | 41083523 | N | N | N | 2008 | 5 | 10.1080/17458080802235765 | 66
CuO | I |  | 33 | 0.001 |  | H4 | L | H |  | Epithelial | A | Brain | 48 | Live/Dead | Calcein AM, Ethidium homodimer-1 | cell membrane integrity | 98284424 | N | N | N | 2008 | 5 | 10.1080/17458080802235765 | 67
CuO | I |  | 33 | 0.1 |  | H4 | L | H |  | Epithelial | A | Brain | 48 | Live/Dead | Calcein AM, Ethidium homodimer-1 | cell membrane integrity | 9860045 | N | N | N | 2008 | 5 | 10.1080/17458080802235765 | 68
CuO | I |  | 33 | 1 |  | H4 | L | H |  | Epithelial | A | Brain | 48 | Live/Dead | Calcein AM, Ethidium homodimer-1 | cell membrane integrity | 9733634 | N | N | N | 2008 | 5 | 10.1080/17458080802235765 | 69
CuO | I |  | 33 | 10 |  | H4 | L | H |  | Epithelial | A | Brain | 48 | Live/Dead | Calcein AM, Ethidium homodimer-1 | cell membrane integrity | 9006772 | N | N | N | 2008 | 5 | 10.1080/17458080802235765 | 70
CuO | I |  | 33 | 100 |  | H4 | L | H |  | Epithelial | A | Brain | 48 | Live/Dead | Calcein AM, Ethidium homodimer-1 | cell membrane integrity | 606772 | N | N | N | 2008 | 5 | 10.1080/17458080802235765 | 71
CuS | I |  | 3 | 100 |  | HEKÂ­293 | L | H |  | Epithelial | E | Kidney | 48 | WSTÂ­1 | tetrazolium salt | cell metabolic activity | 9788231 | N | N | N | 2010 | 6 | 10.2217/nnm.10.85 | 72
CuS | I |  | 3 | 200 |  | HEKÂ­293 | L | H |  | Epithelial | E | Kidney | 48 | WSTÂ­1 | tetrazolium salt | cell metabolic activity | 9661061 | N | N | N | 2010 | 6 | 10.2217/nnm.10.85 | 73
CuS | I |  | 3 | 400 |  | HEKÂ­293 | L | H |  | Epithelial | E | Kidney | 48 | WSTÂ­1 | tetrazolium salt | cell metabolic activity | 95936755 | N | N | N | 2010 | 6 | 10.2217/nnm.10.85 | 74
CuS | I |  | 3 | 0.001 |  | HEKÂ­293 | L | H |  | Epithelial | E | Kidney | 48 | WSTÂ­1 | tetrazolium salt | cell metabolic activity | 10076336 | N | N | N | 2010 | 6 | 10.2217/nnm.10.85 | 75
CuS | I |  | 3 | 0.01 |  | HEKÂ­293 | L | H |  | Epithelial | E | Kidney | 48 | WSTÂ­1 | tetrazolium salt | cell metabolic activity | 10152672 | N | N | N | 2010 | 6 | 10.2217/nnm.10.85 | 76
CuS | I |  | 3 | 0.1 |  | HEKÂ­293 | L | H |  | Epithelial | E | Kidney | 48 | WSTÂ­1 | tetrazolium salt | cell metabolic activity | 100 | N | N | N | 2010 | 6 | 10.2217/nnm.10.85 | 77
CuS | I |  | 3 | 1 |  | HEKÂ­293 | L | H |  | Epithelial | E | Kidney | 48 | WSTÂ­1 | tetrazolium salt | cell metabolic activity | 10330789 | N | N | N | 2010 | 6 | 10.2217/nnm.10.85 | 78
CuS | I |  | 3 | 10 |  | HEKÂ­293 | L | H |  | Epithelial | E | Kidney | 48 | WSTÂ­1 | tetrazolium salt | cell metabolic activity | 9796438 | N | N | N | 2010 | 6 | 10.2217/nnm.10.85 | 79
CuS | I |  | 3 | 100 |  | HEKÂ­293 | L | H |  | Epithelial | E | Kidney | 48 | WSTÂ­1 | tetrazolium salt | cell metabolic activity | 8931298 | N | N | N | 2010 | 6 | 10.2217/nnm.10.85 | 80
CuS | I |  | 3 | 1000 |  | HEKÂ­293 | L | H |  | Epithelial | E | Kidney | 48 | WSTÂ­1 | tetrazolium salt | cell metabolic activity | 5292621 | N | N | N | 2010 | 6 | 10.2217/nnm.10.85 | 81
ZnO | I |  | 165 | 0.000000001006760408 | -26 | A431 | L | H |  | Epithelial | A | Skin | 3 | MTT | tetrazolium salt | cell metabolic activity | 100481926 | N | N | N | 2009 | 7 | 10.1016/j.toxlet.2009.01.008 | 82
ZnO | I |  | 165 | 0.00000001006760408 | -26 | A431 | L | H |  | Epithelial | A | Skin | 3 | MTT | tetrazolium salt | cell metabolic activity | 9614458 | N | N | N | 2009 | 7 | 10.1016/j.toxlet.2009.01.008 | 83
ZnO | I |  | 165 | 0.0000001006760408 | -26 | A431 | L | H |  | Epithelial | A | Skin | 3 | MTT | tetrazolium salt | cell metabolic activity | 91084335 | N | N | N | 2009 | 7 | 10.1016/j.toxlet.2009.01.008 | 84
ZnO | I |  | 165 | 0.0000006292252552 | -26 | A431 | L | H |  | Epithelial | A | Skin | 3 | MTT | tetrazolium salt | cell metabolic activity | 8602409 | N | N | N | 2009 | 7 | 10.1016/j.toxlet.2009.01.008 | 85
ZnO | I |  | 165 | 0.000001006760408 | -26 | A431 | L | H |  | Epithelial | A | Skin | 3 | MTT | tetrazolium salt | cell metabolic activity | 8602409 | N | N | N | 2009 | 7 | 10.1016/j.toxlet.2009.01.008 | 86
ZnO | I |  | 165 | 0.000002516901021 | -26 | A431 | L | H |  | Epithelial | A | Skin | 3 | MTT | tetrazolium salt | cell metabolic activity | 6939759 | N | N | N | 2009 | 7 | 10.1016/j.toxlet.2009.01.008 | 87
ZnO | I |  | 165 | 0.000000001006760408 | -26 | A431 | L | H |  | Epithelial | A | Skin | 6 | MTT | tetrazolium salt | cell metabolic activity | 9614458 | N | N | N | 2009 | 7 | 10.1016/j.toxlet.2009.01.008 | 88
ZnO | I |  | 165 | 0.00000001006760408 | -26 | A431 | L | H |  | Epithelial | A | Skin | 6 | MTT | tetrazolium salt | cell metabolic activity | 9397591 | N | N | N | 2009 | 7 | 10.1016/j.toxlet.2009.01.008 | 89
ZnO | I |  | 165 | 0.0000001006760408 | -26 | A431 | L | H |  | Epithelial | A | Skin | 6 | MTT | tetrazolium salt | cell metabolic activity | 9036144 | N | N | N | 2009 | 7 | 10.1016/j.toxlet.2009.01.008 | 90
ZnO | I |  | 165 | 0.0000006292252552 | -26 | A431 | L | H |  | Epithelial | A | Skin | 6 | MTT | tetrazolium salt | cell metabolic activity | 8530121 | N | N | N | 2009 | 7 | 10.1016/j.toxlet.2009.01.008 | 91
ZnO | I |  | 165 | 0.000001006760408 | -26 | A431 | L | H |  | Epithelial | A | Skin | 6 | MTT | tetrazolium salt | cell metabolic activity | 766265 | N | N | N | 2009 | 7 | 10.1016/j.toxlet.2009.01.008 | 92
ZnO | I |  | 165 | 0.000002516901021 | -26 | A431 | L | H |  | Epithelial | A | Skin | 6 | MTT | tetrazolium salt | cell metabolic activity | 63614456 | N | N | N | 2009 | 7 | 10.1016/j.toxlet.2009.01.008 | 93
ZnO | I |  | 165 | 0.000000001006760408 | -26 | A431 | L | H |  | Epithelial | A | Skin | 24 | MTT | tetrazolium salt | cell metabolic activity | 9975903 | N | N | N | 2009 | 7 | 10.1016/j.toxlet.2009.01.008 | 94
ZnO | I |  | 165 | 0.00000001006760408 | -26 | A431 | L | H |  | Epithelial | A | Skin | 24 | MTT | tetrazolium salt | cell metabolic activity | 8819277 | N | N | N | 2009 | 7 | 10.1016/j.toxlet.2009.01.008 | 95
ZnO | I |  | 165 | 0.0000001006760408 | -26 | A431 | L | H |  | Epithelial | A | Skin | 24 | MTT | tetrazolium salt | cell metabolic activity | 8602409 | N | N | N | 2009 | 7 | 10.1016/j.toxlet.2009.01.008 | 96
ZnO | I |  | 165 | 0.0000006292252552 | -26 | A431 | L | H |  | Epithelial | A | Skin | 24 | MTT | tetrazolium salt | cell metabolic activity | 5204819 | N | N | N | 2009 | 7 | 10.1016/j.toxlet.2009.01.008 | 97
ZnO | I |  | 165 | 0.000001006760408 | -26 | A431 | L | H |  | Epithelial | A | Skin | 24 | MTT | tetrazolium salt | cell metabolic activity | 26024096 | N | N | N | 2009 | 7 | 10.1016/j.toxlet.2009.01.008 | 98
ZnO | I |  | 165 | 0.000002516901021 | -26 | A431 | L | H |  | Epithelial | A | Skin | 24 | MTT | tetrazolium salt | cell metabolic activity | 72289157 | N | N | N | 2009 | 7 | 10.1016/j.toxlet.2009.01.008 | 99
ZnO | I |  | 165 | 0.000000001006760408 | -26 | A431 | L | H |  | Epithelial | A | Skin | 48 | MTT | tetrazolium salt | cell metabolic activity | 9036144 | N | N | N | 2009 | 7 | 10.1016/j.toxlet.2009.01.008 | 100
ZnO | I |  | 165 | 0.00000001006760408 | -26 | A431 | L | H |  | Epithelial | A | Skin | 48 | MTT | tetrazolium salt | cell metabolic activity | 8819277 | N | N | N | 2009 | 7 | 10.1016/j.toxlet.2009.01.008 | 101
ZnO | I |  | 165 | 0.0000001006760408 | -26 | A431 | L | H |  | Epithelial | A | Skin | 48 | MTT | tetrazolium salt | cell metabolic activity | 8602409 | N | N | N | 2009 | 7 | 10.1016/j.toxlet.2009.01.008 | 102
ZnO | I |  | 165 | 0.0000006292252552 | -26 | A431 | L | H |  | Epithelial | A | Skin | 48 | MTT | tetrazolium salt | cell metabolic activity | 4192771 | N | N | N | 2009 | 7 | 10.1016/j.toxlet.2009.01.008 | 103
ZnO | I |  | 165 | 0.000001006760408 | -26 | A431 | L | H |  | Epithelial | A | Skin | 48 | MTT | tetrazolium salt | cell metabolic activity | 9397591 | N | N | N | 2009 | 7 | 10.1016/j.toxlet.2009.01.008 | 104
ZnO | I |  | 165 | 0.000002516901021 | -26 | A431 | L | H |  | Epithelial | A | Skin | 48 | MTT | tetrazolium salt | cell metabolic activity | 6506024 | N | N | N | 2009 | 7 | 10.1016/j.toxlet.2009.01.008 | 105
ZnO | I |  | 165 | 0.000000001006760408 | -26 | A431 | L | H |  | Epithelial | A | Skin | 3 | NR | toluylene red | lysosomal uptake | 10052232 | N | N | N | 2009 | 7 | 10.1016/j.toxlet.2009.01.008 | 106
ZnO | I |  | 165 | 0.00000001006760408 | -26 | A431 | L | H |  | Epithelial | A | Skin | 3 | NR | toluylene red | lysosomal uptake | 976419 | N | N | N | 2009 | 7 | 10.1016/j.toxlet.2009.01.008 | 107
ZnO | I |  | 165 | 0.0000001006760408 | -26 | A431 | L | H |  | Epithelial | A | Skin | 3 | NR | toluylene red | lysosomal uptake | 9822968 | N | N | N | 2009 | 7 | 10.1016/j.toxlet.2009.01.008 | 108
ZnO | I |  | 165 | 0.0000006292252552 | -26 | A431 | L | H |  | Epithelial | A | Skin | 3 | NR | toluylene red | lysosomal uptake | 104363815 | N | N | N | 2009 | 7 | 10.1016/j.toxlet.2009.01.008 | 109
ZnO | I |  | 165 | 0.000001006760408 | -26 | A431 | L | H |  | Epithelial | A | Skin | 3 | NR | toluylene red | lysosomal uptake | 10148339 | N | N | N | 2009 | 7 | 10.1016/j.toxlet.2009.01.008 | 110
ZnO | I |  | 165 | 0.000002516901021 | -26 | A431 | L | H |  | Epithelial | A | Skin | 3 | NR | toluylene red | lysosomal uptake | 9929382 | N | N | N | 2009 | 7 | 10.1016/j.toxlet.2009.01.008 | 111
ZnO | I |  | 165 | 0.000000001006760408 | -26 | A431 | L | H |  | Epithelial | A | Skin | 6 | NR | toluylene red | lysosomal uptake | 9902918 | N | N | N | 2009 | 7 | 10.1016/j.toxlet.2009.01.008 | 112
ZnO | I |  | 165 | 0.00000001006760408 | -26 | A431 | L | H |  | Epithelial | A | Skin | 6 | NR | toluylene red | lysosomal uptake | 9822968 | N | N | N | 2009 | 7 | 10.1016/j.toxlet.2009.01.008 | 113
ZnO | I |  | 165 | 0.0000001006760408 | -26 | A431 | L | H |  | Epithelial | A | Skin | 6 | NR | toluylene red | lysosomal uptake | 9534369 | N | N | N | 2009 | 7 | 10.1016/j.toxlet.2009.01.008 | 114
ZnO | I |  | 165 | 0.0000006292252552 | -26 | A431 | L | H |  | Epithelial | A | Skin | 6 | NR | toluylene red | lysosomal uptake | 92463264 | N | N | N | 2009 | 7 | 10.1016/j.toxlet.2009.01.008 | 115
ZnO | I |  | 165 | 0.000001006760408 | -26 | A431 | L | H |  | Epithelial | A | Skin | 6 | NR | toluylene red | lysosomal uptake | 82640854 | N | N | N | 2009 | 7 | 10.1016/j.toxlet.2009.01.008 | 116
ZnO | I |  | 165 | 0.000002516901021 | -26 | A431 | L | H |  | Epithelial | A | Skin | 6 | NR | toluylene red | lysosomal uptake | 63115814 | N | N | N | 2009 | 7 | 10.1016/j.toxlet.2009.01.008 | 117
ZnO | I |  | 165 | 0.000000001006760408 | -26 | A431 | L | H |  | Epithelial | A | Skin | 24 | NR | toluylene red | lysosomal uptake | 10180375 | N | N | N | 2009 | 7 | 10.1016/j.toxlet.2009.01.008 | 118
ZnO | I |  | 165 | 0.00000001006760408 | -26 | A431 | L | H |  | Epithelial | A | Skin | 24 | NR | toluylene red | lysosomal uptake | 101001465 | N | N | N | 2009 | 7 | 10.1016/j.toxlet.2009.01.008 | 119
ZnO | I |  | 165 | 0.0000001006760408 | -26 | A431 | L | H |  | Epithelial | A | Skin | 24 | NR | toluylene red | lysosomal uptake | 97424614 | N | N | N | 2009 | 7 | 10.1016/j.toxlet.2009.01.008 | 120
ZnO | I |  | 165 | 0.0000006292252552 | -26 | A431 | L | H |  | Epithelial | A | Skin | 24 | NR | toluylene red | lysosomal uptake | 8899784 | N | N | N | 2009 | 7 | 10.1016/j.toxlet.2009.01.008 | 121
ZnO | I |  | 165 | 0.000001006760408 | -26 | A431 | L | H |  | Epithelial | A | Skin | 24 | NR | toluylene red | lysosomal uptake | 54897972 | N | N | N | 2009 | 7 | 10.1016/j.toxlet.2009.01.008 | 122
ZnO | I |  | 165 | 0.000002516901021 | -26 | A431 | L | H |  | Epithelial | A | Skin | 24 | NR | toluylene red | lysosomal uptake | 48549343 | N | N | N | 2009 | 7 | 10.1016/j.toxlet.2009.01.008 | 123
ZnO | I |  | 165 | 0.000000001006760408 | -26 | A431 | L | H |  | Epithelial | A | Skin | 48 | NR | toluylene red | lysosomal uptake | 93477264 | N | N | N | 2009 | 7 | 10.1016/j.toxlet.2009.01.008 | 124
ZnO | I |  | 165 | 0.00000001006760408 | -26 | A431 | L | H |  | Epithelial | A | Skin | 48 | NR | toluylene red | lysosomal uptake | 9198412 | N | N | N | 2009 | 7 | 10.1016/j.toxlet.2009.01.008 | 125
ZnO | I |  | 165 | 0.0000001006760408 | -26 | A431 | L | H |  | Epithelial | A | Skin | 48 | NR | toluylene red | lysosomal uptake | 9673376 | N | N | N | 2009 | 7 | 10.1016/j.toxlet.2009.01.008 | 126
ZnO | I |  | 165 | 0.0000006292252552 | -26 | A431 | L | H |  | Epithelial | A | Skin | 48 | NR | toluylene red | lysosomal uptake | 6957309 | N | N | N | 2009 | 7 | 10.1016/j.toxlet.2009.01.008 | 127
ZnO | I |  | 165 | 0.000001006760408 | -26 | A431 | L | H |  | Epithelial | A | Skin | 48 | NR | toluylene red | lysosomal uptake | 4379971 | N | N | N | 2009 | 7 | 10.1016/j.toxlet.2009.01.008 | 128
ZnO | I |  | 165 | 0.000002516901021 | -26 | A431 | L | H |  | Epithelial | A | Skin | 48 | NR | toluylene red | lysosomal uptake | 3467651 | N | N | N | 2009 | 7 | 10.1016/j.toxlet.2009.01.008 | 129
ZnO | I |  | 10 | 0.0008479675499 |  | RAW 264.7 | L | A | Mouse | Monocyte/Macrophage | A | Blood | 24 | WSTÂ­1 | tetrazolium salt | cell metabolic activity | 124066376 | Y | N | Y | 2012 | 8 | 10.1016/j.tiv.2011.12.006 | 130
ZnO | I |  | 11 | 0.002703538656 |  | RAW 264.7 | L | A | Mouse | Monocyte/Macrophage | A | Blood | 24 | WSTÂ­1 | tetrazolium salt | cell metabolic activity | 1363089 | Y | N | Y | 2012 | 8 | 10.1016/j.tiv.2011.12.006 | 131
ZnO | I |  | 12 | 0.003617542977 |  | RAW 264.7 | L | A | Mouse | Monocyte/Macrophage | A | Blood | 24 | WSTÂ­1 | tetrazolium salt | cell metabolic activity | 7685051 | Y | N | Y | 2012 | 8 | 10.1016/j.tiv.2011.12.006 | 132
ZnO | I |  | 13 | 0.01005932587 |  | RAW 264.7 | L | A | Mouse | Monocyte/Macrophage | A | Blood | 24 | WSTÂ­1 | tetrazolium salt | cell metabolic activity | 31543184 | Y | N | Y | 2012 | 8 | 10.1016/j.tiv.2011.12.006 | 133
ZnO | I |  | 14 | 0.01443193574 |  | RAW 264.7 | L | A | Mouse | Monocyte/Macrophage | A | Blood | 24 | WSTÂ­1 | tetrazolium salt | cell metabolic activity | 27747828 | Y | N | Y | 2012 | 8 | 10.1016/j.tiv.2011.12.006 | 134
ZnO | I |  | 15 | 0.0001328473615 |  | RAW 264.7 | L | A | Mouse | Monocyte/Macrophage | A | Blood | 24 | LDH | LDH activity assay kit | LDH leakage | 27093307 | Y | N | Y | 2012 | 8 | 10.1016/j.tiv.2011.12.006 | 135
ZnO | I |  | 16 | 0.000500172639 |  | RAW 264.7 | L | A | Mouse | Monocyte/Macrophage | A | Blood | 24 | LDH | LDH activity assay kit | LDH leakage | 52859447 | Y | N | Y | 2012 | 8 | 10.1016/j.tiv.2011.12.006 | 136
ZnO | I |  | 17 | 0.0007678568156 |  | RAW 264.7 | L | A | Mouse | Monocyte/Macrophage | A | Blood | 24 | LDH | LDH activity assay kit | LDH leakage | 54383 | Y | N | Y | 2012 | 8 | 10.1016/j.tiv.2011.12.006 | 137
ZnO | I |  | 18 | 0.002397322409 |  | RAW 264.7 | L | A | Mouse | Monocyte/Macrophage | A | Blood | 24 | LDH | LDH activity assay kit | LDH leakage | 54391384 | Y | N | Y | 2012 | 8 | 10.1016/j.tiv.2011.12.006 | 138
ZnO | I |  | 19 | 0.003797703566 |  | RAW 264.7 | L | A | Mouse | Monocyte/Macrophage | A | Blood | 24 | LDH | LDH activity assay kit | LDH leakage | 5212703 | Y | N | Y | 2012 | 8 | 10.1016/j.tiv.2011.12.006 | 139
ZnO | I |  | 112 | 0.00001609510807 |  | CacoÂ­2 | L | H |  | Epithelial | A | Colon | 24 | Live/Dead | Sytox Red | cell membrane integrity | 98 | N | Y | Y | 2013 | 9 | 10.1021/tx400231u | 140
ZnO | I |  | 112 | 0.00001609510807 |  | CacoÂ­2 | L | H |  | Epithelial | A | Colon | 24 | Live/Dead | Annexin V | cell membrane integrity | 100 | N | Y | Y | 2013 | 9 | 10.1021/tx400231u | 141
ZnO | I |  | 112 | 0.00001609510807 |  | CacoÂ­2 | L | H |  | Epithelial | A | Colon | 24 | LDH | LDH activity assay kit | LDH leakage | 81052635 | N | Y | Y | 2013 | 9 | 10.1021/tx400231u | 142
ZnO | I |  | 112 | 0.00001609510807 |  | CacoÂ­2 | L | H |  | Epithelial | A | Colon | 24 | MTT | tetrazolium salt | cell metabolic activity | 69632324 | N | Y | Y | 2013 | 9 | 10.1021/tx400231u | 143
ZnO | I |  | 60 | 0.0000001934589024 |  | Fibroblasts | P | H |  | Fibroblast | A | Skin | 4 | MTS | tetrazolium salt | cell metabolic activity | 8081022 | N | N | N | 2007 | 10 | not provided (ro.uow.edu.au/sspapers/3084/) | 144
ZnO | I |  | 60 | 0.0000007719934523 |  | Fibroblasts | P | H |  | Fibroblast | A | Skin | 4 | MTS | tetrazolium salt | cell metabolic activity | 8273483 | N | N | N | 2007 | 10 | not provided (ro.uow.edu.au/sspapers/3084/) | 145
ZnO | I |  | 60 | 0.000003080926518 |  | Fibroblasts | P | H |  | Fibroblast | A | Skin | 4 | MTS | tetrazolium salt | cell metabolic activity | 83904724 | N | N | N | 2007 | 10 | not provided (ro.uow.edu.au/sspapers/3084/) | 146
ZnO | I |  | 60 | 0.00001263651188 |  | Fibroblasts | P | H |  | Fibroblast | A | Skin | 4 | MTS | tetrazolium salt | cell metabolic activity | 756413 | N | N | N | 2007 | 10 | not provided (ro.uow.edu.au/sspapers/3084/) | 147
ZnO | I |  | 60 | 0.00005031381696 |  | Fibroblasts | P | H |  | Fibroblast | A | Skin | 4 | MTS | tetrazolium salt | cell metabolic activity | 94547165 | N | N | N | 2007 | 10 | not provided (ro.uow.edu.au/sspapers/3084/) | 148
ZnO | I |  | 60 | 0.0002011631063 |  | Fibroblasts | P | H |  | Fibroblast | A | Skin | 4 | MTS | tetrazolium salt | cell metabolic activity | 8175469 | N | N | N | 2007 | 10 | not provided (ro.uow.edu.au/sspapers/3084/) | 149
ZnO | I |  | 60 | 0.0008028556762 |  | Fibroblasts | P | H |  | Fibroblast | A | Skin | 4 | MTS | tetrazolium salt | cell metabolic activity | 82547226 | N | N | N | 2007 | 10 | not provided (ro.uow.edu.au/sspapers/3084/) | 150
ZnO | I |  | 60 | 0.003206150912 |  | Fibroblasts | P | H |  | Fibroblast | A | Skin | 4 | MTS | tetrazolium salt | cell metabolic activity | 7881142 | N | N | N | 2007 | 10 | not provided (ro.uow.edu.au/sspapers/3084/) | 151
ZnO | I |  | 60 | 0.00778986803 |  | Fibroblasts | P | H |  | Fibroblast | A | Skin | 4 | MTS | tetrazolium salt | cell metabolic activity | 80345116 | N | N | N | 2007 | 10 | not provided (ro.uow.edu.au/sspapers/3084/) | 152
ZnO | I |  | 60 | 0.0000001932012145 |  | Fibroblasts | P | H |  | Fibroblast | A | Skin | 24 | MTS | tetrazolium salt | cell metabolic activity | 9099897 | N | N | N | 2007 | 10 | not provided (ro.uow.edu.au/sspapers/3084/) | 153
ZnO | I |  | 60 | 0.0000007711172977 |  | Fibroblasts | P | H |  | Fibroblast | A | Skin | 24 | MTS | tetrazolium salt | cell metabolic activity | 9141414 | N | N | N | 2007 | 10 | not provided (ro.uow.edu.au/sspapers/3084/) | 154
ZnO | I |  | 60 | 0.000003078038194 |  | Fibroblasts | P | H |  | Fibroblast | A | Skin | 24 | MTS | tetrazolium salt | cell metabolic activity | 91074585 | N | N | N | 2007 | 10 | not provided (ro.uow.edu.au/sspapers/3084/) | 155
ZnO | I |  | 60 | 0.00001261718738 |  | Fibroblasts | P | H |  | Fibroblast | A | Skin | 24 | MTS | tetrazolium salt | cell metabolic activity | 873395 | N | N | N | 2007 | 10 | not provided (ro.uow.edu.au/sspapers/3084/) | 156
ZnO | I |  | 60 | 0.00005047303857 |  | Fibroblasts | P | H |  | Fibroblast | A | Skin | 24 | MTS | tetrazolium salt | cell metabolic activity | 7039605 | N | N | N | 2007 | 10 | not provided (ro.uow.edu.au/sspapers/3084/) | 157
ZnO | I |  | 60 | 0.0002026383081 |  | Fibroblasts | P | H |  | Fibroblast | A | Skin | 24 | MTS | tetrazolium salt | cell metabolic activity | 2590524 | N | N | N | 2007 | 10 | not provided (ro.uow.edu.au/sspapers/3084/) | 158
ZnO | I |  | 60 | 0.0008111424653 |  | Fibroblasts | P | H |  | Fibroblast | A | Skin | 24 | MTS | tetrazolium salt | cell metabolic activity | 40560975 | N | N | N | 2007 | 10 | not provided (ro.uow.edu.au/sspapers/3084/) | 159
ZnO | I |  | 60 | 0.003324298178 |  | Fibroblasts | P | H |  | Fibroblast | A | Skin | 24 | MTS | tetrazolium salt | cell metabolic activity | 18304514 | N | N | N | 2007 | 10 | not provided (ro.uow.edu.au/sspapers/3084/) | 160
ZnO | I |  | 639 | 0 |  | HCMEC | P | H |  | Endothelial | A | Heart | 12 | MTT | tetrazolium salt | cell metabolic activity | 9662921 | N | Y | N | 2011 | 11 | 10.1007/s10565-011-9191-9 | 161
ZnO | I |  | 639 | 0 |  | HCMEC | P | H |  | Endothelial | A | Heart | 12 | MTT | tetrazolium salt | cell metabolic activity | 9775281 | N | Y | N | 2011 | 11 | 10.1007/s10565-011-9191-9 | 162
ZnO | I |  | 639 | 0.0000000002166633229 |  | HCMEC | P | H |  | Endothelial | A | Heart | 12 | MTT | tetrazolium salt | cell metabolic activity | 1011236 | N | Y | N | 2011 | 11 | 10.1007/s10565-011-9191-9 | 163
ZnO | I |  | 639 | 0.000000002166633229 |  | HCMEC | P | H |  | Endothelial | A | Heart | 12 | MTT | tetrazolium salt | cell metabolic activity | 988764 | N | Y | N | 2011 | 11 | 10.1007/s10565-011-9191-9 | 164
ZnO | I |  | 639 | 0.00000001083316614 |  | HCMEC | P | H |  | Endothelial | A | Heart | 12 | MTT | tetrazolium salt | cell metabolic activity | 92134834 | N | Y | N | 2011 | 11 | 10.1007/s10565-011-9191-9 | 165
ZnO | I |  | 639 | 0.00000002166633229 |  | HCMEC | P | H |  | Endothelial | A | Heart | 12 | MTT | tetrazolium salt | cell metabolic activity | 752809 | N | Y | N | 2011 | 11 | 10.1007/s10565-011-9191-9 | 166
ZnO | I |  | 639 | 0.00000004333266457 |  | HCMEC | P | H |  | Endothelial | A | Heart | 12 | MTT | tetrazolium salt | cell metabolic activity | 64044945 | N | Y | N | 2011 | 11 | 10.1007/s10565-011-9191-9 | 167
ZnO | I |  | 639 | 0.0000001083316614 |  | HCMEC | P | H |  | Endothelial | A | Heart | 12 | MTT | tetrazolium salt | cell metabolic activity | 35955055 | N | Y | N | 2011 | 11 | 10.1007/s10565-011-9191-9 | 168
ZnO | I |  | 639 | 0.0000002166633229 |  | HCMEC | P | H |  | Endothelial | A | Heart | 12 | MTT | tetrazolium salt | cell metabolic activity | 3258427 | N | Y | N | 2011 | 11 | 10.1007/s10565-011-9191-9 | 169
ZnO | I |  | 639 | 0 |  | HCMEC | P | H |  | Endothelial | A | Heart | 24 | MTT | tetrazolium salt | cell metabolic activity | 9325843 | N | Y | N | 2011 | 11 | 10.1007/s10565-011-9191-9 | 170
ZnO | I |  | 639 | 0 |  | HCMEC | P | H |  | Endothelial | A | Heart | 24 | MTT | tetrazolium salt | cell metabolic activity | 988764 | N | Y | N | 2011 | 11 | 10.1007/s10565-011-9191-9 | 171
ZnO | I |  | 639 | 0.0000000002166633229 |  | HCMEC | P | H |  | Endothelial | A | Heart | 24 | MTT | tetrazolium salt | cell metabolic activity | 9662921 | N | Y | N | 2011 | 11 | 10.1007/s10565-011-9191-9 | 172
ZnO | I |  | 639 | 0.000000002166633229 |  | HCMEC | P | H |  | Endothelial | A | Heart | 24 | MTT | tetrazolium salt | cell metabolic activity | 9775281 | N | Y | N | 2011 | 11 | 10.1007/s10565-011-9191-9 | 173
ZnO | I |  | 639 | 0.00000001083316614 |  | HCMEC | P | H |  | Endothelial | A | Heart | 24 | MTT | tetrazolium salt | cell metabolic activity | 7191011 | N | Y | N | 2011 | 11 | 10.1007/s10565-011-9191-9 | 174
ZnO | I |  | 639 | 0.00000002166633229 |  | HCMEC | P | H |  | Endothelial | A | Heart | 24 | MTT | tetrazolium salt | cell metabolic activity | 60674156 | N | Y | N | 2011 | 11 | 10.1007/s10565-011-9191-9 | 175
ZnO | I |  | 639 | 0.00000004333266457 |  | HCMEC | P | H |  | Endothelial | A | Heart | 24 | MTT | tetrazolium salt | cell metabolic activity | 43820225 | N | Y | N | 2011 | 11 | 10.1007/s10565-011-9191-9 | 176
ZnO | I |  | 639 | 0.0000001083316614 |  | HCMEC | P | H |  | Endothelial | A | Heart | 24 | MTT | tetrazolium salt | cell metabolic activity | 28089888 | N | Y | N | 2011 | 11 | 10.1007/s10565-011-9191-9 | 177
ZnO | I |  | 639 | 0.0000002166633229 |  | HCMEC | P | H |  | Endothelial | A | Heart | 24 | MTT | tetrazolium salt | cell metabolic activity | 2247191 | N | Y | N | 2011 | 11 | 10.1007/s10565-011-9191-9 | 178
ZnO | I |  | 639 | 0 |  | HCMEC | P | H |  | Endothelial | A | Heart | 12 | LDH | LDH activity assay kit | LDH leakage | 957678623 | N | Y | N | 2011 | 11 | 10.1007/s10565-011-9191-9 | 179
ZnO | I |  | 639 | 0 |  | HCMEC | P | H |  | Endothelial | A | Heart | 12 | LDH | LDH activity assay kit | LDH leakage | 976080797 | N | Y | N | 2011 | 11 | 10.1007/s10565-011-9191-9 | 180
ZnO | I |  | 639 | 0.0000000002166633229 |  | HCMEC | P | H |  | Endothelial | A | Heart | 12 | LDH | LDH activity assay kit | LDH leakage | 95709979 | N | Y | N | 2011 | 11 | 10.1007/s10565-011-9191-9 | 181
ZnO | I |  | 639 | 0.000000002166633229 |  | HCMEC | P | H |  | Endothelial | A | Heart | 12 | LDH | LDH activity assay kit | LDH leakage | 90075973 | N | Y | N | 2011 | 11 | 10.1007/s10565-011-9191-9 | 182
ZnO | I |  | 639 | 0.00000001083316614 |  | HCMEC | P | H |  | Endothelial | A | Heart | 12 | LDH | LDH activity assay kit | LDH leakage | 7509376 | N | Y | N | 2011 | 11 | 10.1007/s10565-011-9191-9 | 183
ZnO | I |  | 639 | 0.00000002166633229 |  | HCMEC | P | H |  | Endothelial | A | Heart | 12 | LDH | LDH activity assay kit | LDH leakage | 47029846 | N | Y | N | 2011 | 11 | 10.1007/s10565-011-9191-9 | 184
ZnO | I |  | 639 | 0.00000004333266457 |  | HCMEC | P | H |  | Endothelial | A | Heart | 12 | LDH | LDH activity assay kit | LDH leakage | 43265 | N | Y | N | 2011 | 11 | 10.1007/s10565-011-9191-9 | 185
ZnO | I |  | 639 | 0.0000001083316614 |  | HCMEC | P | H |  | Endothelial | A | Heart | 12 | LDH | LDH activity assay kit | LDH leakage | 30149536 | N | Y | N | 2011 | 11 | 10.1007/s10565-011-9191-9 | 186
ZnO | I |  | 639 | 0.0000002166633229 |  | HCMEC | P | H |  | Endothelial | A | Heart | 12 | LDH | LDH activity assay kit | LDH leakage | 1143382 | N | Y | N | 2011 | 11 | 10.1007/s10565-011-9191-9 | 187
ZnO | I |  | 639 | 0 |  | HCMEC | P | H |  | Endothelial | A | Heart | 24 | LDH | LDH activity assay kit | LDH leakage | 947259574 | N | Y | N | 2011 | 11 | 10.1007/s10565-011-9191-9 | 188
ZnO | I |  | 639 | 0 |  | HCMEC | P | H |  | Endothelial | A | Heart | 24 | LDH | LDH activity assay kit | LDH leakage | 946970153 | N | Y | N | 2011 | 11 | 10.1007/s10565-011-9191-9 | 189
ZnO | I |  | 639 | 0.0000000002166633229 |  | HCMEC | P | H |  | Endothelial | A | Heart | 24 | LDH | LDH activity assay kit | LDH leakage | 90929756 | N | Y | N | 2011 | 11 | 10.1007/s10565-011-9191-9 | 190
ZnO | I |  | 639 | 0.000000002166633229 |  | HCMEC | P | H |  | Endothelial | A | Heart | 24 | LDH | LDH activity assay kit | LDH leakage | 6847332 | N | Y | N | 2011 | 11 | 10.1007/s10565-011-9191-9 | 191
ZnO | I |  | 639 | 0.00000001083316614 |  | HCMEC | P | H |  | Endothelial | A | Heart | 24 | LDH | LDH activity assay kit | LDH leakage | 59098583 | N | Y | N | 2011 | 11 | 10.1007/s10565-011-9191-9 | 192
ZnO | I |  | 639 | 0.00000002166633229 |  | HCMEC | P | H |  | Endothelial | A | Heart | 24 | LDH | LDH activity assay kit | LDH leakage | 478571 | N | Y | N | 2011 | 11 | 10.1007/s10565-011-9191-9 | 193
ZnO | I |  | 639 | 0.00000004333266457 |  | HCMEC | P | H |  | Endothelial | A | Heart | 24 | LDH | LDH activity assay kit | LDH leakage | 3100814 | N | Y | N | 2011 | 11 | 10.1007/s10565-011-9191-9 | 194
ZnO | I |  | 639 | 0.0000001083316614 |  | HCMEC | P | H |  | Endothelial | A | Heart | 24 | LDH | LDH activity assay kit | LDH leakage | 1041845 | N | Y | N | 2011 | 11 | 10.1007/s10565-011-9191-9 | 195
ZnO | I |  | 639 | 0.0000002166633229 |  | HCMEC | P | H |  | Endothelial | A | Heart | 24 | LDH | LDH activity assay kit | LDH leakage | -0.82304 | N | Y | N | 2011 | 11 | 10.1007/s10565-011-9191-9 | 196
ZnO | I |  | 24 | 0.00002044674841 | 43.8 | A549 | L | H |  | Epithelial | A | Lung | 48 | WSTÂ­1 | tetrazolium salt | cell metabolic activity | 10003914 | N | N | N | 2011 | 12 | 0.1088/1742-6596/304/1/012044 | 197
ZnO | I |  | 24 | 0.0002044674841 | 43.8 | A549 | L | H |  | Epithelial | A | Lung | 48 | WSTÂ­1 | tetrazolium salt | cell metabolic activity | 9041096 | N | N | N | 2011 | 12 | 0.1088/1742-6596/304/1/012044 | 198
ZnO | I |  | 24 | 0.002042647505 | 43.8 | A549 | L | H |  | Epithelial | A | Lung | 48 | WSTÂ­1 | tetrazolium salt | cell metabolic activity | 34285713 | N | N | N | 2011 | 12 | 0.1088/1742-6596/304/1/012044 | 199
ZnO | I |  | 24 | 0.005111687101 | 43.8 | A549 | L | H |  | Epithelial | A | Lung | 48 | WSTÂ­1 | tetrazolium salt | cell metabolic activity | 244227 | N | N | N | 2011 | 12 | 0.1088/1742-6596/304/1/012044 | 200
ZnO | I |  | 24 | 0.01001761816 | 43.8 | A549 | L | H |  | Epithelial | A | Lung | 48 | WSTÂ­1 | tetrazolium salt | cell metabolic activity | 72798433 | N | N | N | 2011 | 12 | 0.1088/1742-6596/304/1/012044 | 201
ZnO | I |  | 24 | 0.02061472253 | 43.8 | A549 | L | H |  | Epithelial | A | Lung | 48 | WSTÂ­1 | tetrazolium salt | cell metabolic activity | 7514677 | N | N | N | 2011 | 12 | 0.1088/1742-6596/304/1/012044 | 202
ZnO | I |  | 24 | 0.04089349681 | 43.8 | A549 | L | H |  | Epithelial | A | Lung | 48 | WSTÂ­1 | tetrazolium salt | cell metabolic activity | 11741683 | N | N | N | 2011 | 12 | 0.1088/1742-6596/304/1/012044 | 203
ZnO | I |  | 24 | 0.00002044674841 | -44.6 | A549 | L | H |  | Epithelial | A | Lung | 48 | WSTÂ­1 | tetrazolium salt | cell metabolic activity | 9111546 | N | N | N | 2011 | 12 | 0.1088/1742-6596/304/1/012044 | 204
ZnO | I |  | 24 | 0.0002044674841 | -44.6 | A549 | L | H |  | Epithelial | A | Lung | 48 | WSTÂ­1 | tetrazolium salt | cell metabolic activity | 8970646 | N | N | N | 2011 | 12 | 0.1088/1742-6596/304/1/012044 | 205
ZnO | I |  | 24 | 0.002044674841 | -44.6 | A549 | L | H |  | Epithelial | A | Lung | 48 | WSTÂ­1 | tetrazolium salt | cell metabolic activity | 56125244 | N | N | N | 2011 | 12 | 0.1088/1742-6596/304/1/012044 | 206
ZnO | I |  | 24 | 0.005111687101 | -44.6 | A549 | L | H |  | Epithelial | A | Lung | 48 | WSTÂ­1 | tetrazolium salt | cell metabolic activity | 7749511 | N | N | N | 2011 | 12 | 0.1088/1742-6596/304/1/012044 | 207
ZnO | I |  | 24 | 0.0102233742 | -44.6 | A549 | L | H |  | Epithelial | A | Lung | 48 | WSTÂ­1 | tetrazolium salt | cell metabolic activity | 8688846 | N | N | N | 2011 | 12 | 0.1088/1742-6596/304/1/012044 | 208
ZnO | I |  | 24 | 0.02044674841 | -44.6 | A549 | L | H |  | Epithelial | A | Lung | 48 | WSTÂ­1 | tetrazolium salt | cell metabolic activity | 11976517 | N | N | N | 2011 | 12 | 0.1088/1742-6596/304/1/012044 | 209
ZnO | I |  | 24 | 0.04089349681 | -44.6 | A549 | L | H |  | Epithelial | A | Lung | 48 | WSTÂ­1 | tetrazolium salt | cell metabolic activity | 22544031 | N | N | N | 2011 | 12 | 0.1088/1742-6596/304/1/012044 | 210
ZnO | I |  | 67 | 0.0000009397959522 | 44.1 | A549 | L | H |  | Epithelial | A | Lung | 48 | WSTÂ­1 | tetrazolium salt | cell metabolic activity | 10097847 | N | N | N | 2011 | 12 | 0.1088/1742-6596/304/1/012044 | 211
ZnO | I |  | 67 | 0.000009397959522 | 44.1 | A549 | L | H |  | Epithelial | A | Lung | 48 | WSTÂ­1 | tetrazolium salt | cell metabolic activity | 101682976 | N | N | N | 2011 | 12 | 0.1088/1742-6596/304/1/012044 | 212
ZnO | I |  | 67 | 0.00009397959522 | 44.1 | A549 | L | H |  | Epithelial | A | Lung | 48 | WSTÂ­1 | tetrazolium salt | cell metabolic activity | 66457924 | N | N | N | 2011 | 12 | 0.1088/1742-6596/304/1/012044 | 213
ZnO | I |  | 67 | 0.000234948988 | 44.1 | A549 | L | H |  | Epithelial | A | Lung | 48 | WSTÂ­1 | tetrazolium salt | cell metabolic activity | 5518591 | N | N | N | 2011 | 12 | 0.1088/1742-6596/304/1/012044 | 214
ZnO | I |  | 67 | 0.0004698979761 | 44.1 | A549 | L | H |  | Epithelial | A | Lung | 48 | WSTÂ­1 | tetrazolium salt | cell metabolic activity | 25127201 | N | N | N | 2011 | 12 | 0.1088/1742-6596/304/1/012044 | 215
ZnO | I |  | 67 | 0.0009397959522 | 44.1 | A549 | L | H |  | Epithelial | A | Lung | 48 | WSTÂ­1 | tetrazolium salt | cell metabolic activity | 10097847 | N | N | N | 2011 | 12 | 0.1088/1742-6596/304/1/012044 | 216
ZnO | I |  | 67 | 0.001879591904 | 44.1 | A549 | L | H |  | Epithelial | A | Lung | 48 | WSTÂ­1 | tetrazolium salt | cell metabolic activity | 9393347 | N | N | N | 2011 | 12 | 0.1088/1742-6596/304/1/012044 | 217
ZnO | I |  | 67 | 0.0000009397959522 | 45.2 | A549 | L | H |  | Epithelial | A | Lung | 48 | WSTÂ­1 | tetrazolium salt | cell metabolic activity | 976908 | N | N | N | 2011 | 12 | 0.1088/1742-6596/304/1/012044 | 218
ZnO | I |  | 67 | 0.000009397959522 | 45.2 | A549 | L | H |  | Epithelial | A | Lung | 48 | WSTÂ­1 | tetrazolium salt | cell metabolic activity | 99804306 | N | N | N | 2011 | 12 | 0.1088/1742-6596/304/1/012044 | 219
ZnO | I |  | 67 | 0.00009397959522 | 45.2 | A549 | L | H |  | Epithelial | A | Lung | 48 | WSTÂ­1 | tetrazolium salt | cell metabolic activity | 6246575 | N | N | N | 2011 | 12 | 0.1088/1742-6596/304/1/012044 | 220
ZnO | I |  | 67 | 0.000234948988 | 45.2 | A549 | L | H |  | Epithelial | A | Lung | 48 | WSTÂ­1 | tetrazolium salt | cell metabolic activity | 10097847 | N | N | N | 2011 | 12 | 0.1088/1742-6596/304/1/012044 | 221
ZnO | I |  | 67 | 0.0004698979761 | 45.2 | A549 | L | H |  | Epithelial | A | Lung | 48 | WSTÂ­1 | tetrazolium salt | cell metabolic activity | 9158513 | N | N | N | 2011 | 12 | 0.1088/1742-6596/304/1/012044 | 222
ZnO | I |  | 67 | 0.0009397959522 | 45.2 | A549 | L | H |  | Epithelial | A | Lung | 48 | WSTÂ­1 | tetrazolium salt | cell metabolic activity | 14559687 | N | N | N | 2011 | 12 | 0.1088/1742-6596/304/1/012044 | 223
ZnO | I |  | 67 | 0.001879591904 | 45.2 | A549 | L | H |  | Epithelial | A | Lung | 48 | WSTÂ­1 | tetrazolium salt | cell metabolic activity | 27240704 | N | N | N | 2011 | 12 | 0.1088/1742-6596/304/1/012044 | 224
ZnO | I |  | 8 | 625 |  | CD3+ T cells | P | H |  | Lymphoblast | A | Blood | 24 | Live/Dead | propidium iodide | cell membrane integrity | 7984496 | N | N | N | 2009 | 13 | 10.1007/s11671-009-9413-8 | 225
ZnO | I |  | 8 | 1000 |  | CD3+ T cells | P | H |  | Lymphoblast | A | Blood | 24 | Live/Dead | propidium iodide | cell membrane integrity | 7248062 | N | N | N | 2009 | 13 | 10.1007/s11671-009-9413-8 | 226
ZnO | I |  | 8 | 2500 |  | CD3+ T cells | P | H |  | Lymphoblast | A | Blood | 24 | Live/Dead | propidium iodide | cell membrane integrity | 6472868 | N | N | N | 2009 | 13 | 10.1007/s11671-009-9413-8 | 227
ZnO | I |  | 8 | 5000 |  | CD3+ T cells | P | H |  | Lymphoblast | A | Blood | 24 | Live/Dead | propidium iodide | cell membrane integrity | 4379845 | N | N | N | 2009 | 13 | 10.1007/s11671-009-9413-8 | 228
ZnO | I |  | 8 | 10000 |  | CD3+ T cells | P | H |  | Lymphoblast | A | Blood | 24 | Live/Dead | propidium iodide | cell membrane integrity | 147286825 | N | N | N | 2009 | 13 | 10.1007/s11671-009-9413-8 | 229
ZnO | I |  | 8 | 625 |  | CD4+T cells | P | H |  | Lymphoblast | A | Blood | 24 | Live/Dead | propidium iodide | cell membrane integrity | 69379845 | N | N | N | 2009 | 13 | 10.1007/s11671-009-9413-8 | 230
ZnO | I |  | 8 | 1000 |  | CD4+T cells | P | H |  | Lymphoblast | A | Blood | 24 | Live/Dead | propidium iodide | cell membrane integrity | 6821706 | N | N | N | 2009 | 13 | 10.1007/s11671-009-9413-8 | 231
ZnO | I |  | 8 | 2500 |  | CD4+T cells | P | H |  | Lymphoblast | A | Blood | 24 | Live/Dead | propidium iodide | cell membrane integrity | 6434109 | N | N | N | 2009 | 13 | 10.1007/s11671-009-9413-8 | 232
ZnO | I |  | 8 | 5000 |  | CD4+T cells | P | H |  | Lymphoblast | A | Blood | 24 | Live/Dead | propidium iodide | cell membrane integrity | 4767442 | N | N | N | 2009 | 13 | 10.1007/s11671-009-9413-8 | 233
ZnO | I |  | 8 | 10000 |  | CD4+T cells | P | H |  | Lymphoblast | A | Blood | 24 | Live/Dead | propidium iodide | cell membrane integrity | 24806202 | N | N | N | 2009 | 13 | 10.1007/s11671-009-9413-8 | 234
ZnO | I |  | 8 | 625 |  | B cells | P | H |  | Lymphoblast | A | Blood | 24 | Live/Dead | propidium iodide | cell membrane integrity | 89147285 | N | N | N | 2009 | 13 | 10.1007/s11671-009-9413-8 | 235
ZnO | I |  | 8 | 1000 |  | B cells | P | H |  | Lymphoblast | A | Blood | 24 | Live/Dead | propidium iodide | cell membrane integrity | 8100775 | N | N | N | 2009 | 13 | 10.1007/s11671-009-9413-8 | 236
ZnO | I |  | 8 | 2500 |  | B cells | P | H |  | Lymphoblast | A | Blood | 24 | Live/Dead | propidium iodide | cell membrane integrity | 6705426 | N | N | N | 2009 | 13 | 10.1007/s11671-009-9413-8 | 237
ZnO | I |  | 8 | 5000 |  | B cells | P | H |  | Lymphoblast | A | Blood | 24 | Live/Dead | propidium iodide | cell membrane integrity | 43410854 | N | N | N | 2009 | 13 | 10.1007/s11671-009-9413-8 | 238
ZnO | I |  | 8 | 10000 |  | B cells | P | H |  | Lymphoblast | A | Blood | 24 | Live/Dead | propidium iodide | cell membrane integrity | 2131783 | N | N | N | 2009 | 13 | 10.1007/s11671-009-9413-8 | 239
ZnO | I |  | 8 | 625 |  | NK cells | P | H |  | Lymphoblast | A | Blood | 24 | Live/Dead | propidium iodide | cell membrane integrity | 627907 | N | N | N | 2009 | 13 | 10.1007/s11671-009-9413-8 | 240
ZnO | I |  | 8 | 1000 |  | NK cells | P | H |  | Lymphoblast | A | Blood | 24 | Live/Dead | propidium iodide | cell membrane integrity | 44573643 | N | N | N | 2009 | 13 | 10.1007/s11671-009-9413-8 | 241
ZnO | I |  | 8 | 2500 |  | NK cells | P | H |  | Lymphoblast | A | Blood | 24 | Live/Dead | propidium iodide | cell membrane integrity | 26744186 | N | N | N | 2009 | 13 | 10.1007/s11671-009-9413-8 | 242
ZnO | I |  | 8 | 5000 |  | NK cells | P | H |  | Lymphoblast | A | Blood | 24 | Live/Dead | propidium iodide | cell membrane integrity | 13565891 | N | N | N | 2009 | 13 | 10.1007/s11671-009-9413-8 | 243
ZnO | I |  | 8 | 10000 |  | NK cells | P | H |  | Lymphoblast | A | Blood | 24 | Live/Dead | propidium iodide | cell membrane integrity | 31007752 | N | N | N | 2009 | 13 | 10.1007/s11671-009-9413-8 | 244
ZnO | I |  | 8 | 625 |  | Monocytes | P | H |  | Monocyte | A | Blood | 24 | Live/Dead | propidium iodide | cell membrane integrity | 25193798 | N | N | N | 2009 | 13 | 10.1007/s11671-009-9413-8 | 245
ZnO | I |  | 8 | 1000 |  | Monocytes | P | H |  | Monocyte | A | Blood | 24 | Live/Dead | propidium iodide | cell membrane integrity | 6976744 | N | N | N | 2009 | 13 | 10.1007/s11671-009-9413-8 | 246
ZnO | I |  | 8 | 10000 |  | T cells (all types) | P | H |  | Lymphoblast | A | Blood | 24 | Live/Dead | propidium iodide | cell membrane integrity | 3463439 | N | N | N | 2009 | 13 | 10.1007/s11671-009-9413-8 | 247
ZnO | I |  | 8 | 10000 |  | Naive TÂ­cell | P | H |  | Lymphoblast | A | Blood | 24 | Live/Dead | propidium iodide | cell membrane integrity | 443355 | N | N | N | 2009 | 13 | 10.1007/s11671-009-9413-8 | 248
ZnO | I |  | 8 | 10000 |  | Memory TÂ­cell | P | H |  | Lymphoblast | A | Blood | 24 | Live/Dead | propidium iodide | cell membrane integrity | 1808616 | N | N | N | 2009 | 13 | 10.1007/s11671-009-9413-8 | 249
ZnO | I |  | 4 | 5000 |  | CD4+T cells | P | H |  | Lymphoblast | A | Blood | 24 | Live/Dead | propidium iodide | cell membrane integrity | 19896479 | N | N | N | 2009 | 13 | 10.1007/s11671-009-9413-8 | 250
ZnO | I |  | 3 | 5000 |  | CD4+T cells | P | H |  | Lymphoblast | A | Blood | 24 | Live/Dead | propidium iodide | cell membrane integrity | 29932598 | N | N | N | 2009 | 13 | 10.1007/s11671-009-9413-8 | 251
ZnO | I |  | 20 | 5000 |  | CD4+T cells | P | H |  | Lymphoblast | A | Blood | 24 | Live/Dead | propidium iodide | cell membrane integrity | 5532121 | N | N | N | 2009 | 13 | 10.1007/s11671-009-9413-8 | 252
ZnO | I |  | 4 | 1000 |  | CD4+T cells | P | H |  | Lymphoblast | A | Blood | 24 | Live/Dead | propidium iodide | cell membrane integrity | 6223176 | N | N | N | 2009 | 13 | 10.1007/s11671-009-9413-8 | 253
ZnO | I |  | 4 | 5000 |  | CD4+T cells | P | H |  | Lymphoblast | A | Blood | 24 | Live/Dead | propidium iodide | cell membrane integrity | 19742489 | N | N | N | 2009 | 13 | 10.1007/s11671-009-9413-8 | 254
ZnO | I |  | 4 | 10000 |  | CD4+T cells | P | H |  | Lymphoblast | A | Blood | 24 | Live/Dead | propidium iodide | cell membrane integrity | 25751073 | N | N | N | 2009 | 13 | 10.1007/s11671-009-9413-8 | 255
ZnO | I |  | 20 | 1000 |  | CD4+T cells | P | H |  | Lymphoblast | A | Blood | 24 | Live/Dead | propidium iodide | cell membrane integrity | 7725322 | N | N | N | 2009 | 13 | 10.1007/s11671-009-9413-8 | 256
ZnO | I |  | 20 | 5000 |  | CD4+T cells | P | H |  | Lymphoblast | A | Blood | 24 | Live/Dead | propidium iodide | cell membrane integrity | 50643776 | N | N | N | 2009 | 13 | 10.1007/s11671-009-9413-8 | 257
ZnO | I |  | 20 | 10000 |  | CD4+T cells | P | H |  | Lymphoblast | A | Blood | 24 | Live/Dead | propidium iodide | cell membrane integrity | 12875537 | N | N | N | 2009 | 13 | 10.1007/s11671-009-9413-8 | 258
ZnO | I |  | 75 | 0.0001674997629 |  | Lymphocytes | P | H |  | Lymphoblast | A | Blood | 3 | MTT | tetrazolium salt | cell metabolic activity | 95502396 | N | N | N | 2014 | 14 | 10.1007/s00449-013-0982-7 | 259
ZnO | I |  | 75 | 0.0003349995259 |  | Lymphocytes | P | H |  | Lymphoblast | A | Blood | 3 | MTT | tetrazolium salt | cell metabolic activity | 10583732 | N | N | N | 2014 | 14 | 10.1007/s00449-013-0982-7 | 260
ZnO | I |  | 75 | 0.0006699990518 |  | Lymphocytes | P | H |  | Lymphoblast | A | Blood | 3 | MTT | tetrazolium salt | cell metabolic activity | 7521531 | N | N | N | 2014 | 14 | 10.1007/s00449-013-0982-7 | 261
ZnO | I |  | 75 | 0.001339998104 |  | Lymphocytes | P | H |  | Lymphoblast | A | Blood | 3 | MTT | tetrazolium salt | cell metabolic activity | 49186604 | N | N | N | 2014 | 14 | 10.1007/s00449-013-0982-7 | 262
ZnO | I |  | 75 | 0.0001674997629 |  | Lymphocytes | P | H |  | Lymphoblast | A | Blood | 3 | Live/Dead | trypan blue | cell membrane integrity | 8555024 | N | N | N | 2014 | 14 | 10.1007/s00449-013-0982-7 | 263
ZnO | I |  | 75 | 0.0003349995259 |  | Lymphocytes | P | H |  | Lymphoblast | A | Blood | 3 | Live/Dead | trypan blue | cell membrane integrity | 8401914 | N | N | N | 2014 | 14 | 10.1007/s00449-013-0982-7 | 264
ZnO | I |  | 75 | 0.0006699990518 |  | Lymphocytes | P | H |  | Lymphoblast | A | Blood | 3 | Live/Dead | trypan blue | cell membrane integrity | 74066986 | N | N | N | 2014 | 14 | 10.1007/s00449-013-0982-7 | 265
ZnO | I |  | 75 | 0.001339998104 |  | Lymphocytes | P | H |  | Lymphoblast | A | Blood | 3 | Live/Dead | trypan blue | cell membrane integrity | 61435406 | N | N | N | 2014 | 14 | 10.1007/s00449-013-0982-7 | 266
ZnO | I | l-cysteine l-lysine l-lysine | 20 | 0.0003533198124 |  | CacoÂ­2 | L | H |  | Epithelial | A | Colon | 24 | CellTiterÂ­Blue | Alamar blue | cell metabolic activity | 880639 | N | N | N | 2012 | 15 | 10.1007/s00204-012-0840-4 | 267
ZnO | I | l-cysteine l-lysine l-lysine | 20 | 0.0003533198124 |  | CacoÂ­2 | L | H |  | Epithelial | A | Colon | 36 | CellTiterÂ­Blue | Alamar blue | cell metabolic activity | 78450935 | N | N | N | 2012 | 15 | 10.1007/s00204-012-0840-4 | 268
ZnO | I | l-cysteine l-lysine l-lysine | 20 | 0.0003533198124 |  | CacoÂ­2 | L | H |  | Epithelial | A | Colon | 48 | CellTiterÂ­Blue | Alamar blue | cell metabolic activity | 3997198 | N | N | N | 2012 | 15 | 10.1007/s00204-012-0840-4 | 269
ZnO | I | l-cysteine l-lysine l-lysine | 20 | 0.0007066396249 |  | CacoÂ­2 | L | H |  | Epithelial | A | Colon | 24 | CellTiterÂ­Blue | Alamar blue | cell metabolic activity | 6817292 | N | N | N | 2012 | 15 | 10.1007/s00204-012-0840-4 | 270
ZnO | I | l-cysteine l-lysine l-lysine | 20 | 0.0007066396249 |  | CacoÂ­2 | L | H |  | Epithelial | A | Colon | 36 | CellTiterÂ­Blue | Alamar blue | cell metabolic activity | 49626442 | N | N | N | 2012 | 15 | 10.1007/s00204-012-0840-4 | 271
ZnO | I | l-cysteine l-lysine l-lysine | 20 | 0.0007066396249 |  | CacoÂ­2 | L | H |  | Epithelial | A | Colon | 48 | CellTiterÂ­Blue | Alamar blue | cell metabolic activity | 24892593 | N | N | N | 2012 | 15 | 10.1007/s00204-012-0840-4 | 272
ZnO | I | l-cysteine l-lysine l-lysine | 20 | 0.001766599062 |  | CacoÂ­2 | L | H |  | Epithelial | A | Colon | 24 | CellTiterÂ­Blue | Alamar blue | cell metabolic activity | 3385015 | N | N | N | 2012 | 15 | 10.1007/s00204-012-0840-4 | 273
ZnO | I | l-cysteine l-lysine l-lysine | 20 | 0.001766599062 |  | CacoÂ­2 | L | H |  | Epithelial | A | Colon | 36 | CellTiterÂ­Blue | Alamar blue | cell metabolic activity | 4992589 | N | N | N | 2012 | 15 | 10.1007/s00204-012-0840-4 | 274
ZnO | I | l-cysteine l-lysine l-lysine | 20 | 0.001766599062 |  | CacoÂ­2 | L | H |  | Epithelial | A | Colon | 48 | CellTiterÂ­Blue | Alamar blue | cell metabolic activity | 43149247 | N | N | N | 2012 | 15 | 10.1007/s00204-012-0840-4 | 275
ZnO | I | l-cysteine l-lysine l-lysine | 20 | 0.003533198124 |  | CacoÂ­2 | L | H |  | Epithelial | A | Colon | 24 | CellTiterÂ­Blue | Alamar blue | cell metabolic activity | 20144733 | N | N | N | 2012 | 15 | 10.1007/s00204-012-0840-4 | 276
ZnO | I | l-cysteine l-lysine l-lysine | 20 | 0.003533198124 |  | CacoÂ­2 | L | H |  | Epithelial | A | Colon | 36 | CellTiterÂ­Blue | Alamar blue | cell metabolic activity | 0.22308208 | N | N | N | 2012 | 15 | 10.1007/s00204-012-0840-4 | 277
ZnO | I | l-cysteine l-lysine l-lysine | 20 | 0.003533198124 |  | CacoÂ­2 | L | H |  | Epithelial | A | Colon | 48 | CellTiterÂ­Blue | Alamar blue | cell metabolic activity | 22927547 | N | N | N | 2012 | 15 | 10.1007/s00204-012-0840-4 | 278
ZnO | I | l-cysteine l-lysine l-lysine | 20 | 0.007066396249 |  | CacoÂ­2 | L | H |  | Epithelial | A | Colon | 24 | CellTiterÂ­Blue | Alamar blue | cell metabolic activity | 10563026 | N | N | N | 2012 | 15 | 10.1007/s00204-012-0840-4 | 279
ZnO | I | l-cysteine l-lysine l-lysine | 20 | 0.007066396249 |  | CacoÂ­2 | L | H |  | Epithelial | A | Colon | 36 | CellTiterÂ­Blue | Alamar blue | cell metabolic activity | 0.26336914 | N | N | N | 2012 | 15 | 10.1007/s00204-012-0840-4 | 280
ZnO | I | l-cysteine l-lysine l-lysine | 20 | 0.007066396249 |  | CacoÂ­2 | L | H |  | Epithelial | A | Colon | 48 | CellTiterÂ­Blue | Alamar blue | cell metabolic activity | 2333643 | N | N | N | 2012 | 15 | 10.1007/s00204-012-0840-4 | 281
ZnO | I | l-cysteine l-lysine l-lysine | 40 | 0.00004416497656 |  | CacoÂ­2 | L | H |  | Epithelial | A | Colon | 24 | CellTiterÂ­Blue | Alamar blue | cell metabolic activity | 10820203 | N | N | N | 2012 | 15 | 10.1007/s00204-012-0840-4 | 282
ZnO | I | l-cysteine l-lysine l-lysine | 40 | 0.00004416497656 |  | CacoÂ­2 | L | H |  | Epithelial | A | Colon | 36 | CellTiterÂ­Blue | Alamar blue | cell metabolic activity | 9996482 | N | N | N | 2012 | 15 | 10.1007/s00204-012-0840-4 | 283
ZnO | I | l-cysteine l-lysine l-lysine | 40 | 0.00004416497656 |  | CacoÂ­2 | L | H |  | Epithelial | A | Colon | 48 | CellTiterÂ­Blue | Alamar blue | cell metabolic activity | 9653802 | N | N | N | 2012 | 15 | 10.1007/s00204-012-0840-4 | 284
ZnO | I | l-cysteine l-lysine l-lysine | 40 | 0.00008832995311 |  | CacoÂ­2 | L | H |  | Epithelial | A | Colon | 24 | CellTiterÂ­Blue | Alamar blue | cell metabolic activity | 10068518 | N | N | N | 2012 | 15 | 10.1007/s00204-012-0840-4 | 285
ZnO | I | l-cysteine l-lysine l-lysine | 40 | 0.00008832995311 |  | CacoÂ­2 | L | H |  | Epithelial | A | Colon | 36 | CellTiterÂ­Blue | Alamar blue | cell metabolic activity | 9038612 | N | N | N | 2012 | 15 | 10.1007/s00204-012-0840-4 | 286
ZnO | I | l-cysteine l-lysine l-lysine | 40 | 0.00008832995311 |  | CacoÂ­2 | L | H |  | Epithelial | A | Colon | 48 | CellTiterÂ­Blue | Alamar blue | cell metabolic activity | 64966194 | N | N | N | 2012 | 15 | 10.1007/s00204-012-0840-4 | 287
ZnO | I | l-cysteine l-lysine l-lysine | 40 | 0.0002208248828 |  | CacoÂ­2 | L | H |  | Epithelial | A | Colon | 24 | CellTiterÂ­Blue | Alamar blue | cell metabolic activity | 93856224 | N | N | N | 2012 | 15 | 10.1007/s00204-012-0840-4 | 288
ZnO | I | l-cysteine l-lysine l-lysine | 40 | 0.0002208248828 |  | CacoÂ­2 | L | H |  | Epithelial | A | Colon | 36 | CellTiterÂ­Blue | Alamar blue | cell metabolic activity | 8149471 | N | N | N | 2012 | 15 | 10.1007/s00204-012-0840-4 | 289
ZnO | I | l-cysteine l-lysine l-lysine | 40 | 0.0002208248828 |  | CacoÂ­2 | L | H |  | Epithelial | A | Colon | 48 | CellTiterÂ­Blue | Alamar blue | cell metabolic activity | 43703644 | N | N | N | 2012 | 15 | 10.1007/s00204-012-0840-4 | 290
ZnO | I | l-cysteine l-lysine l-lysine | 40 | 0.0004416497656 |  | CacoÂ­2 | L | H |  | Epithelial | A | Colon | 24 | CellTiterÂ­Blue | Alamar blue | cell metabolic activity | 7328096 | N | N | N | 2012 | 15 | 10.1007/s00204-012-0840-4 | 291
ZnO | I | l-cysteine l-lysine l-lysine | 40 | 0.0004416497656 |  | CacoÂ­2 | L | H |  | Epithelial | A | Colon | 36 | CellTiterÂ­Blue | Alamar blue | cell metabolic activity | 5473388 | N | N | N | 2012 | 15 | 10.1007/s00204-012-0840-4 | 292
ZnO | I | l-cysteine l-lysine l-lysine | 40 | 0.0004416497656 |  | CacoÂ­2 | L | H |  | Epithelial | A | Colon | 48 | CellTiterÂ­Blue | Alamar blue | cell metabolic activity | 26564205 | N | N | N | 2012 | 15 | 10.1007/s00204-012-0840-4 | 293
ZnO | I | l-cysteine l-lysine l-lysine | 40 | 0.0008832995311 |  | CacoÂ­2 | L | H |  | Epithelial | A | Colon | 24 | CellTiterÂ­Blue | Alamar blue | cell metabolic activity | 43083702 | N | N | N | 2012 | 15 | 10.1007/s00204-012-0840-4 | 294
ZnO | I | l-cysteine l-lysine l-lysine | 40 | 0.0008832995311 |  | CacoÂ­2 | L | H |  | Epithelial | A | Colon | 36 | CellTiterÂ­Blue | Alamar blue | cell metabolic activity | 25910593 | N | N | N | 2012 | 15 | 10.1007/s00204-012-0840-4 | 295
ZnO | I | l-cysteine l-lysine l-lysine | 40 | 0.0008832995311 |  | CacoÂ­2 | L | H |  | Epithelial | A | Colon | 48 | CellTiterÂ­Blue | Alamar blue | cell metabolic activity | 59895434 | N | N | N | 2012 | 15 | 10.1007/s00204-012-0840-4 | 296
ZnO | I |  | 60 | 0.001 |  | SHÂ­SY5Y | L | H |  | Epithelial | A | Bone Marrow | 48 | MTS | tetrazolium salt | cell metabolic activity | 100693115 | N | N | N | 2008 | 16 | 10.1080/17458080802235765 | 297
ZnO | I |  | 60 | 0.1 |  | SHÂ­SY5Y | L | H |  | Epithelial | A | Bone Marrow | 48 | MTS | tetrazolium salt | cell metabolic activity | 92226105 | N | N | N | 2008 | 16 | 10.1080/17458080802235765 | 298
ZnO | I |  | 60 | 1 |  | SHÂ­SY5Y | L | H |  | Epithelial | A | Bone Marrow | 48 | MTS | tetrazolium salt | cell metabolic activity | 6879509 | N | N | N | 2008 | 16 | 10.1080/17458080802235765 | 299
ZnO | I |  | 60 | 10 |  | SHÂ­SY5Y | L | H |  | Epithelial | A | Bone Marrow | 48 | MTS | tetrazolium salt | cell metabolic activity | 55583572 | N | N | N | 2008 | 16 | 10.1080/17458080802235765 | 300
ZnO | I |  | 60 | 100 |  | SHÂ­SY5Y | L | H |  | Epithelial | A | Bone Marrow | 48 | MTS | tetrazolium salt | cell metabolic activity | 0.03533673 | N | N | N | 2008 | 16 | 10.1080/17458080802235765 | 301
ZnO | I |  | 60 | 0.001 |  | H4 | L | H |  | Epithelial | A | Brain | 48 | MTS | tetrazolium salt | cell metabolic activity | 11036489 | N | N | N | 2008 | 16 | 10.1080/17458080802235765 | 302
ZnO | I |  | 60 | 0.1 |  | H4 | L | H |  | Epithelial | A | Brain | 48 | MTS | tetrazolium salt | cell metabolic activity | 10741884 | N | N | N | 2008 | 16 | 10.1080/17458080802235765 | 303
ZnO | I |  | 60 | 1 |  | H4 | L | H |  | Epithelial | A | Brain | 48 | MTS | tetrazolium salt | cell metabolic activity | 9729278 | N | N | N | 2008 | 16 | 10.1080/17458080802235765 | 304
ZnO | I |  | 60 | 10 |  | H4 | L | H |  | Epithelial | A | Brain | 48 | MTS | tetrazolium salt | cell metabolic activity | 89433136 | N | N | N | 2008 | 16 | 10.1080/17458080802235765 | 305
ZnO | I |  | 60 | 100 |  | H4 | L | H |  | Epithelial | A | Brain | 48 | MTS | tetrazolium salt | cell metabolic activity | 46814537 | N | N | N | 2008 | 16 | 10.1080/17458080802235765 | 306
ZnO | I |  | 60 | 0.001 |  | SHÂ­SY5Y | L | H |  | Epithelial | A | Bone Marrow | 48 | Live/Dead | Calcein AM, Ethidium homodimer-1 | cell membrane integrity | 9867841 | N | N | N | 2008 | 16 | 10.1080/17458080802235765 | 307
ZnO | I |  | 60 | 0.1 |  | SHÂ­SY5Y | L | H |  | Epithelial | A | Bone Marrow | 48 | Live/Dead | Calcein AM, Ethidium homodimer-1 | cell membrane integrity | 9867841 | N | N | N | 2008 | 16 | 10.1080/17458080802235765 | 308
ZnO | I |  | 60 | 1 |  | SHÂ­SY5Y | L | H |  | Epithelial | A | Bone Marrow | 48 | Live/Dead | Calcein AM, Ethidium homodimer-1 | cell membrane integrity | 9837004 | N | N | N | 2008 | 16 | 10.1080/17458080802235765 | 309
ZnO | I |  | 60 | 10 |  | SHÂ­SY5Y | L | H |  | Epithelial | A | Bone Marrow | 48 | Live/Dead | Calcein AM, Ethidium homodimer-1 | cell membrane integrity | 9867841 | N | N | N | 2008 | 16 | 10.1080/17458080802235765 | 310
ZnO | I |  | 60 | 100 |  | SHÂ­SY5Y | L | H |  | Epithelial | A | Bone Marrow | 48 | Live/Dead | Calcein AM, Ethidium homodimer-1 | cell membrane integrity | 9744493 | N | N | N | 2008 | 16 | 10.1080/17458080802235765 | 311
ZnO | I |  | 60 | 0.001 |  | H4 | L | H |  | Epithelial | A | Brain | 48 | Live/Dead | Calcein AM, Ethidium homodimer-1 | cell membrane integrity | 99911896 | N | N | N | 2008 | 16 | 10.1080/17458080802235765 | 312
ZnO | I |  | 60 | 0.1 |  | H4 | L | H |  | Epithelial | A | Brain | 48 | Live/Dead | Calcein AM, Ethidium homodimer-1 | cell membrane integrity | 9837004 | N | N | N | 2008 | 16 | 10.1080/17458080802235765 | 313
ZnO | I |  | 60 | 1 |  | H4 | L | H |  | Epithelial | A | Brain | 48 | Live/Dead | Calcein AM, Ethidium homodimer-1 | cell membrane integrity | 9867841 | N | N | N | 2008 | 16 | 10.1080/17458080802235765 | 314
ZnO | I |  | 60 | 10 |  | H4 | L | H |  | Epithelial | A | Brain | 48 | Live/Dead | Calcein AM, Ethidium homodimer-1 | cell membrane integrity | 9960352 | N | N | N | 2008 | 16 | 10.1080/17458080802235765 | 315
ZnO | I |  | 60 | 100 |  | H4 | L | H |  | Epithelial | A | Brain | 48 | Live/Dead | Calcein AM, Ethidium homodimer-1 | cell membrane integrity | 94977974 | N | N | N | 2008 | 16 | 10.1080/17458080802235765 | 316
ZnO | I |  | 18 | 0.009693273318 |  | SKOVÂ­3 | L | H |  | Epithelial | A | Ovary | 24 | MTT | tetrazolium salt | cell metabolic activity | 25252525 | N | N | Y | 2014 | 17 | 10.1016/j.nano.2014.01.006 | 317
ZnO | I |  | 18 | 0.009693273318 |  | SKOVÂ­3 | L | H |  | Epithelial | A | Ovary | 48 | MTT | tetrazolium salt | cell metabolic activity | 14141414 | N | N | Y | 2014 | 17 | 10.1016/j.nano.2014.01.006 | 318
ZnO | I |  | 18 | 0.009693273318 |  | Macrophages | L | H |  | Monocyte | A | Blood | 24 | LDH | LDH activity assay kit | LDH leakage | 44681156 | N | N | Y | 2014 | 17 | 10.1016/j.nano.2014.01.006 | 319
Iron oxide | I | Dextran | 30 | 0.000002241587953 |  | Monocytes | P | H |  | Monocyte | A | Blood | 24 | NR | toluylene red | lysosomal uptake | 96.25 | N | N | N | 2007 | 18 | 10.1016/j.biomaterials.2006.12.003 | 320
Iron oxide | I | Dextran | 30 | 0.000002241587953 |  | Monocytes | P | H |  | Monocyte | A | Blood | 48 | NR | toluylene red | lysosomal uptake | 103541664 | N | N | N | 2007 | 18 | 10.1016/j.biomaterials.2006.12.003 | 321
Iron oxide | I | Dextran | 30 | 0.000002241587953 |  | Monocytes | P | H |  | Monocyte | A | Blood | 72 | NR | toluylene red | lysosomal uptake | 90416664 | N | N | N | 2007 | 18 | 10.1016/j.biomaterials.2006.12.003 | 322
Iron oxide | I | Dextran | 30 | 0.00002241587953 |  | Monocytes | P | H |  | Monocyte | A | Blood | 24 | NR | toluylene red | lysosomal uptake | 95520836 | N | N | N | 2007 | 18 | 10.1016/j.biomaterials.2006.12.003 | 323
Iron oxide | I | Dextran | 30 | 0.00002241587953 |  | Monocytes | P | H |  | Monocyte | A | Blood | 48 | NR | toluylene red | lysosomal uptake | 1028125 | N | N | N | 2007 | 18 | 10.1016/j.biomaterials.2006.12.003 | 324
Iron oxide | I | Dextran | 30 | 0.00002241587953 |  | Monocytes | P | H |  | Monocyte | A | Blood | 72 | NR | toluylene red | lysosomal uptake | 91145836 | N | N | N | 2007 | 18 | 10.1016/j.biomaterials.2006.12.003 | 325
Iron oxide | I | Dextran | 30 | 0.0002241587953 |  | Monocytes | P | H |  | Monocyte | A | Blood | 24 | NR | toluylene red | lysosomal uptake | 97708336 | N | N | N | 2007 | 18 | 10.1016/j.biomaterials.2006.12.003 | 326
Iron oxide | I | Dextran | 30 | 0.0002241587953 |  | Monocytes | P | H |  | Monocyte | A | Blood | 48 | NR | toluylene red | lysosomal uptake | 103541664 | N | N | N | 2007 | 18 | 10.1016/j.biomaterials.2006.12.003 | 327
Iron oxide | I | Dextran | 30 | 0.0002241587953 |  | Monocytes | P | H |  | Monocyte | A | Blood | 72 | NR | toluylene red | lysosomal uptake | 96.25 | N | N | N | 2007 | 18 | 10.1016/j.biomaterials.2006.12.003 | 328
Iron oxide | I | Dextran | 30 | 0.002241587953 |  | Monocytes | P | H |  | Monocyte | A | Blood | 24 | NR | toluylene red | lysosomal uptake | 96.25 | N | N | N | 2007 | 18 | 10.1016/j.biomaterials.2006.12.003 | 329
Iron oxide | I | Dextran | 30 | 0.002241587953 |  | Monocytes | P | H |  | Monocyte | A | Blood | 48 | NR | toluylene red | lysosomal uptake | 104270836 | N | N | N | 2007 | 18 | 10.1016/j.biomaterials.2006.12.003 | 330
Iron oxide | I | Dextran | 30 | 0.002241587953 |  | Monocytes | P | H |  | Monocyte | A | Blood | 72 | NR | toluylene red | lysosomal uptake | 94791664 | N | N | N | 2007 | 18 | 10.1016/j.biomaterials.2006.12.003 | 331
Iron oxide | I | Dextran | 30 | 0.02241587953 |  | Monocytes | P | H |  | Monocyte | A | Blood | 24 | NR | toluylene red | lysosomal uptake | 99166664 | N | N | N | 2007 | 18 | 10.1016/j.biomaterials.2006.12.003 | 332
Iron oxide | I | Dextran | 30 | 0.02241587953 |  | Monocytes | P | H |  | Monocyte | A | Blood | 48 | NR | toluylene red | lysosomal uptake | 1071875 | N | N | N | 2007 | 18 | 10.1016/j.biomaterials.2006.12.003 | 333
Iron oxide | I | Dextran | 30 | 0.02241587953 |  | Monocytes | P | H |  | Monocyte | A | Blood | 72 | NR | toluylene red | lysosomal uptake | 99895836 | N | N | N | 2007 | 18 | 10.1016/j.biomaterials.2006.12.003 | 334
Iron oxide | I | Dextran | 30 | 0.2241587953 |  | Monocytes | P | H |  | Monocyte | A | Blood | 24 | NR | toluylene red | lysosomal uptake | 74375 | N | N | N | 2007 | 18 | 10.1016/j.biomaterials.2006.12.003 | 335
Iron oxide | I | Dextran | 30 | 0.2241587953 |  | Monocytes | P | H |  | Monocyte | A | Blood | 48 | NR | toluylene red | lysosomal uptake | 74375 | N | N | N | 2007 | 18 | 10.1016/j.biomaterials.2006.12.003 | 336
Iron oxide | I | Dextran | 30 | 0.2241587953 |  | Monocytes | P | H |  | Monocyte | A | Blood | 72 | NR | toluylene red | lysosomal uptake | 86041664 | N | N | N | 2007 | 18 | 10.1016/j.biomaterials.2006.12.003 | 337
Iron oxide | I | Dextran | 30 | 0.000002241587953 |  | Monocytes | P | H |  | Monocyte | A | Blood | 72 | MTT | tetrazolium salt | cell metabolic activity | 9261745 | N | N | N | 2007 | 18 | 10.1016/j.biomaterials.2006.12.003 | 338
Iron oxide | I | Dextran | 30 | 0.00002241587953 |  | Monocytes | P | H |  | Monocyte | A | Blood | 72 | MTT | tetrazolium salt | cell metabolic activity | 9342282 | N | N | N | 2007 | 18 | 10.1016/j.biomaterials.2006.12.003 | 339
Iron oxide | I | Dextran | 30 | 0.0002241587953 |  | Monocytes | P | H |  | Monocyte | A | Blood | 72 | MTT | tetrazolium salt | cell metabolic activity | 9020134 | N | N | N | 2007 | 18 | 10.1016/j.biomaterials.2006.12.003 | 340
Iron oxide | I | Dextran | 30 | 0.002241587953 |  | Monocytes | P | H |  | Monocyte | A | Blood | 72 | MTT | tetrazolium salt | cell metabolic activity | 9342282 | N | N | N | 2007 | 18 | 10.1016/j.biomaterials.2006.12.003 | 341
Iron oxide | I | Dextran | 30 | 0.02241587953 |  | Monocytes | P | H |  | Monocyte | A | Blood | 72 | MTT | tetrazolium salt | cell metabolic activity | 8778523 | N | N | N | 2007 | 18 | 10.1016/j.biomaterials.2006.12.003 | 342
Iron oxide | I | Dextran | 30 | 0.2241587953 |  | Monocytes | P | H |  | Monocyte | A | Blood | 72 | MTT | tetrazolium salt | cell metabolic activity | 49127518 | N | N | N | 2007 | 18 | 10.1016/j.biomaterials.2006.12.003 | 343
Iron oxide | I | Dextran | 30 | 0.008966351814 |  | Monocytes | P | H |  | Monocyte | A | Blood | 24 | NR | toluylene red | lysosomal uptake | 9312741 | N | N | N | 2007 | 18 | 10.1016/j.biomaterials.2006.12.003 | 344
Iron oxide | I | Dextran | 30 | 0.008966351814 |  | Monocytes | P | H |  | Monocyte | A | Blood | 48 | NR | toluylene red | lysosomal uptake | 9173745 | N | N | N | 2007 | 18 | 10.1016/j.biomaterials.2006.12.003 | 345
Iron oxide | I | Dextran | 30 | 0.008966351814 |  | Monocytes | P | H |  | Monocyte | A | Blood | 72 | NR | toluylene red | lysosomal uptake | 9590733 | N | N | N | 2007 | 18 | 10.1016/j.biomaterials.2006.12.003 | 346
Iron oxide | I | Dextran | 30 | 0.008966351814 |  | Monocytes | P | H |  | Monocyte | A | Blood | 96 | NR | toluylene red | lysosomal uptake | 95444016 | N | N | N | 2007 | 18 | 10.1016/j.biomaterials.2006.12.003 | 347
Iron oxide | I | Dextran | 30 | 0.008966351814 |  | Monocytes | L | H |  | Monocyte | A | Blood | 168 | NR | toluylene red | lysosomal uptake | 9359074 | N | N | N | 2007 | 18 | 10.1016/j.biomaterials.2006.12.003 | 348
Iron oxide | I | Dextran | 30 | 0.008966351814 |  | Monocytes | L | H |  | Monocyte | A | Blood | 216 | NR | toluylene red | lysosomal uptake | 94054054 | N | N | N | 2007 | 18 | 10.1016/j.biomaterials.2006.12.003 | 349
Iron oxide | I | Dextran | 30 | 0.008966351814 |  | Monocytes | L | H |  | Monocyte | A | Blood | 336 | NR | toluylene red | lysosomal uptake | 8247104 | N | N | N | 2007 | 18 | 10.1016/j.biomaterials.2006.12.003 | 350
Iron oxide | I | PEI | 145.8 | 0.0000003046292313 | 17.7 | SHÂ­SY5Y | L | H |  | Epithelial | A | Bone Marrow | 72 | MTS | tetrazolium salt | cell metabolic activity | 8908297 | Y | N | N | 2012 | 19 | 10.1186/1556-276X-7-77 | 351
Iron oxide | I | PEI | 145.8 | 0.0000006102348383 | 17.7 | SHÂ­SY5Y | L | H |  | Epithelial | A | Bone Marrow | 72 | MTS | tetrazolium salt | cell metabolic activity | 11790393 | Y | N | N | 2012 | 19 | 10.1186/1556-276X-7-77 | 352
Iron oxide | I | PEI | 145.8 | 0.000001220469677 | 17.7 | SHÂ­SY5Y | L | H |  | Epithelial | A | Bone Marrow | 72 | MTS | tetrazolium salt | cell metabolic activity | 13624454 | Y | N | N | 2012 | 19 | 10.1186/1556-276X-7-77 | 353
Iron oxide | I | PEI | 145.8 | 0.000002440939353 | 17.7 | SHÂ­SY5Y | L | H |  | Epithelial | A | Bone Marrow | 72 | MTS | tetrazolium salt | cell metabolic activity | 12489083 | Y | N | N | 2012 | 19 | 10.1186/1556-276X-7-77 | 354
Iron oxide | I | PEI | 145.8 | 0.000004881878707 | 17.7 | SHÂ­SY5Y | L | H |  | Epithelial | A | Bone Marrow | 72 | MTS | tetrazolium salt | cell metabolic activity | 11965066 | Y | N | N | 2012 | 19 | 10.1186/1556-276X-7-77 | 355
Iron oxide | I | PEI | 145.8 | 0.0000003046292313 | 17.7 | SHÂ­SY5Y | L | H |  | Epithelial | A | Bone Marrow | 72 | CellTiterÂ­Blue | Alamar blue | cell metabolic activity | 11266376 | Y | N | N | 2012 | 19 | 10.1186/1556-276X-7-77 | 356
Iron oxide | I | PEI | 145.8 | 0.0000006102348383 | 17.7 | SHÂ­SY5Y | L | H |  | Epithelial | A | Bone Marrow | 72 | CellTiterÂ­Blue | Alamar blue | cell metabolic activity | 15720525 | Y | N | N | 2012 | 19 | 10.1186/1556-276X-7-77 | 357
Iron oxide | I | PEI | 145.8 | 0.000001220469677 | 17.7 | SHÂ­SY5Y | L | H |  | Epithelial | A | Bone Marrow | 72 | CellTiterÂ­Blue | Alamar blue | cell metabolic activity | 16943231 | Y | N | N | 2012 | 19 | 10.1186/1556-276X-7-77 | 358
Iron oxide | I | PEI | 145.8 | 0.000002440939353 | 17.7 | SHÂ­SY5Y | L | H |  | Epithelial | A | Bone Marrow | 72 | CellTiterÂ­Blue | Alamar blue | cell metabolic activity | 1790393 | Y | N | N | 2012 | 19 | 10.1186/1556-276X-7-77 | 359
Iron oxide | I | PEI | 145.8 | 0.000004881878707 | 17.7 | SHÂ­SY5Y | L | H |  | Epithelial | A | Bone Marrow | 72 | CellTiterÂ­Blue | Alamar blue | cell metabolic activity | 1441048 | Y | N | N | 2012 | 19 | 10.1186/1556-276X-7-77 | 360
Iron oxide | I | PEI | 145.8 | 0.0000003046292313 | 17.7 | SHÂ­SY5Y | L | H |  | Epithelial | A | Bone Marrow | 72 | CellTiterÂ­Glo | luciferase | ATP content | 13886462 | Y | N | N | 2012 | 19 | 10.1186/1556-276X-7-77 | 361
Iron oxide | I | PEI | 145.8 | 0.0000006102348383 | 17.7 | SHÂ­SY5Y | L | H |  | Epithelial | A | Bone Marrow | 72 | CellTiterÂ­Glo | luciferase | ATP content | 11965066 | Y | N | N | 2012 | 19 | 10.1186/1556-276X-7-77 | 362
Iron oxide | I | PEI | 145.8 | 0.000001220469677 | 17.7 | SHÂ­SY5Y | L | H |  | Epithelial | A | Bone Marrow | 72 | CellTiterÂ­Glo | luciferase | ATP content | 6812227 | Y | N | N | 2012 | 19 | 10.1186/1556-276X-7-77 | 363
Iron oxide | I | PEI | 145.8 | 0.000002440939353 | 17.7 | SHÂ­SY5Y | L | H |  | Epithelial | A | Bone Marrow | 72 | CellTiterÂ­Glo | luciferase | ATP content | 489083 | Y | N | N | 2012 | 19 | 10.1186/1556-276X-7-77 | 364
Iron oxide | I | PEI | 145.8 | 0.000004881878707 | 17.7 | SHÂ­SY5Y | L | H |  | Epithelial | A | Bone Marrow | 72 | CellTiterÂ­Glo | luciferase | ATP content | 26200872 | Y | N | N | 2012 | 19 | 10.1186/1556-276X-7-77 | 365
Iron oxide | I | PEI | 145.8 | 0.0000003046292313 | 17.7 | SHÂ­SY5Y | L | H |  | Epithelial | A | Bone Marrow | 72 | Live/Dead | trypan blue | cell membrane integrity | 6200873 | Y | N | N | 2012 | 19 | 10.1186/1556-276X-7-77 | 366
Iron oxide | I | PEI | 145.8 | 0.0000006102348383 | 17.7 | SHÂ­SY5Y | L | H |  | Epithelial | A | Bone Marrow | 72 | Live/Dead | trypan blue | cell membrane integrity | 419214 | Y | N | N | 2012 | 19 | 10.1186/1556-276X-7-77 | 367
Iron oxide | I | PEI | 145.8 | 0.000001220469677 | 17.7 | SHÂ­SY5Y | L | H |  | Epithelial | A | Bone Marrow | 72 | Live/Dead | trypan blue | cell membrane integrity | 3231441 | Y | N | N | 2012 | 19 | 10.1186/1556-276X-7-77 | 368
Iron oxide | I | PEI | 145.8 | 0.000002440939353 | 17.7 | SHÂ­SY5Y | L | H |  | Epithelial | A | Bone Marrow | 72 | Live/Dead | trypan blue | cell membrane integrity | 23580786 | Y | N | N | 2012 | 19 | 10.1186/1556-276X-7-77 | 369
Iron oxide | I | PEI | 145.8 | 0.000004881878707 | 17.7 | SHÂ­SY5Y | L | H |  | Epithelial | A | Bone Marrow | 72 | Live/Dead | trypan blue | cell membrane integrity | 14847161 | Y | N | N | 2012 | 19 | 10.1186/1556-276X-7-77 | 370
Iron oxide | I | PEI | 145.8 | 0.0000003046292313 | 17.7 | RAW 264.7 | L | A | Mouse | Monocyte/Macrophage | A | Blood | 72 | MTS | tetrazolium salt | cell metabolic activity | 1467742 | Y | N | N | 2012 | 19 | 10.1186/1556-276X-7-77 | 371
Iron oxide | I | PEI | 145.8 | 0.0000006102348383 | 17.7 | RAW 264.7 | L | A | Mouse | Monocyte/Macrophage | A | Blood | 72 | MTS | tetrazolium salt | cell metabolic activity | 12983871 | Y | N | N | 2012 | 19 | 10.1186/1556-276X-7-77 | 372
Iron oxide | I | PEI | 145.8 | 0.000001220469677 | 17.7 | RAW 264.7 | L | A | Mouse | Monocyte/Macrophage | A | Blood | 72 | MTS | tetrazolium salt | cell metabolic activity | 125 | Y | N | N | 2012 | 19 | 10.1186/1556-276X-7-77 | 373
Iron oxide | I | PEI | 145.8 | 0.000002440939353 | 17.7 | RAW 264.7 | L | A | Mouse | Monocyte/Macrophage | A | Blood | 72 | MTS | tetrazolium salt | cell metabolic activity | 10483871 | Y | N | N | 2012 | 19 | 10.1186/1556-276X-7-77 | 374
Iron oxide | I | PEI | 145.8 | 0.000004881878707 | 17.7 | RAW 264.7 | L | A | Mouse | Monocyte/Macrophage | A | Blood | 72 | MTS | tetrazolium salt | cell metabolic activity | 100 | Y | N | N | 2012 | 19 | 10.1186/1556-276X-7-77 | 375
Iron oxide | I | PEI | 145.8 | 0.0000003046292313 | 17.7 | RAW 264.7 | L | A | Mouse | Monocyte/Macrophage | A | Blood | 72 | CellTiterÂ­Blue | Alamar blue | cell metabolic activity | 10483871 | Y | N | N | 2012 | 19 | 10.1186/1556-276X-7-77 | 376
Iron oxide | I | PEI | 145.8 | 0.0000006102348383 | 17.7 | RAW 264.7 | L | A | Mouse | Monocyte/Macrophage | A | Blood | 72 | CellTiterÂ­Blue | Alamar blue | cell metabolic activity | 10241936 | Y | N | N | 2012 | 19 | 10.1186/1556-276X-7-77 | 377
Iron oxide | I | PEI | 145.8 | 0.000001220469677 | 17.7 | RAW 264.7 | L | A | Mouse | Monocyte/Macrophage | A | Blood | 72 | CellTiterÂ­Blue | Alamar blue | cell metabolic activity | 9919355 | Y | N | N | 2012 | 19 | 10.1186/1556-276X-7-77 | 378
Iron oxide | I | PEI | 145.8 | 0.000002440939353 | 17.7 | RAW 264.7 | L | A | Mouse | Monocyte/Macrophage | A | Blood | 72 | CellTiterÂ­Blue | Alamar blue | cell metabolic activity | 9677419 | Y | N | N | 2012 | 19 | 10.1186/1556-276X-7-77 | 379
Iron oxide | I | PEI | 145.8 | 0.000004881878707 | 17.7 | RAW 264.7 | L | A | Mouse | Monocyte/Macrophage | A | Blood | 72 | CellTiterÂ­Blue | Alamar blue | cell metabolic activity | 100 | Y | N | N | 2012 | 19 | 10.1186/1556-276X-7-77 | 380
Iron oxide | I | PEI | 145.8 | 0.0000003046292313 | 17.7 | RAW 264.7 | L | A | Mouse | Monocyte/Macrophage | A | Blood | 72 | CellTiterÂ­Blue | Alamar blue | cell metabolic activity | 13145161 | Y | N | N | 2012 | 19 | 10.1186/1556-276X-7-77 | 381
Iron oxide | I | PEI | 145.8 | 0.0000006102348383 | 17.7 | RAW 264.7 | L | A | Mouse | Monocyte/Macrophage | A | Blood | 72 | CellTiterÂ­Blue | Alamar blue | cell metabolic activity | 11532258 | Y | N | N | 2012 | 19 | 10.1186/1556-276X-7-77 | 382
Iron oxide | I | PEI | 145.8 | 0.000001220469677 | 17.7 | RAW 264.7 | L | A | Mouse | Monocyte/Macrophage | A | Blood | 72 | CellTiterÂ­Blue | Alamar blue | cell metabolic activity | 106451614 | Y | N | N | 2012 | 19 | 10.1186/1556-276X-7-77 | 383
Iron oxide | I | PEI | 145.8 | 0.000002440939353 | 17.7 | RAW 264.7 | L | A | Mouse | Monocyte/Macrophage | A | Blood | 72 | CellTiterÂ­Blue | Alamar blue | cell metabolic activity | 8548387 | Y | N | N | 2012 | 19 | 10.1186/1556-276X-7-77 | 384
Iron oxide | I | PEI | 145.8 | 0.000004881878707 | 17.7 | RAW 264.7 | L | A | Mouse | Monocyte/Macrophage | A | Blood | 72 | CellTiterÂ­Blue | Alamar blue | cell metabolic activity | 58064518 | Y | N | N | 2012 | 19 | 10.1186/1556-276X-7-77 | 385
Iron oxide | I | PEI | 145.8 | 0.0000003046292313 | 17.7 | SHÂ­SY5Y | L | H |  | Epithelial | A | Bone Marrow | 24 | Live/Dead | trypan blue | cell membrane integrity | 82850784 | Y | N | N | 2012 | 19 | 10.1186/1556-276X-7-77 | 386
Iron oxide | I | PEI | 145.8 | 0.0000006102348383 | 17.7 | SHÂ­SY5Y | L | H |  | Epithelial | A | Bone Marrow | 24 | Live/Dead | trypan blue | cell membrane integrity | 6731019 | Y | N | N | 2012 | 19 | 10.1186/1556-276X-7-77 | 387
Iron oxide | I | PEI | 145.8 | 0.000001220469677 | 17.7 | SHÂ­SY5Y | L | H |  | Epithelial | A | Bone Marrow | 24 | Live/Dead | trypan blue | cell membrane integrity | 5604981 | Y | N | N | 2012 | 19 | 10.1186/1556-276X-7-77 | 388
Iron oxide | I | PEI | 145.8 | 0.000002440939353 | 17.7 | SHÂ­SY5Y | L | H |  | Epithelial | A | Bone Marrow | 24 | Live/Dead | trypan blue | cell membrane integrity | 4264823 | Y | N | N | 2012 | 19 | 10.1186/1556-276X-7-77 | 389
Iron oxide | I | PEI | 145.8 | 0.000004881878707 | 17.7 | SHÂ­SY5Y | L | H |  | Epithelial | A | Bone Marrow | 24 | Live/Dead | trypan blue | cell membrane integrity | 39943905 | Y | N | N | 2012 | 19 | 10.1186/1556-276X-7-77 | 390
Iron oxide | I | PEI | 145.8 | 0.0000003046292313 | 17.7 | SHÂ­SY5Y | L | H |  | Epithelial | A | Bone Marrow | 72 | Live/Dead | trypan blue | cell membrane integrity | 60188145 | Y | N | N | 2012 | 19 | 10.1186/1556-276X-7-77 | 391
Iron oxide | I | PEI | 145.8 | 0.0000006102348383 | 17.7 | SHÂ­SY5Y | L | H |  | Epithelial | A | Bone Marrow | 72 | Live/Dead | trypan blue | cell membrane integrity | 40906464 | Y | N | N | 2012 | 19 | 10.1186/1556-276X-7-77 | 392
Iron oxide | I | PEI | 145.8 | 0.000001220469677 | 17.7 | SHÂ­SY5Y | L | H |  | Epithelial | A | Bone Marrow | 72 | Live/Dead | trypan blue | cell membrane integrity | 31248158 | Y | N | N | 2012 | 19 | 10.1186/1556-276X-7-77 | 393
Iron oxide | I | PEI | 145.8 | 0.000002440939353 | 17.7 | SHÂ­SY5Y | L | H |  | Epithelial | A | Bone Marrow | 72 | Live/Dead | trypan blue | cell membrane integrity | 22661545 | Y | N | N | 2012 | 19 | 10.1186/1556-276X-7-77 | 394
Iron oxide | I | PEI | 145.8 | 0.000004881878707 | 17.7 | SHÂ­SY5Y | L | H |  | Epithelial | A | Bone Marrow | 72 | Live/Dead | trypan blue | cell membrane integrity | 1354236 | Y | N | N | 2012 | 19 | 10.1186/1556-276X-7-77 | 395
Iron oxide | I | PEI | 145.8 | 0.0000003046292313 | 17.7 | SHÂ­SY5Y | L | H |  | Epithelial | A | Bone Marrow | 120 | Live/Dead | trypan blue | cell membrane integrity | 42340473 | Y | N | N | 2012 | 19 | 10.1186/1556-276X-7-77 | 396
Iron oxide | I | PEI | 145.8 | 0.0000006102348383 | 17.7 | SHÂ­SY5Y | L | H |  | Epithelial | A | Bone Marrow | 120 | Live/Dead | trypan blue | cell membrane integrity | 32684353 | Y | N | N | 2012 | 19 | 10.1186/1556-276X-7-77 | 397
Iron oxide | I | PEI | 145.8 | 0.000001220469677 | 17.7 | SHÂ­SY5Y | L | H |  | Epithelial | A | Bone Marrow | 120 | Live/Dead | trypan blue | cell membrane integrity | 2409774 | Y | N | N | 2012 | 19 | 10.1186/1556-276X-7-77 | 398
Iron oxide | I | PEI | 145.8 | 0.000002440939353 | 17.7 | SHÂ­SY5Y | L | H |  | Epithelial | A | Bone Marrow | 120 | Live/Dead | trypan blue | cell membrane integrity | 2032609 | Y | N | N | 2012 | 19 | 10.1186/1556-276X-7-77 | 399
Iron oxide | I | PEI | 145.8 | 0.000004881878707 | 17.7 | SHÂ­SY5Y | L | H |  | Epithelial | A | Bone Marrow | 120 | Live/Dead | trypan blue | cell membrane integrity | 10665605 | Y | N | N | 2012 | 19 | 10.1186/1556-276X-7-77 | 400
Iron oxide | I | PEI | 145.8 | 0.0000003046292313 | 17.7 | SHÂ­SY5Y | L | H |  | Epithelial | A | Bone Marrow | 168 | Live/Dead | trypan blue | cell membrane integrity | 3893333 | Y | N | N | 2012 | 19 | 10.1186/1556-276X-7-77 | 401
Iron oxide | I | PEI | 145.8 | 0.0000006102348383 | 17.7 | SHÂ­SY5Y | L | H |  | Epithelial | A | Bone Marrow | 168 | Live/Dead | trypan blue | cell membrane integrity | 27670767 | Y | N | N | 2012 | 19 | 10.1186/1556-276X-7-77 | 402
Iron oxide | I | PEI | 145.8 | 0.000001220469677 | 17.7 | SHÂ­SY5Y | L | H |  | Epithelial | A | Bone Marrow | 168 | Live/Dead | trypan blue | cell membrane integrity | 19618906 | Y | N | N | 2012 | 19 | 10.1186/1556-276X-7-77 | 403
Iron oxide | I | PEI | 145.8 | 0.000002440939353 | 17.7 | SHÂ­SY5Y | L | H |  | Epithelial | A | Bone Marrow | 168 | Live/Dead | trypan blue | cell membrane integrity | 14238631 | Y | N | N | 2012 | 19 | 10.1186/1556-276X-7-77 | 404
Iron oxide | I | PEI | 145.8 | 0.000004881878707 | 17.7 | SHÂ­SY5Y | L | H |  | Epithelial | A | Bone Marrow | 168 | Live/Dead | trypan blue | cell membrane integrity | 0.8414183 | Y | N | N | 2012 | 19 | 10.1186/1556-276X-7-77 | 405
Iron oxide | I | PEI | 145.8 | 0.0000003046292313 | 17.7 | RAW 264.7 | L | A | Mouse | Monocyte/Macrophage | A | Blood | 24 | Live/Dead | trypan blue | cell membrane integrity | 982479 | Y | N | N | 2012 | 19 | 10.1186/1556-276X-7-77 | 406
Iron oxide | I | PEI | 145.8 | 0.0000006102348383 | 17.7 | RAW 264.7 | L | A | Mouse | Monocyte/Macrophage | A | Blood | 24 | Live/Dead | trypan blue | cell membrane integrity | 9880087 | Y | N | N | 2012 | 19 | 10.1186/1556-276X-7-77 | 407
Iron oxide | I | PEI | 145.8 | 0.000001220469677 | 17.7 | RAW 264.7 | L | A | Mouse | Monocyte/Macrophage | A | Blood | 24 | Live/Dead | trypan blue | cell membrane integrity | 8153774 | Y | N | N | 2012 | 19 | 10.1186/1556-276X-7-77 | 408
Iron oxide | I | PEI | 145.8 | 0.000002440939353 | 17.7 | RAW 264.7 | L | A | Mouse | Monocyte/Macrophage | A | Blood | 24 | Live/Dead | trypan blue | cell membrane integrity | 9013358 | Y | N | N | 2012 | 19 | 10.1186/1556-276X-7-77 | 409
Iron oxide | I | PEI | 145.8 | 0.000004881878707 | 17.7 | RAW 264.7 | L | A | Mouse | Monocyte/Macrophage | A | Blood | 24 | Live/Dead | trypan blue | cell membrane integrity | 8264213 | Y | N | N | 2012 | 19 | 10.1186/1556-276X-7-77 | 410
Iron oxide | I | PEI | 145.8 | 0.0000003046292313 | 17.7 | RAW 264.7 | L | A | Mouse | Monocyte/Macrophage | A | Blood | 72 | Live/Dead | trypan blue | cell membrane integrity | 9638087 | Y | N | N | 2012 | 19 | 10.1186/1556-276X-7-77 | 411
Iron oxide | I | PEI | 145.8 | 0.0000006102348383 | 17.7 | RAW 264.7 | L | A | Mouse | Monocyte/Macrophage | A | Blood | 72 | Live/Dead | trypan blue | cell membrane integrity | 8486487 | Y | N | N | 2012 | 19 | 10.1186/1556-276X-7-77 | 412
Iron oxide | I | PEI | 145.8 | 0.000001220469677 | 17.7 | RAW 264.7 | L | A | Mouse | Monocyte/Macrophage | A | Blood | 72 | Live/Dead | trypan blue | cell membrane integrity | 7622088 | Y | N | N | 2012 | 19 | 10.1186/1556-276X-7-77 | 413
Iron oxide | I | PEI | 145.8 | 0.000002440939353 | 17.7 | RAW 264.7 | L | A | Mouse | Monocyte/Macrophage | A | Blood | 72 | Live/Dead | trypan blue | cell membrane integrity | 7562442 | Y | N | N | 2012 | 19 | 10.1186/1556-276X-7-77 | 414
Iron oxide | I | PEI | 145.8 | 0.000004881878707 | 17.7 | RAW 264.7 | L | A | Mouse | Monocyte/Macrophage | A | Blood | 72 | Live/Dead | trypan blue | cell membrane integrity | 67556694 | Y | N | N | 2012 | 19 | 10.1186/1556-276X-7-77 | 415
Iron oxide | I | PEI | 145.8 | 0.0000003046292313 | 17.7 | RAW 264.7 | L | A | Mouse | Monocyte/Macrophage | A | Blood | 120 | Live/Dead | trypan blue | cell membrane integrity | 9278658 | Y | N | N | 2012 | 19 | 10.1186/1556-276X-7-77 | 416
Iron oxide | I | PEI | 145.8 | 0.0000006102348383 | 17.7 | RAW 264.7 | L | A | Mouse | Monocyte/Macrophage | A | Blood | 120 | Live/Dead | trypan blue | cell membrane integrity | 8242156 | Y | N | N | 2012 | 19 | 10.1186/1556-276X-7-77 | 417
Iron oxide | I | PEI | 145.8 | 0.000001220469677 | 17.7 | RAW 264.7 | L | A | Mouse | Monocyte/Macrophage | A | Blood | 120 | Live/Dead | trypan blue | cell membrane integrity | 77225845 | Y | N | N | 2012 | 19 | 10.1186/1556-276X-7-77 | 418
Iron oxide | I | PEI | 145.8 | 0.000002440939353 | 17.7 | RAW 264.7 | L | A | Mouse | Monocyte/Macrophage | A | Blood | 120 | Live/Dead | trypan blue | cell membrane integrity | 62261574 | Y | N | N | 2012 | 19 | 10.1186/1556-276X-7-77 | 419
Iron oxide | I | PEI | 145.8 | 0.000004881878707 | 17.7 | RAW 264.7 | L | A | Mouse | Monocyte/Macrophage | A | Blood | 120 | Live/Dead | trypan blue | cell membrane integrity | 633877 | Y | N | N | 2012 | 19 | 10.1186/1556-276X-7-77 | 420
Iron oxide | I | PEI | 145.8 | 0.0000003046292313 | 17.7 | RAW 264.7 | L | A | Mouse | Monocyte/Macrophage | A | Blood | 168 | Live/Dead | trypan blue | cell membrane integrity | 74254425 | Y | N | N | 2012 | 19 | 10.1186/1556-276X-7-77 | 421
Iron oxide | I | PEI | 145.8 | 0.0000006102348383 | 17.7 | RAW 264.7 | L | A | Mouse | Monocyte/Macrophage | A | Blood | 168 | Live/Dead | trypan blue | cell membrane integrity | 68484 | Y | N | N | 2012 | 19 | 10.1186/1556-276X-7-77 | 422
Iron oxide | I | PEI | 145.8 | 0.000001220469677 | 17.7 | RAW 264.7 | L | A | Mouse | Monocyte/Macrophage | A | Blood | 168 | Live/Dead | trypan blue | cell membrane integrity | 5984001 | Y | N | N | 2012 | 19 | 10.1186/1556-276X-7-77 | 423
Iron oxide | I | PEI | 145.8 | 0.000002440939353 | 17.7 | RAW 264.7 | L | A | Mouse | Monocyte/Macrophage | A | Blood | 168 | Live/Dead | trypan blue | cell membrane integrity | 4602516 | Y | N | N | 2012 | 19 | 10.1186/1556-276X-7-77 | 424
Iron oxide | I | PEI | 145.8 | 0.000004881878707 | 17.7 | RAW 264.7 | L | A | Mouse | Monocyte/Macrophage | A | Blood | 168 | Live/Dead | trypan blue | cell membrane integrity | 3968158 | Y | N | N | 2012 | 19 | 10.1186/1556-276X-7-77 | 425
Iron oxide | I | PEI | 145.8 | 0.0000003046292313 | 17.7 | SHÂ­SY5Y | L | H |  | Epithelial | A | Bone Marrow | 1 | LDH | LDH activity assay kit | LDH leakage | 88389831 | Y | N | N | 2012 | 19 | 10.1186/1556-276X-7-77 | 426
Iron oxide | I | PEI | 145.8 | 0.0000006102348383 | 17.7 | SHÂ­SY5Y | L | H |  | Epithelial | A | Bone Marrow | 1 | LDH | LDH activity assay kit | LDH leakage | 88389831 | Y | N | N | 2012 | 19 | 10.1186/1556-276X-7-77 | 427
Iron oxide | I | PEI | 145.8 | 0.000001220469677 | 17.7 | SHÂ­SY5Y | L | H |  | Epithelial | A | Bone Marrow | 1 | LDH | LDH activity assay kit | LDH leakage | 88389831 | Y | N | N | 2012 | 19 | 10.1186/1556-276X-7-77 | 428
Iron oxide | I | PEI | 145.8 | 0.000002440939353 | 17.7 | SHÂ­SY5Y | L | H |  | Epithelial | A | Bone Marrow | 1 | LDH | LDH activity assay kit | LDH leakage | 88389831 | Y | N | N | 2012 | 19 | 10.1186/1556-276X-7-77 | 429
Iron oxide | I | PEI | 145.8 | 0.000004881878707 | 17.7 | SHÂ­SY5Y | L | H |  | Epithelial | A | Bone Marrow | 1 | LDH | LDH activity assay kit | LDH leakage | 87118644 | Y | N | N | 2012 | 19 | 10.1186/1556-276X-7-77 | 430
Iron oxide | I | PEI | 145.8 | 0.0000003046292313 | 17.7 | SHÂ­SY5Y | L | H |  | Epithelial | A | Bone Marrow | 4 | LDH | LDH activity assay kit | LDH leakage | 75254238 | Y | N | N | 2012 | 19 | 10.1186/1556-276X-7-77 | 431
Iron oxide | I | PEI | 145.8 | 0.0000006102348383 | 17.7 | SHÂ­SY5Y | L | H |  | Epithelial | A | Bone Marrow | 4 | LDH | LDH activity assay kit | LDH leakage | 76949152 | Y | N | N | 2012 | 19 | 10.1186/1556-276X-7-77 | 432
Iron oxide | I | PEI | 145.8 | 0.000001220469677 | 17.7 | SHÂ­SY5Y | L | H |  | Epithelial | A | Bone Marrow | 4 | LDH | LDH activity assay kit | LDH leakage | 78220339 | Y | N | N | 2012 | 19 | 10.1186/1556-276X-7-77 | 433
Iron oxide | I | PEI | 145.8 | 0.000002440939353 | 17.7 | SHÂ­SY5Y | L | H |  | Epithelial | A | Bone Marrow | 4 | LDH | LDH activity assay kit | LDH leakage | 7779661 | Y | N | N | 2012 | 19 | 10.1186/1556-276X-7-77 | 434
Iron oxide | I | PEI | 145.8 | 0.000004881878707 | 17.7 | SHÂ­SY5Y | L | H |  | Epithelial | A | Bone Marrow | 4 | LDH | LDH activity assay kit | LDH leakage | 75677965 | Y | N | N | 2012 | 19 | 10.1186/1556-276X-7-77 | 435
Iron oxide | I | PEI | 145.8 | 0.0000003046292313 | 17.7 | SHÂ­SY5Y | L | H |  | Epithelial | A | Bone Marrow | 24 | LDH | LDH activity assay kit | LDH leakage | 6677966 | Y | N | N | 2012 | 19 | 10.1186/1556-276X-7-77 | 436
Iron oxide | I | PEI | 145.8 | 0.0000006102348383 | 17.7 | SHÂ­SY5Y | L | H |  | Epithelial | A | Bone Marrow | 24 | LDH | LDH activity assay kit | LDH leakage | 65932205 | Y | N | N | 2012 | 19 | 10.1186/1556-276X-7-77 | 437
Iron oxide | I | PEI | 145.8 | 0.000001220469677 | 17.7 | SHÂ­SY5Y | L | H |  | Epithelial | A | Bone Marrow | 24 | LDH | LDH activity assay kit | LDH leakage | 65932205 | Y | N | N | 2012 | 19 | 10.1186/1556-276X-7-77 | 438
Iron oxide | I | PEI | 145.8 | 0.000002440939353 | 17.7 | SHÂ­SY5Y | L | H |  | Epithelial | A | Bone Marrow | 24 | LDH | LDH activity assay kit | LDH leakage | 6423729 | Y | N | N | 2012 | 19 | 10.1186/1556-276X-7-77 | 439
Iron oxide | I | PEI | 145.8 | 0.000004881878707 | 17.7 | SHÂ­SY5Y | L | H |  | Epithelial | A | Bone Marrow | 24 | LDH | LDH activity assay kit | LDH leakage | 57457626 | Y | N | N | 2012 | 19 | 10.1186/1556-276X-7-77 | 440
Iron oxide | I | PEI | 145.8 | 0.0000003046292313 | 17.7 | SHÂ­SY5Y | L | H |  | Epithelial | A | Bone Marrow | 72 | LDH | LDH activity assay kit | LDH leakage | 5364407 | Y | N | N | 2012 | 19 | 10.1186/1556-276X-7-77 | 441
Iron oxide | I | PEI | 145.8 | 0.0000006102348383 | 17.7 | SHÂ­SY5Y | L | H |  | Epithelial | A | Bone Marrow | 72 | LDH | LDH activity assay kit | LDH leakage | 48559322 | Y | N | N | 2012 | 19 | 10.1186/1556-276X-7-77 | 442
Iron oxide | I | PEI | 145.8 | 0.000001220469677 | 17.7 | SHÂ­SY5Y | L | H |  | Epithelial | A | Bone Marrow | 72 | LDH | LDH activity assay kit | LDH leakage | 4974576 | Y | N | N | 2012 | 19 | 10.1186/1556-276X-7-77 | 443
Iron oxide | I | PEI | 145.8 | 0.000002440939353 | 17.7 | SHÂ­SY5Y | L | H |  | Epithelial | A | Bone Marrow | 72 | LDH | LDH activity assay kit | LDH leakage | 4983051 | Y | N | N | 2012 | 19 | 10.1186/1556-276X-7-77 | 444
Iron oxide | I | PEI | 145.8 | 0.000004881878707 | 17.7 | SHÂ­SY5Y | L | H |  | Epithelial | A | Bone Marrow | 72 | LDH | LDH activity assay kit | LDH leakage | 47288136 | Y | N | N | 2012 | 19 | 10.1186/1556-276X-7-77 | 445
Iron oxide | I | PEI | 145.8 | 0.0000003046292313 | 17.7 | RAW 264.7 | L | A | Mouse | Monocyte/Macrophage | A | Blood | 1 | LDH | LDH activity assay kit | LDH leakage | 954700856 | Y | N | N | 2012 | 19 | 10.1186/1556-276X-7-77 | 446
Iron oxide | I | PEI | 145.8 | 0.0000006102348383 | 17.7 | RAW 264.7 | L | A | Mouse | Monocyte/Macrophage | A | Blood | 1 | LDH | LDH activity assay kit | LDH leakage | 95042735 | Y | N | N | 2012 | 19 | 10.1186/1556-276X-7-77 | 447
Iron oxide | I | PEI | 145.8 | 0.000001220469677 | 17.7 | RAW 264.7 | L | A | Mouse | Monocyte/Macrophage | A | Blood | 1 | LDH | LDH activity assay kit | LDH leakage | 95042735 | Y | N | N | 2012 | 19 | 10.1186/1556-276X-7-77 | 448
Iron oxide | I | PEI | 145.8 | 0.000002440939353 | 17.7 | RAW 264.7 | L | A | Mouse | Monocyte/Macrophage | A | Blood | 1 | LDH | LDH activity assay kit | LDH leakage | 94188034 | Y | N | N | 2012 | 19 | 10.1186/1556-276X-7-77 | 449
Iron oxide | I | PEI | 145.8 | 0.000004881878707 | 17.7 | RAW 264.7 | L | A | Mouse | Monocyte/Macrophage | A | Blood | 1 | LDH | LDH activity assay kit | LDH leakage | 94188034 | Y | N | N | 2012 | 19 | 10.1186/1556-276X-7-77 | 450
Iron oxide | I | PEI | 145.8 | 0.0000003046292313 | 17.7 | RAW 264.7 | L | A | Mouse | Monocyte/Macrophage | A | Blood | 4 | LDH | LDH activity assay kit | LDH leakage | 937606835 | Y | N | N | 2012 | 19 | 10.1186/1556-276X-7-77 | 451
Iron oxide | I | PEI | 145.8 | 0.0000006102348383 | 17.7 | RAW 264.7 | L | A | Mouse | Monocyte/Macrophage | A | Blood | 4 | LDH | LDH activity assay kit | LDH leakage | 95042735 | Y | N | N | 2012 | 19 | 10.1186/1556-276X-7-77 | 452
Iron oxide | I | PEI | 145.8 | 0.000001220469677 | 17.7 | RAW 264.7 | L | A | Mouse | Monocyte/Macrophage | A | Blood | 4 | LDH | LDH activity assay kit | LDH leakage | 954700856 | Y | N | N | 2012 | 19 | 10.1186/1556-276X-7-77 | 453
Iron oxide | I | PEI | 145.8 | 0.000002440939353 | 17.7 | RAW 264.7 | L | A | Mouse | Monocyte/Macrophage | A | Blood | 4 | LDH | LDH activity assay kit | LDH leakage | 95042735 | Y | N | N | 2012 | 19 | 10.1186/1556-276X-7-77 | 454
Iron oxide | I | PEI | 145.8 | 0.000004881878707 | 17.7 | RAW 264.7 | L | A | Mouse | Monocyte/Macrophage | A | Blood | 4 | LDH | LDH activity assay kit | LDH leakage | 94188034 | Y | N | N | 2012 | 19 | 10.1186/1556-276X-7-77 | 455
Iron oxide | I | PEI | 145.8 | 0.0000003046292313 | 17.7 | RAW 264.7 | L | A | Mouse | Monocyte/Macrophage | A | Blood | 24 | LDH | LDH activity assay kit | LDH leakage | 937606835 | Y | N | N | 2012 | 19 | 10.1186/1556-276X-7-77 | 456
Iron oxide | I | PEI | 145.8 | 0.0000006102348383 | 17.7 | RAW 264.7 | L | A | Mouse | Monocyte/Macrophage | A | Blood | 24 | LDH | LDH activity assay kit | LDH leakage | 94188034 | Y | N | N | 2012 | 19 | 10.1186/1556-276X-7-77 | 457
Iron oxide | I | PEI | 145.8 | 0.000001220469677 | 17.7 | RAW 264.7 | L | A | Mouse | Monocyte/Macrophage | A | Blood | 24 | LDH | LDH activity assay kit | LDH leakage | 94188034 | Y | N | N | 2012 | 19 | 10.1186/1556-276X-7-77 | 458
Iron oxide | I | PEI | 145.8 | 0.000002440939353 | 17.7 | RAW 264.7 | L | A | Mouse | Monocyte/Macrophage | A | Blood | 24 | LDH | LDH activity assay kit | LDH leakage | 94188034 | Y | N | N | 2012 | 19 | 10.1186/1556-276X-7-77 | 459
Iron oxide | I | PEI | 145.8 | 0.000004881878707 | 17.7 | RAW 264.7 | L | A | Mouse | Monocyte/Macrophage | A | Blood | 24 | LDH | LDH activity assay kit | LDH leakage | 946153846 | Y | N | N | 2012 | 19 | 10.1186/1556-276X-7-77 | 460
Iron oxide | I | PEI | 145.8 | 0.0000003046292313 | 17.7 | RAW 264.7 | L | A | Mouse | Monocyte/Macrophage | A | Blood | 72 | LDH | LDH activity assay kit | LDH leakage | 937606835 | Y | N | N | 2012 | 19 | 10.1186/1556-276X-7-77 | 461
Iron oxide | I | PEI | 145.8 | 0.0000006102348383 | 17.7 | RAW 264.7 | L | A | Mouse | Monocyte/Macrophage | A | Blood | 72 | LDH | LDH activity assay kit | LDH leakage | 937606835 | Y | N | N | 2012 | 19 | 10.1186/1556-276X-7-77 | 462
Iron oxide | I | PEI | 145.8 | 0.000001220469677 | 17.7 | RAW 264.7 | L | A | Mouse | Monocyte/Macrophage | A | Blood | 72 | LDH | LDH activity assay kit | LDH leakage | 937606835 | Y | N | N | 2012 | 19 | 10.1186/1556-276X-7-77 | 463
Iron oxide | I | PEI | 145.8 | 0.000002440939353 | 17.7 | RAW 264.7 | L | A | Mouse | Monocyte/Macrophage | A | Blood | 72 | LDH | LDH activity assay kit | LDH leakage | 924786325 | Y | N | N | 2012 | 19 | 10.1186/1556-276X-7-77 | 464
Iron oxide | I | PEI | 145.8 | 0.000004881878707 | 17.7 | RAW 264.7 | L | A | Mouse | Monocyte/Macrophage | A | Blood | 72 | LDH | LDH activity assay kit | LDH leakage | 924786325 | Y | N | N | 2012 | 19 | 10.1186/1556-276X-7-77 | 465
Iron oxide | I | PEG to the PEI | 361.4 | 0.00000002000228918 | 12.1 | SHÂ­SY5Y | L | H |  | Epithelial | A | Bone Marrow | 72 | MTS | tetrazolium salt | cell metabolic activity | 9591124 | Y | N | N | 2012 | 19 | 10.1186/1556-276X-7-77 | 466
Iron oxide | I | PEG to the PEI | 361.4 | 0.00000004006868827 | 12.1 | SHÂ­SY5Y | L | H |  | Epithelial | A | Bone Marrow | 72 | MTS | tetrazolium salt | cell metabolic activity | 101437775 | Y | N | N | 2012 | 19 | 10.1186/1556-276X-7-77 | 467
Iron oxide | I | PEG to the PEI | 361.4 | 0.00000008013737654 | 12.1 | SHÂ­SY5Y | L | H |  | Epithelial | A | Bone Marrow | 72 | MTS | tetrazolium salt | cell metabolic activity | 11438183 | Y | N | N | 2012 | 19 | 10.1186/1556-276X-7-77 | 468
Iron oxide | I | PEG to the PEI | 361.4 | 0.0000001602747531 | 12.1 | SHÂ­SY5Y | L | H |  | Epithelial | A | Bone Marrow | 72 | MTS | tetrazolium salt | cell metabolic activity | 16286815 | Y | N | N | 2012 | 19 | 10.1186/1556-276X-7-77 | 469
Iron oxide | I | PEG to the PEI | 361.4 | 0.0000003205495062 | 12.1 | SHÂ­SY5Y | L | H |  | Epithelial | A | Bone Marrow | 72 | MTS | tetrazolium salt | cell metabolic activity | 16380347 | Y | N | N | 2012 | 19 | 10.1186/1556-276X-7-77 | 470
Iron oxide | I | PEG to the PEI | 361.4 | 0.00000002000228918 | 12.1 | SHÂ­SY5Y | L | H |  | Epithelial | A | Bone Marrow | 72 | CellTiterÂ­Blue | Alamar blue | cell metabolic activity | 24088625 | Y | N | N | 2012 | 19 | 10.1186/1556-276X-7-77 | 471
Iron oxide | I | PEG to the PEI | 361.4 | 0.00000004006868827 | 12.1 | SHÂ­SY5Y | L | H |  | Epithelial | A | Bone Marrow | 72 | CellTiterÂ­Blue | Alamar blue | cell metabolic activity | 2482997 | Y | N | N | 2012 | 19 | 10.1186/1556-276X-7-77 | 472
Iron oxide | I | PEG to the PEI | 361.4 | 0.00000008013737654 | 12.1 | SHÂ­SY5Y | L | H |  | Epithelial | A | Bone Marrow | 72 | CellTiterÂ­Blue | Alamar blue | cell metabolic activity | 32337766 | Y | N | N | 2012 | 19 | 10.1186/1556-276X-7-77 | 473
Iron oxide | I | PEG to the PEI | 361.4 | 0.0000001602747531 | 12.1 | SHÂ­SY5Y | L | H |  | Epithelial | A | Bone Marrow | 72 | CellTiterÂ­Blue | Alamar blue | cell metabolic activity | 4019854 | Y | N | N | 2012 | 19 | 10.1186/1556-276X-7-77 | 474
Iron oxide | I | PEG to the PEI | 361.4 | 0.0000003205495062 | 12.1 | SHÂ­SY5Y | L | H |  | Epithelial | A | Bone Marrow | 72 | CellTiterÂ­Blue | Alamar blue | cell metabolic activity | 4048117 | Y | N | N | 2012 | 19 | 10.1186/1556-276X-7-77 | 475
Iron oxide | I | PEG to the PEI | 361.4 | 0.00000002000228918 | 12.1 | SHÂ­SY5Y | L | H |  | Epithelial | A | Bone Marrow | 72 | CellTiterÂ­Blue | Alamar blue | cell metabolic activity | 10343855 | Y | N | N | 2012 | 19 | 10.1186/1556-276X-7-77 | 476
Iron oxide | I | PEG to the PEI | 361.4 | 0.00000004006868827 | 12.1 | SHÂ­SY5Y | L | H |  | Epithelial | A | Bone Marrow | 72 | CellTiterÂ­Blue | Alamar blue | cell metabolic activity | 8825786 | Y | N | N | 2012 | 19 | 10.1186/1556-276X-7-77 | 477
Iron oxide | I | PEG to the PEI | 361.4 | 0.00000008013737654 | 12.1 | SHÂ­SY5Y | L | H |  | Epithelial | A | Bone Marrow | 72 | CellTiterÂ­Blue | Alamar blue | cell metabolic activity | 6354501 | Y | N | N | 2012 | 19 | 10.1186/1556-276X-7-77 | 478
Iron oxide | I | PEG to the PEI | 361.4 | 0.0000001602747531 | 12.1 | SHÂ­SY5Y | L | H |  | Epithelial | A | Bone Marrow | 72 | CellTiterÂ­Blue | Alamar blue | cell metabolic activity | 21650686 | Y | N | N | 2012 | 19 | 10.1186/1556-276X-7-77 | 479
Iron oxide | I | PEG to the PEI | 361.4 | 0.0000003205495062 | 12.1 | SHÂ­SY5Y | L | H |  | Epithelial | A | Bone Marrow | 72 | CellTiterÂ­Blue | Alamar blue | cell metabolic activity | 24476988 | Y | N | N | 2012 | 19 | 10.1186/1556-276X-7-77 | 480
Iron oxide | I | PEG to the PEI | 361.4 | 0.00000002000228918 | 12.1 | RAW 264.7 | L | A | Mouse | Monocyte/Macrophage | A | Blood | 72 | MTS | tetrazolium salt | cell metabolic activity | 10004899 | Y | N | N | 2012 | 19 | 10.1186/1556-276X-7-77 | 481
Iron oxide | I | PEG to the PEI | 361.4 | 0.00000004006868827 | 12.1 | RAW 264.7 | L | A | Mouse | Monocyte/Macrophage | A | Blood | 72 | MTS | tetrazolium salt | cell metabolic activity | 9375041 | Y | N | N | 2012 | 19 | 10.1186/1556-276X-7-77 | 482
Iron oxide | I | PEG to the PEI | 361.4 | 0.00000008013737654 | 12.1 | RAW 264.7 | L | A | Mouse | Monocyte/Macrophage | A | Blood | 72 | MTS | tetrazolium salt | cell metabolic activity | 85119865 | Y | N | N | 2012 | 19 | 10.1186/1556-276X-7-77 | 483
Iron oxide | I | PEG to the PEI | 361.4 | 0.0000001602747531 | 12.1 | RAW 264.7 | L | A | Mouse | Monocyte/Macrophage | A | Blood | 72 | MTS | tetrazolium salt | cell metabolic activity | 10039683 | Y | N | N | 2012 | 19 | 10.1186/1556-276X-7-77 | 484
Iron oxide | I | PEG to the PEI | 361.4 | 0.0000003205495062 | 12.1 | RAW 264.7 | L | A | Mouse | Monocyte/Macrophage | A | Blood | 72 | MTS | tetrazolium salt | cell metabolic activity | 12936508 | Y | N | N | 2012 | 19 | 10.1186/1556-276X-7-77 | 485
Iron oxide | I | PEG to the PEI | 361.4 | 0.00000002000228918 | 12.1 | RAW 264.7 | L | A | Mouse | Monocyte/Macrophage | A | Blood | 72 | CellTiterÂ­Blue | Alamar blue | cell metabolic activity | 104809265 | Y | N | N | 2012 | 19 | 10.1186/1556-276X-7-77 | 486
Iron oxide | I | PEG to the PEI | 361.4 | 0.00000004006868827 | 12.1 | RAW 264.7 | L | A | Mouse | Monocyte/Macrophage | A | Blood | 72 | CellTiterÂ­Blue | Alamar blue | cell metabolic activity | 11041544 | Y | N | N | 2012 | 19 | 10.1186/1556-276X-7-77 | 487
Iron oxide | I | PEG to the PEI | 361.4 | 0.00000008013737654 | 12.1 | RAW 264.7 | L | A | Mouse | Monocyte/Macrophage | A | Blood | 72 | CellTiterÂ­Blue | Alamar blue | cell metabolic activity | 11527696 | Y | N | N | 2012 | 19 | 10.1186/1556-276X-7-77 | 488
Iron oxide | I | PEG to the PEI | 361.4 | 0.0000001602747531 | 12.1 | RAW 264.7 | L | A | Mouse | Monocyte/Macrophage | A | Blood | 72 | CellTiterÂ­Blue | Alamar blue | cell metabolic activity | 108333336 | Y | N | N | 2012 | 19 | 10.1186/1556-276X-7-77 | 489
Iron oxide | I | PEG to the PEI | 361.4 | 0.0000003205495062 | 12.1 | RAW 264.7 | L | A | Mouse | Monocyte/Macrophage | A | Blood | 72 | CellTiterÂ­Blue | Alamar blue | cell metabolic activity | 10793651 | Y | N | N | 2012 | 19 | 10.1186/1556-276X-7-77 | 490
Iron oxide | I | PEG to the PEI | 361.4 | 0.00000002000228918 | 12.1 | RAW 264.7 | L | A | Mouse | Monocyte/Macrophage | A | Blood | 72 | CellTiterÂ­Blue | Alamar blue | cell metabolic activity | 96080734 | Y | N | N | 2012 | 19 | 10.1186/1556-276X-7-77 | 491
Iron oxide | I | PEG to the PEI | 361.4 | 0.00000004006868827 | 12.1 | RAW 264.7 | L | A | Mouse | Monocyte/Macrophage | A | Blood | 72 | CellTiterÂ­Blue | Alamar blue | cell metabolic activity | 8660592 | Y | N | N | 2012 | 19 | 10.1186/1556-276X-7-77 | 492
Iron oxide | I | PEG to the PEI | 361.4 | 0.00000008013737654 | 12.1 | RAW 264.7 | L | A | Mouse | Monocyte/Macrophage | A | Blood | 72 | CellTiterÂ­Blue | Alamar blue | cell metabolic activity | 7559442 | Y | N | N | 2012 | 19 | 10.1186/1556-276X-7-77 | 493
Iron oxide | I | PEG to the PEI | 361.4 | 0.0000001602747531 | 12.1 | RAW 264.7 | L | A | Mouse | Monocyte/Macrophage | A | Blood | 72 | CellTiterÂ­Blue | Alamar blue | cell metabolic activity | 734127 | Y | N | N | 2012 | 19 | 10.1186/1556-276X-7-77 | 494
Iron oxide | I | PEG to the PEI | 361.4 | 0.0000003205495062 | 12.1 | RAW 264.7 | L | A | Mouse | Monocyte/Macrophage | A | Blood | 72 | CellTiterÂ­Blue | Alamar blue | cell metabolic activity | 73809525 | Y | N | N | 2012 | 19 | 10.1186/1556-276X-7-77 | 495
Iron oxide | I | PEG to the PEI | 361.4 | 0.00000002000228918 | 12.1 | SHÂ­SY5Y | L | H |  | Epithelial | A | Bone Marrow | 24 | Live/Dead | trypan blue | cell membrane integrity | 95480225 | Y | N | N | 2012 | 19 | 10.1186/1556-276X-7-77 | 496
Iron oxide | I | PEG to the PEI | 361.4 | 0.00000004006868827 | 12.1 | SHÂ­SY5Y | L | H |  | Epithelial | A | Bone Marrow | 24 | Live/Dead | trypan blue | cell membrane integrity | 6440678 | Y | N | N | 2012 | 19 | 10.1186/1556-276X-7-77 | 497
Iron oxide | I | PEG to the PEI | 361.4 | 0.00000008013737654 | 12.1 | SHÂ­SY5Y | L | H |  | Epithelial | A | Bone Marrow | 24 | Live/Dead | trypan blue | cell membrane integrity | 57062145 | Y | N | N | 2012 | 19 | 10.1186/1556-276X-7-77 | 498
Iron oxide | I | PEG to the PEI | 361.4 | 0.0000001602747531 | 12.1 | SHÂ­SY5Y | L | H |  | Epithelial | A | Bone Marrow | 24 | Live/Dead | trypan blue | cell membrane integrity | 56497173 | Y | N | N | 2012 | 19 | 10.1186/1556-276X-7-77 | 499
Iron oxide | I | PEG to the PEI | 361.4 | 0.0000003205495062 | 12.1 | SHÂ­SY5Y | L | H |  | Epithelial | A | Bone Marrow | 24 | Live/Dead | trypan blue | cell membrane integrity | 55932205 | Y | N | N | 2012 | 19 | 10.1186/1556-276X-7-77 | 500
Iron oxide | I | PEG to the PEI | 361.4 | 0.00000002000228918 | 12.1 | SHÂ­SY5Y | L | H |  | Epithelial | A | Bone Marrow | 72 | Live/Dead | trypan blue | cell membrane integrity | 6101695 | Y | N | N | 2012 | 19 | 10.1186/1556-276X-7-77 | 501
Iron oxide | I | PEG to the PEI | 361.4 | 0.00000004006868827 | 12.1 | SHÂ­SY5Y | L | H |  | Epithelial | A | Bone Marrow | 72 | Live/Dead | trypan blue | cell membrane integrity | 37288136 | Y | N | N | 2012 | 19 | 10.1186/1556-276X-7-77 | 502
Iron oxide | I | PEG to the PEI | 361.4 | 0.00000008013737654 | 12.1 | SHÂ­SY5Y | L | H |  | Epithelial | A | Bone Marrow | 72 | Live/Dead | trypan blue | cell membrane integrity | 23728813 | Y | N | N | 2012 | 19 | 10.1186/1556-276X-7-77 | 503
Iron oxide | I | PEG to the PEI | 361.4 | 0.0000001602747531 | 12.1 | SHÂ­SY5Y | L | H |  | Epithelial | A | Bone Marrow | 72 | Live/Dead | trypan blue | cell membrane integrity | 13559322 | Y | N | N | 2012 | 19 | 10.1186/1556-276X-7-77 | 504
Iron oxide | I | PEG to the PEI | 361.4 | 0.0000003205495062 | 12.1 | SHÂ­SY5Y | L | H |  | Epithelial | A | Bone Marrow | 72 | Live/Dead | trypan blue | cell membrane integrity | 28248587 | Y | N | N | 2012 | 19 | 10.1186/1556-276X-7-77 | 505
Iron oxide | I | PEG to the PEI | 361.4 | 0.00000002000228918 | 12.1 | SHÂ­SY5Y | L | H |  | Epithelial | A | Bone Marrow | 120 | Live/Dead | trypan blue | cell membrane integrity | 56497173 | Y | N | N | 2012 | 19 | 10.1186/1556-276X-7-77 | 506
Iron oxide | I | PEG to the PEI | 361.4 | 0.00000004006868827 | 12.1 | SHÂ­SY5Y | L | H |  | Epithelial | A | Bone Marrow | 120 | Live/Dead | trypan blue | cell membrane integrity | 33898304 | Y | N | N | 2012 | 19 | 10.1186/1556-276X-7-77 | 507
Iron oxide | I | PEG to the PEI | 361.4 | 0.00000008013737654 | 12.1 | SHÂ­SY5Y | L | H |  | Epithelial | A | Bone Marrow | 120 | Live/Dead | trypan blue | cell membrane integrity | 17514124 | Y | N | N | 2012 | 19 | 10.1186/1556-276X-7-77 | 508
Iron oxide | I | PEG to the PEI | 361.4 | 0.0000001602747531 | 12.1 | SHÂ­SY5Y | L | H |  | Epithelial | A | Bone Marrow | 120 | Live/Dead | trypan blue | cell membrane integrity | 10169492 | Y | N | N | 2012 | 19 | 10.1186/1556-276X-7-77 | 509
Iron oxide | I | PEG to the PEI | 361.4 | 0.0000003205495062 | 12.1 | SHÂ­SY5Y | L | H |  | Epithelial | A | Bone Marrow | 120 | Live/Dead | trypan blue | cell membrane integrity | 39548023 | Y | N | N | 2012 | 19 | 10.1186/1556-276X-7-77 | 510
Iron oxide | I | PEG to the PEI | 361.4 | 0.00000002000228918 | 12.1 | SHÂ­SY5Y | L | H |  | Epithelial | A | Bone Marrow | 168 | Live/Dead | trypan blue | cell membrane integrity | 3841808 | Y | N | N | 2012 | 19 | 10.1186/1556-276X-7-77 | 511
Iron oxide | I | PEG to the PEI | 361.4 | 0.00000004006868827 | 12.1 | SHÂ­SY5Y | L | H |  | Epithelial | A | Bone Marrow | 168 | Live/Dead | trypan blue | cell membrane integrity | 28248587 | Y | N | N | 2012 | 19 | 10.1186/1556-276X-7-77 | 512
Iron oxide | I | PEG to the PEI | 361.4 | 0.00000008013737654 | 12.1 | SHÂ­SY5Y | L | H |  | Epithelial | A | Bone Marrow | 168 | Live/Dead | trypan blue | cell membrane integrity | 14124293 | Y | N | N | 2012 | 19 | 10.1186/1556-276X-7-77 | 513
Iron oxide | I | PEG to the PEI | 361.4 | 0.0000001602747531 | 12.1 | SHÂ­SY5Y | L | H |  | Epithelial | A | Bone Marrow | 168 | Live/Dead | trypan blue | cell membrane integrity | 0 | Y | N | N | 2012 | 19 | 10.1186/1556-276X-7-77 | 514
Iron oxide | I | PEG to the PEI | 361.4 | 0.0000003205495062 | 12.1 | SHÂ­SY5Y | L | H |  | Epithelial | A | Bone Marrow | 168 | Live/Dead | trypan blue | cell membrane integrity | 0 | Y | N | N | 2012 | 19 | 10.1186/1556-276X-7-77 | 515
Iron oxide | I | PEG to the PEI | 361.4 | 0.00000002000228918 | 12.1 | RAW 264.7 | L | A | Mouse | Monocyte/Macrophage | A | Blood | 24 | Live/Dead | trypan blue | cell membrane integrity | 100568184 | Y | N | N | 2012 | 19 | 10.1186/1556-276X-7-77 | 516
Iron oxide | I | PEG to the PEI | 361.4 | 0.00000004006868827 | 12.1 | RAW 264.7 | L | A | Mouse | Monocyte/Macrophage | A | Blood | 24 | Live/Dead | trypan blue | cell membrane integrity | 8409091 | Y | N | N | 2012 | 19 | 10.1186/1556-276X-7-77 | 517
Iron oxide | I | PEG to the PEI | 361.4 | 0.00000008013737654 | 12.1 | RAW 264.7 | L | A | Mouse | Monocyte/Macrophage | A | Blood | 24 | Live/Dead | trypan blue | cell membrane integrity | 8352273 | Y | N | N | 2012 | 19 | 10.1186/1556-276X-7-77 | 518
Iron oxide | I | PEG to the PEI | 361.4 | 0.0000001602747531 | 12.1 | RAW 264.7 | L | A | Mouse | Monocyte/Macrophage | A | Blood | 24 | Live/Dead | trypan blue | cell membrane integrity | 79545456 | Y | N | N | 2012 | 19 | 10.1186/1556-276X-7-77 | 519
Iron oxide | I | PEG to the PEI | 361.4 | 0.0000003205495062 | 12.1 | RAW 264.7 | L | A | Mouse | Monocyte/Macrophage | A | Blood | 24 | Live/Dead | trypan blue | cell membrane integrity | 5568182 | Y | N | N | 2012 | 19 | 10.1186/1556-276X-7-77 | 520
Iron oxide | I | PEG to the PEI | 361.4 | 0.00000002000228918 | 12.1 | RAW 264.7 | L | A | Mouse | Monocyte/Macrophage | A | Blood | 72 | Live/Dead | trypan blue | cell membrane integrity | 9886364 | Y | N | N | 2012 | 19 | 10.1186/1556-276X-7-77 | 521
Iron oxide | I | PEG to the PEI | 361.4 | 0.00000004006868827 | 12.1 | RAW 264.7 | L | A | Mouse | Monocyte/Macrophage | A | Blood | 72 | Live/Dead | trypan blue | cell membrane integrity | 8636364 | Y | N | N | 2012 | 19 | 10.1186/1556-276X-7-77 | 522
Iron oxide | I | PEG to the PEI | 361.4 | 0.00000008013737654 | 12.1 | RAW 264.7 | L | A | Mouse | Monocyte/Macrophage | A | Blood | 72 | Live/Dead | trypan blue | cell membrane integrity | 82954544 | Y | N | N | 2012 | 19 | 10.1186/1556-276X-7-77 | 523
Iron oxide | I | PEG to the PEI | 361.4 | 0.0000001602747531 | 12.1 | RAW 264.7 | L | A | Mouse | Monocyte/Macrophage | A | Blood | 72 | Live/Dead | trypan blue | cell membrane integrity | 60795456 | Y | N | N | 2012 | 19 | 10.1186/1556-276X-7-77 | 524
Iron oxide | I | PEG to the PEI | 361.4 | 0.0000003205495062 | 12.1 | RAW 264.7 | L | A | Mouse | Monocyte/Macrophage | A | Blood | 72 | Live/Dead | trypan blue | cell membrane integrity | 55113636 | Y | N | N | 2012 | 19 | 10.1186/1556-276X-7-77 | 525
Iron oxide | I | PEG to the PEI | 361.4 | 0.00000002000228918 | 12.1 | RAW 264.7 | L | A | Mouse | Monocyte/Macrophage | A | Blood | 120 | Live/Dead | trypan blue | cell membrane integrity | 9261364 | Y | N | N | 2012 | 19 | 10.1186/1556-276X-7-77 | 526
Iron oxide | I | PEG to the PEI | 361.4 | 0.00000004006868827 | 12.1 | RAW 264.7 | L | A | Mouse | Monocyte/Macrophage | A | Blood | 120 | Live/Dead | trypan blue | cell membrane integrity | 75568184 | Y | N | N | 2012 | 19 | 10.1186/1556-276X-7-77 | 527
Iron oxide | I | PEG to the PEI | 361.4 | 0.00000008013737654 | 12.1 | RAW 264.7 | L | A | Mouse | Monocyte/Macrophage | A | Blood | 120 | Live/Dead | trypan blue | cell membrane integrity | 74431816 | Y | N | N | 2012 | 19 | 10.1186/1556-276X-7-77 | 528
Iron oxide | I | PEG to the PEI | 361.4 | 0.0000001602747531 | 12.1 | RAW 264.7 | L | A | Mouse | Monocyte/Macrophage | A | Blood | 120 | Live/Dead | trypan blue | cell membrane integrity | 53409092 | Y | N | N | 2012 | 19 | 10.1186/1556-276X-7-77 | 529
Iron oxide | I | PEG to the PEI | 361.4 | 0.0000003205495062 | 12.1 | RAW 264.7 | L | A | Mouse | Monocyte/Macrophage | A | Blood | 120 | Live/Dead | trypan blue | cell membrane integrity | 43.75 | Y | N | N | 2012 | 19 | 10.1186/1556-276X-7-77 | 530
Iron oxide | I | PEG to the PEI | 361.4 | 0.00000002000228918 | 12.1 | RAW 264.7 | L | A | Mouse | Monocyte/Macrophage | A | Blood | 168 | Live/Dead | trypan blue | cell membrane integrity | 6988636 | Y | N | N | 2012 | 19 | 10.1186/1556-276X-7-77 | 531
Iron oxide | I | PEG to the PEI | 361.4 | 0.00000004006868827 | 12.1 | RAW 264.7 | L | A | Mouse | Monocyte/Macrophage | A | Blood | 168 | Live/Dead | trypan blue | cell membrane integrity | 6193182 | Y | N | N | 2012 | 19 | 10.1186/1556-276X-7-77 | 532
Iron oxide | I | PEG to the PEI | 361.4 | 0.00000008013737654 | 12.1 | RAW 264.7 | L | A | Mouse | Monocyte/Macrophage | A | Blood | 168 | Live/Dead | trypan blue | cell membrane integrity | 55113636 | Y | N | N | 2012 | 19 | 10.1186/1556-276X-7-77 | 533
Iron oxide | I | PEG to the PEI | 361.4 | 0.0000001602747531 | 12.1 | RAW 264.7 | L | A | Mouse | Monocyte/Macrophage | A | Blood | 168 | Live/Dead | trypan blue | cell membrane integrity | 5056818 | Y | N | N | 2012 | 19 | 10.1186/1556-276X-7-77 | 534
Iron oxide | I | PEG to the PEI | 361.4 | 0.0000003205495062 | 12.1 | RAW 264.7 | L | A | Mouse | Monocyte/Macrophage | A | Blood | 168 | Live/Dead | trypan blue | cell membrane integrity | 32954544 | Y | N | N | 2012 | 19 | 10.1186/1556-276X-7-77 | 535
Iron oxide | I | PEG to the PEI | 361.4 | 0.00000002000228918 | 12.1 | SHÂ­SY5Y | L | H |  | Epithelial | A | Bone Marrow | 1 | LDH | LDH activity assay kit | LDH leakage | 9211166 | Y | N | N | 2012 | 19 | 10.1186/1556-276X-7-77 | 536
Iron oxide | I | PEG to the PEI | 361.4 | 0.00000004006868827 | 12.1 | SHÂ­SY5Y | L | H |  | Epithelial | A | Bone Marrow | 1 | LDH | LDH activity assay kit | LDH leakage | 921278825 | Y | N | N | 2012 | 19 | 10.1186/1556-276X-7-77 | 537
Iron oxide | I | PEG to the PEI | 361.4 | 0.00000008013737654 | 12.1 | SHÂ­SY5Y | L | H |  | Epithelial | A | Bone Marrow | 1 | LDH | LDH activity assay kit | LDH leakage | 92141609 | Y | N | N | 2012 | 19 | 10.1186/1556-276X-7-77 | 538
Iron oxide | I | PEG to the PEI | 361.4 | 0.0000001602747531 | 12.1 | SHÂ­SY5Y | L | H |  | Epithelial | A | Bone Marrow | 1 | LDH | LDH activity assay kit | LDH leakage | 90741489 | Y | N | N | 2012 | 19 | 10.1186/1556-276X-7-77 | 539
Iron oxide | I | PEG to the PEI | 361.4 | 0.0000003205495062 | 12.1 | SHÂ­SY5Y | L | H |  | Epithelial | A | Bone Marrow | 1 | LDH | LDH activity assay kit | LDH leakage | 91701108 | Y | N | N | 2012 | 19 | 10.1186/1556-276X-7-77 | 540
Iron oxide | I | PEG to the PEI | 361.4 | 0.00000002000228918 | 12.1 | SHÂ­SY5Y | L | H |  | Epithelial | A | Bone Marrow | 4 | LDH | LDH activity assay kit | LDH leakage | 93644055 | Y | N | N | 2012 | 19 | 10.1186/1556-276X-7-77 | 541
Iron oxide | I | PEG to the PEI | 361.4 | 0.00000004006868827 | 12.1 | SHÂ­SY5Y | L | H |  | Epithelial | A | Bone Marrow | 4 | LDH | LDH activity assay kit | LDH leakage | 936590295 | Y | N | N | 2012 | 19 | 10.1186/1556-276X-7-77 | 542
Iron oxide | I | PEG to the PEI | 361.4 | 0.00000008013737654 | 12.1 | SHÂ­SY5Y | L | H |  | Epithelial | A | Bone Marrow | 4 | LDH | LDH activity assay kit | LDH leakage | 950878506 | Y | N | N | 2012 | 19 | 10.1186/1556-276X-7-77 | 543
Iron oxide | I | PEG to the PEI | 361.4 | 0.0000001602747531 | 12.1 | SHÂ­SY5Y | L | H |  | Epithelial | A | Bone Marrow | 4 | LDH | LDH activity assay kit | LDH leakage | 95105321 | Y | N | N | 2012 | 19 | 10.1186/1556-276X-7-77 | 544
Iron oxide | I | PEG to the PEI | 361.4 | 0.0000003205495062 | 12.1 | SHÂ­SY5Y | L | H |  | Epithelial | A | Bone Marrow | 4 | LDH | LDH activity assay kit | LDH leakage | 91820905 | Y | N | N | 2012 | 19 | 10.1186/1556-276X-7-77 | 545
Iron oxide | I | PEG to the PEI | 361.4 | 0.00000002000228918 | 12.1 | SHÂ­SY5Y | L | H |  | Epithelial | A | Bone Marrow | 24 | LDH | LDH activity assay kit | LDH leakage | 96122342 | Y | N | N | 2012 | 19 | 10.1186/1556-276X-7-77 | 546
Iron oxide | I | PEG to the PEI | 361.4 | 0.00000004006868827 | 12.1 | SHÂ­SY5Y | L | H |  | Epithelial | A | Bone Marrow | 24 | LDH | LDH activity assay kit | LDH leakage | 97551163 | Y | N | N | 2012 | 19 | 10.1186/1556-276X-7-77 | 547
Iron oxide | I | PEG to the PEI | 361.4 | 0.00000008013737654 | 12.1 | SHÂ­SY5Y | L | H |  | Epithelial | A | Bone Marrow | 24 | LDH | LDH activity assay kit | LDH leakage | 96152291 | Y | N | N | 2012 | 19 | 10.1186/1556-276X-7-77 | 548
Iron oxide | I | PEG to the PEI | 361.4 | 0.0000001602747531 | 12.1 | SHÂ­SY5Y | L | H |  | Epithelial | A | Bone Marrow | 24 | LDH | LDH activity assay kit | LDH leakage | 947521715 | Y | N | N | 2012 | 19 | 10.1186/1556-276X-7-77 | 549
Iron oxide | I | PEG to the PEI | 361.4 | 0.0000003205495062 | 12.1 | SHÂ­SY5Y | L | H |  | Epithelial | A | Bone Marrow | 24 | LDH | LDH activity assay kit | LDH leakage | 85335679 | Y | N | N | 2012 | 19 | 10.1186/1556-276X-7-77 | 550
Iron oxide | I | PEG to the PEI | 361.4 | 0.00000002000228918 | 12.1 | SHÂ­SY5Y | L | H |  | Epithelial | A | Bone Marrow | 72 | LDH | LDH activity assay kit | LDH leakage | 2312519 | Y | N | N | 2012 | 19 | 10.1186/1556-276X-7-77 | 551
Iron oxide | I | PEG to the PEI | 361.4 | 0.00000004006868827 | 12.1 | SHÂ­SY5Y | L | H |  | Epithelial | A | Bone Marrow | 72 | LDH | LDH activity assay kit | LDH leakage | 2314016 | Y | N | N | 2012 | 19 | 10.1186/1556-276X-7-77 | 552
Iron oxide | I | PEG to the PEI | 361.4 | 0.00000008013737654 | 12.1 | SHÂ­SY5Y | L | H |  | Epithelial | A | Bone Marrow | 72 | LDH | LDH activity assay kit | LDH leakage | 2881801 | Y | N | N | 2012 | 19 | 10.1186/1556-276X-7-77 | 553
Iron oxide | I | PEG to the PEI | 361.4 | 0.0000001602747531 | 12.1 | SHÂ­SY5Y | L | H |  | Epithelial | A | Bone Marrow | 72 | LDH | LDH activity assay kit | LDH leakage | 38266945 | Y | N | N | 2012 | 19 | 10.1186/1556-276X-7-77 | 554
Iron oxide | I | PEG to the PEI | 361.4 | 0.0000003205495062 | 12.1 | SHÂ­SY5Y | L | H |  | Epithelial | A | Bone Marrow | 72 | LDH | LDH activity assay kit | LDH leakage | 3450958 | Y | N | N | 2012 | 19 | 10.1186/1556-276X-7-77 | 555
Iron oxide | I | PEG to the PEI | 361.4 | 0.00000002000228918 | 12.1 | RAW 264.7 | L | A | Mouse | Monocyte/Macrophage | A | Blood | 1 | LDH | LDH activity assay kit | LDH leakage | 94855769 | Y | N | N | 2012 | 19 | 10.1186/1556-276X-7-77 | 556
Iron oxide | I | PEG to the PEI | 361.4 | 0.00000004006868827 | 12.1 | RAW 264.7 | L | A | Mouse | Monocyte/Macrophage | A | Blood | 1 | LDH | LDH activity assay kit | LDH leakage | 939800825 | Y | N | N | 2012 | 19 | 10.1186/1556-276X-7-77 | 557
Iron oxide | I | PEG to the PEI | 361.4 | 0.00000008013737654 | 12.1 | RAW 264.7 | L | A | Mouse | Monocyte/Macrophage | A | Blood | 1 | LDH | LDH activity assay kit | LDH leakage | 93995932 | Y | N | N | 2012 | 19 | 10.1186/1556-276X-7-77 | 558
Iron oxide | I | PEG to the PEI | 361.4 | 0.0000001602747531 | 12.1 | RAW 264.7 | L | A | Mouse | Monocyte/Macrophage | A | Blood | 1 | LDH | LDH activity assay kit | LDH leakage | 93116283 | Y | N | N | 2012 | 19 | 10.1186/1556-276X-7-77 | 559
Iron oxide | I | PEG to the PEI | 361.4 | 0.0000003205495062 | 12.1 | RAW 264.7 | L | A | Mouse | Monocyte/Macrophage | A | Blood | 1 | LDH | LDH activity assay kit | LDH leakage | 93133453 | Y | N | N | 2012 | 19 | 10.1186/1556-276X-7-77 | 560
Iron oxide | I | PEG to the PEI | 361.4 | 0.00000002000228918 | 12.1 | RAW 264.7 | L | A | Mouse | Monocyte/Macrophage | A | Blood | 4 | LDH | LDH activity assay kit | LDH leakage | 936327133 | Y | N | N | 2012 | 19 | 10.1186/1556-276X-7-77 | 561
Iron oxide | I | PEG to the PEI | 361.4 | 0.00000004006868827 | 12.1 | RAW 264.7 | L | A | Mouse | Monocyte/Macrophage | A | Blood | 4 | LDH | LDH activity assay kit | LDH leakage | 93199493 | Y | N | N | 2012 | 19 | 10.1186/1556-276X-7-77 | 562
Iron oxide | I | PEG to the PEI | 361.4 | 0.00000008013737654 | 12.1 | RAW 264.7 | L | A | Mouse | Monocyte/Macrophage | A | Blood | 4 | LDH | LDH activity assay kit | LDH leakage | 941095204 | Y | N | N | 2012 | 19 | 10.1186/1556-276X-7-77 | 563
Iron oxide | I | PEG to the PEI | 361.4 | 0.0000001602747531 | 12.1 | RAW 264.7 | L | A | Mouse | Monocyte/Macrophage | A | Blood | 4 | LDH | LDH activity assay kit | LDH leakage | 92787405 | Y | N | N | 2012 | 19 | 10.1186/1556-276X-7-77 | 564
Iron oxide | I | PEG to the PEI | 361.4 | 0.0000003205495062 | 12.1 | RAW 264.7 | L | A | Mouse | Monocyte/Macrophage | A | Blood | 4 | LDH | LDH activity assay kit | LDH leakage | 963720415 | Y | N | N | 2012 | 19 | 10.1186/1556-276X-7-77 | 565
Iron oxide | I | PEG to the PEI | 361.4 | 0.00000002000228918 | 12.1 | RAW 264.7 | L | A | Mouse | Monocyte/Macrophage | A | Blood | 24 | LDH | LDH activity assay kit | LDH leakage | 93301194 | Y | N | N | 2012 | 19 | 10.1186/1556-276X-7-77 | 566
Iron oxide | I | PEG to the PEI | 361.4 | 0.00000004006868827 | 12.1 | RAW 264.7 | L | A | Mouse | Monocyte/Macrophage | A | Blood | 24 | LDH | LDH activity assay kit | LDH leakage | 92869294 | Y | N | N | 2012 | 19 | 10.1186/1556-276X-7-77 | 567
Iron oxide | I | PEG to the PEI | 361.4 | 0.00000008013737654 | 12.1 | RAW 264.7 | L | A | Mouse | Monocyte/Macrophage | A | Blood | 24 | LDH | LDH activity assay kit | LDH leakage | 92436074 | Y | N | N | 2012 | 19 | 10.1186/1556-276X-7-77 | 568
Iron oxide | I | PEG to the PEI | 361.4 | 0.0000001602747531 | 12.1 | RAW 264.7 | L | A | Mouse | Monocyte/Macrophage | A | Blood | 24 | LDH | LDH activity assay kit | LDH leakage | 91113958 | Y | N | N | 2012 | 19 | 10.1186/1556-276X-7-77 | 569
Iron oxide | I | PEG to the PEI | 361.4 | 0.0000003205495062 | 12.1 | RAW 264.7 | L | A | Mouse | Monocyte/Macrophage | A | Blood | 24 | LDH | LDH activity assay kit | LDH leakage | 91132449 | Y | N | N | 2012 | 19 | 10.1186/1556-276X-7-77 | 570
Iron oxide | I | PEG to the PEI | 361.4 | 0.00000002000228918 | 12.1 | RAW 264.7 | L | A | Mouse | Monocyte/Macrophage | A | Blood | 72 | LDH | LDH activity assay kit | LDH leakage | 8805896 | Y | N | N | 2012 | 19 | 10.1186/1556-276X-7-77 | 571
Iron oxide | I | PEG to the PEI | 361.4 | 0.00000004006868827 | 12.1 | RAW 264.7 | L | A | Mouse | Monocyte/Macrophage | A | Blood | 72 | LDH | LDH activity assay kit | LDH leakage | 88072168 | Y | N | N | 2012 | 19 | 10.1186/1556-276X-7-77 | 572
Iron oxide | I | PEG to the PEI | 361.4 | 0.00000008013737654 | 12.1 | RAW 264.7 | L | A | Mouse | Monocyte/Macrophage | A | Blood | 72 | LDH | LDH activity assay kit | LDH leakage | 89871091 | Y | N | N | 2012 | 19 | 10.1186/1556-276X-7-77 | 573
Iron oxide | I | PEG to the PEI | 361.4 | 0.0000001602747531 | 12.1 | RAW 264.7 | L | A | Mouse | Monocyte/Macrophage | A | Blood | 72 | LDH | LDH activity assay kit | LDH leakage | 90333368 | Y | N | N | 2012 | 19 | 10.1186/1556-276X-7-77 | 574
Iron oxide | I | PEG to the PEI | 361.4 | 0.0000003205495062 | 12.1 | RAW 264.7 | L | A | Mouse | Monocyte/Macrophage | A | Blood | 72 | LDH | LDH activity assay kit | LDH leakage | 91689825 | Y | N | N | 2012 | 19 | 10.1186/1556-276X-7-77 | 575
Iron oxide | I | PEG | 16 | 0.002955218493 |  | HMECÂ­1 | L | H |  | Endothelial-like | E | Skin | 24 | ATPLite | luciferase | ATP content | 10981651 | N | N | N | 2015 | 20 | 10.3762/bjnano.6.28 | 576
Iron oxide | I | PEG | 16 | 0.002955218493 |  | HMECÂ­1 | L | H |  | Endothelial-like | E | Skin | 72 | ATPLite | luciferase | ATP content | 11148148 | N | N | N | 2015 | 20 | 10.3762/bjnano.6.28 | 577
Iron oxide | I | PEG-NH2 | 16 | 0.002955218493 |  | HMECÂ­1 | L | H |  | Endothelial-like | E | Skin | 24 | ATPLite | luciferase | ATP content | 8669725 | N | N | N | 2015 | 20 | 10.3762/bjnano.6.28 | 578
Iron oxide | I | PEG-NH2 | 16 | 0.002955218493 |  | HMECÂ­1 | L | H |  | Endothelial-like | E | Skin | 72 | ATPLite | luciferase | ATP content | 7907407 | N | N | N | 2015 | 20 | 10.3762/bjnano.6.28 | 579
Iron oxide | I |  | 957 | 0 |  | HCMEC | P | H |  | Endothelial | A | Heart | 12 | MTT | tetrazolium salt | cell metabolic activity | 9438202 | N | Y | N | 2011 | 21 | 10.1007/s10565-011-9191-9 | 580
Iron oxide | I |  | 957 | 0 |  | HCMEC | P | H |  | Endothelial | A | Heart | 12 | MTT | tetrazolium salt | cell metabolic activity | 9438202 | N | Y | N | 2011 | 21 | 10.1007/s10565-011-9191-9 | 581
Iron oxide | I |  | 957 | 0 |  | HCMEC | P | H |  | Endothelial | A | Heart | 12 | MTT | tetrazolium salt | cell metabolic activity | 9662921 | N | Y | N | 2011 | 21 | 10.1007/s10565-011-9191-9 | 582
Iron oxide | I |  | 957 | 0.000000000690531882 |  | HCMEC | P | H |  | Endothelial | A | Heart | 12 | MTT | tetrazolium salt | cell metabolic activity | 9662921 | N | Y | N | 2011 | 21 | 10.1007/s10565-011-9191-9 | 583
Iron oxide | I |  | 957 | 0.00000000345265941 |  | HCMEC | P | H |  | Endothelial | A | Heart | 12 | MTT | tetrazolium salt | cell metabolic activity | 100 | N | Y | N | 2011 | 21 | 10.1007/s10565-011-9191-9 | 584
Iron oxide | I |  | 957 | 0.00000000690531882 |  | HCMEC | P | H |  | Endothelial | A | Heart | 12 | MTT | tetrazolium salt | cell metabolic activity | 988764 | N | Y | N | 2011 | 21 | 10.1007/s10565-011-9191-9 | 585
Iron oxide | I |  | 957 | 0.00000001381063764 |  | HCMEC | P | H |  | Endothelial | A | Heart | 12 | MTT | tetrazolium salt | cell metabolic activity | 9775281 | N | Y | N | 2011 | 21 | 10.1007/s10565-011-9191-9 | 586
Iron oxide | I |  | 957 | 0.0000000345265941 |  | HCMEC | P | H |  | Endothelial | A | Heart | 12 | MTT | tetrazolium salt | cell metabolic activity | 9775281 | N | Y | N | 2011 | 21 | 10.1007/s10565-011-9191-9 | 587
Iron oxide | I |  | 957 | 0.0000000690531882 |  | HCMEC | P | H |  | Endothelial | A | Heart | 12 | MTT | tetrazolium salt | cell metabolic activity | 95505615 | N | Y | N | 2011 | 21 | 10.1007/s10565-011-9191-9 | 588
Iron oxide | I |  | 957 | 0 |  | HCMEC | P | H |  | Endothelial | A | Heart | 24 | MTT | tetrazolium salt | cell metabolic activity | 9662921 | N | Y | N | 2011 | 21 | 10.1007/s10565-011-9191-9 | 589
Iron oxide | I |  | 957 | 0 |  | HCMEC | P | H |  | Endothelial | A | Heart | 24 | MTT | tetrazolium salt | cell metabolic activity | 9775281 | N | Y | N | 2011 | 21 | 10.1007/s10565-011-9191-9 | 590
Iron oxide | I |  | 957 | 0 |  | HCMEC | P | H |  | Endothelial | A | Heart | 24 | MTT | tetrazolium salt | cell metabolic activity | 9775281 | N | Y | N | 2011 | 21 | 10.1007/s10565-011-9191-9 | 591
Iron oxide | I |  | 957 | 0.000000000690531882 |  | HCMEC | P | H |  | Endothelial | A | Heart | 24 | MTT | tetrazolium salt | cell metabolic activity | 9325843 | N | Y | N | 2011 | 21 | 10.1007/s10565-011-9191-9 | 592
Iron oxide | I |  | 957 | 0.00000000345265941 |  | HCMEC | P | H |  | Endothelial | A | Heart | 24 | MTT | tetrazolium salt | cell metabolic activity | 88764046 | N | Y | N | 2011 | 21 | 10.1007/s10565-011-9191-9 | 593
Iron oxide | I |  | 957 | 0.00000000690531882 |  | HCMEC | P | H |  | Endothelial | A | Heart | 24 | MTT | tetrazolium salt | cell metabolic activity | 8988764 | N | Y | N | 2011 | 21 | 10.1007/s10565-011-9191-9 | 594
Iron oxide | I |  | 957 | 0.00000001381063764 |  | HCMEC | P | H |  | Endothelial | A | Heart | 24 | MTT | tetrazolium salt | cell metabolic activity | 92134834 | N | Y | N | 2011 | 21 | 10.1007/s10565-011-9191-9 | 595
Iron oxide | I |  | 957 | 0.0000000345265941 |  | HCMEC | P | H |  | Endothelial | A | Heart | 24 | MTT | tetrazolium salt | cell metabolic activity | 92134834 | N | Y | N | 2011 | 21 | 10.1007/s10565-011-9191-9 | 596
Iron oxide | I |  | 957 | 0.0000000690531882 |  | HCMEC | P | H |  | Endothelial | A | Heart | 24 | MTT | tetrazolium salt | cell metabolic activity | 8988764 | N | Y | N | 2011 | 21 | 10.1007/s10565-011-9191-9 | 597
Iron oxide | I |  | 957 | 0 |  | HCMEC | P | H |  | Endothelial | A | Heart | 12 | LDH | LDH activity assay kit | LDH leakage | 954905033 | N | Y | N | 2011 | 21 | 10.1007/s10565-011-9191-9 | 598
Iron oxide | I |  | 957 | 0 |  | HCMEC | P | H |  | Endothelial | A | Heart | 12 | LDH | LDH activity assay kit | LDH leakage | 9920229125 | N | Y | N | 2011 | 21 | 10.1007/s10565-011-9191-9 | 599
Iron oxide | I |  | 957 | 0 |  | HCMEC | P | H |  | Endothelial | A | Heart | 12 | LDH | LDH activity assay kit | LDH leakage | 95435032 | N | Y | N | 2011 | 21 | 10.1007/s10565-011-9191-9 | 600
Iron oxide | I |  | 957 | 0.000000000690531882 |  | HCMEC | P | H |  | Endothelial | A | Heart | 12 | LDH | LDH activity assay kit | LDH leakage | 9540609 | N | Y | N | 2011 | 21 | 10.1007/s10565-011-9191-9 | 601
Iron oxide | I |  | 957 | 0.00000000345265941 |  | HCMEC | P | H |  | Endothelial | A | Heart | 12 | LDH | LDH activity assay kit | LDH leakage | 87905336 | N | Y | N | 2011 | 21 | 10.1007/s10565-011-9191-9 | 602
Iron oxide | I |  | 957 | 0.00000000690531882 |  | HCMEC | P | H |  | Endothelial | A | Heart | 12 | LDH | LDH activity assay kit | LDH leakage | 87873982 | N | Y | N | 2011 | 21 | 10.1007/s10565-011-9191-9 | 603
Iron oxide | I |  | 957 | 0.00000001381063764 |  | HCMEC | P | H |  | Endothelial | A | Heart | 12 | LDH | LDH activity assay kit | LDH leakage | 85978293 | N | Y | N | 2011 | 21 | 10.1007/s10565-011-9191-9 | 604
Iron oxide | I |  | 957 | 0.0000000345265941 |  | HCMEC | P | H |  | Endothelial | A | Heart | 12 | LDH | LDH activity assay kit | LDH leakage | 9155924 | N | Y | N | 2011 | 21 | 10.1007/s10565-011-9191-9 | 605
Iron oxide | I |  | 957 | 0.0000000690531882 |  | HCMEC | P | H |  | Endothelial | A | Heart | 12 | LDH | LDH activity assay kit | LDH leakage | 87791981 | N | Y | N | 2011 | 21 | 10.1007/s10565-011-9191-9 | 606
Iron oxide | I |  | 957 | 0 |  | HCMEC | P | H |  | Endothelial | A | Heart | 24 | LDH | LDH activity assay kit | LDH leakage | 981869159 | N | Y | N | 2011 | 21 | 10.1007/s10565-011-9191-9 | 607
Iron oxide | I |  | 957 | 0 |  | HCMEC | P | H |  | Endothelial | A | Heart | 24 | LDH | LDH activity assay kit | LDH leakage | 981579741 | N | Y | N | 2011 | 21 | 10.1007/s10565-011-9191-9 | 608
Iron oxide | I |  | 957 | 0 |  | HCMEC | P | H |  | Endothelial | A | Heart | 24 | LDH | LDH activity assay kit | LDH leakage | 943931265 | N | Y | N | 2011 | 21 | 10.1007/s10565-011-9191-9 | 609
Iron oxide | I |  | 957 | 0.000000000690531882 |  | HCMEC | P | H |  | Endothelial | A | Heart | 24 | LDH | LDH activity assay kit | LDH leakage | 86889961 | N | Y | N | 2011 | 21 | 10.1007/s10565-011-9191-9 | 610
Iron oxide | I |  | 957 | 0.00000000345265941 |  | HCMEC | P | H |  | Endothelial | A | Heart | 24 | LDH | LDH activity assay kit | LDH leakage | 86861019 | N | Y | N | 2011 | 21 | 10.1007/s10565-011-9191-9 | 611
Iron oxide | I |  | 957 | 0.00000000690531882 |  | HCMEC | P | H |  | Endothelial | A | Heart | 24 | LDH | LDH activity assay kit | LDH leakage | 86832077 | N | Y | N | 2011 | 21 | 10.1007/s10565-011-9191-9 | 612
Iron oxide | I |  | 957 | 0.00000001381063764 |  | HCMEC | P | H |  | Endothelial | A | Heart | 24 | LDH | LDH activity assay kit | LDH leakage | 83069641 | N | Y | N | 2011 | 21 | 10.1007/s10565-011-9191-9 | 613
Iron oxide | I |  | 957 | 0.0000000345265941 |  | HCMEC | P | H |  | Endothelial | A | Heart | 24 | LDH | LDH activity assay kit | LDH leakage | 84909859 | N | Y | N | 2011 | 21 | 10.1007/s10565-011-9191-9 | 614
Iron oxide | I |  | 957 | 0.0000000690531882 |  | HCMEC | P | H |  | Endothelial | A | Heart | 24 | LDH | LDH activity assay kit | LDH leakage | 8301417 | N | Y | N | 2011 | 21 | 10.1007/s10565-011-9191-9 | 615
Iron oxide | I |  | 196.4 | 0.00000007989049238 |  | A549 | L | H |  | Epithelial | A | Lung | 24 | Alamar Blue | Alamar blue | cell metabolic activity | 96346596 | N | Y | N | 2013 | 22 | 10.3390/ijms140815546 | 616
Iron oxide | I |  | 196.4 | 0.00000007989049238 |  | A549 | L | H |  | Epithelial | A | Lung | 72 | Alamar Blue | Alamar blue | cell metabolic activity | 9528805 | N | Y | N | 2013 | 22 | 10.3390/ijms140815546 | 617
Iron oxide | I |  | 196.4 | 0.0000007989049238 |  | A549 | L | H |  | Epithelial | A | Lung | 24 | Alamar Blue | Alamar blue | cell metabolic activity | 9504239 | N | Y | N | 2013 | 22 | 10.3390/ijms140815546 | 618
Iron oxide | I |  | 196.4 | 0.0000007989049238 |  | A549 | L | H |  | Epithelial | A | Lung | 72 | Alamar Blue | Alamar blue | cell metabolic activity | 91270515 | N | Y | N | 2013 | 22 | 10.3390/ijms140815546 | 619
Iron oxide | I |  | 196.4 | 0.000007989049238 |  | A549 | L | H |  | Epithelial | A | Lung | 24 | Alamar Blue | Alamar blue | cell metabolic activity | 937379 | N | Y | N | 2013 | 22 | 10.3390/ijms140815546 | 620
Iron oxide | I |  | 196.4 | 0.000007989049238 |  | A549 | L | H |  | Epithelial | A | Lung | 72 | Alamar Blue | Alamar blue | cell metabolic activity | 8829703 | N | Y | N | 2013 | 22 | 10.3390/ijms140815546 | 621
Iron oxide | I |  | 196.4 | 0.00000007989049238 |  | A549 | L | H |  | Epithelial | A | Lung | 24 | LDH | LDH activity assay kit | LDH leakage | 9732284 | N | Y | N | 2013 | 22 | 10.3390/ijms140815546 | 622
Iron oxide | I |  | 196.4 | 0.0000007989049238 |  | A549 | L | H |  | Epithelial | A | Lung | 24 | LDH | LDH activity assay kit | LDH leakage | 9102362 | N | Y | N | 2013 | 22 | 10.3390/ijms140815546 | 623
Iron oxide | I |  | 196.4 | 0.000007989049238 |  | A549 | L | H |  | Epithelial | A | Lung | 24 | LDH | LDH activity assay kit | LDH leakage | -5889764 | N | Y | N | 2013 | 22 | 10.3390/ijms140815546 | 624
Iron oxide | I |  | 196.4 | 0.00000007989049238 |  | A549 | L | H |  | Epithelial | A | Lung | 24 | Live/Dead | propidium iodide, Annexin V | cell membrane integrity | 9949775452 | N | Y | N | 2013 | 22 | 10.3390/ijms140815546 | 625
Iron oxide | I |  | 196.4 | 0.0000007989049238 |  | A549 | L | H |  | Epithelial | A | Lung | 24 | Live/Dead | propidium iodide, Annexin V | cell membrane integrity | 9948388338 | N | Y | N | 2013 | 22 | 10.3390/ijms140815546 | 626
Iron oxide | I |  | 196.4 | 0.000007989049238 |  | A549 | L | H |  | Epithelial | A | Lung | 24 | Live/Dead | propidium iodide, Annexin V | cell membrane integrity | 9821391782 | N | Y | N | 2013 | 22 | 10.3390/ijms140815546 | 627
Iron oxide | I | BSA | 12 | 0.1751240589 |  | HeLa | L | H |  | Epithelial | A | Cervix | 6 | Alamar Blue | Alamar blue | cell metabolic activity | 11668046 | N | Y | N | 2009 | 23 | 10.1039/B901616C | 628
Iron oxide | I | BSA | 12 | 0.3502481177 |  | HeLa | L | H |  | Epithelial | A | Cervix | 6 | Alamar Blue | Alamar blue | cell metabolic activity | 12576342 | N | Y | N | 2009 | 23 | 10.1039/B901616C | 629
Iron oxide | I | BSA | 12 | 0.7004962355 |  | HeLa | L | H |  | Epithelial | A | Cervix | 6 | Alamar Blue | Alamar blue | cell metabolic activity | 11842655 | N | Y | N | 2009 | 23 | 10.1039/B901616C | 630
Iron oxide | I | BSA | 12 | 1400992471 |  | HeLa | L | H |  | Epithelial | A | Cervix | 6 | Alamar Blue | Alamar blue | cell metabolic activity | 10633531 | N | Y | N | 2009 | 23 | 10.1039/B901616C | 631
Iron oxide | I | BSA | 12 | 2801984942 |  | HeLa | L | H |  | Epithelial | A | Cervix | 6 | Alamar Blue | Alamar blue | cell metabolic activity | 60540848 | N | Y | N | 2009 | 23 | 10.1039/B901616C | 632
Iron oxide | I | BSA | 12 | 0.1751240589 |  | MEF | L | A | Mouse | Fibroblast | E | embryo | 6 | Alamar Blue | Alamar blue | cell metabolic activity | 9512975 | N | Y | N | 2009 | 23 | 10.1039/B901616C | 633
Iron oxide | I | BSA | 12 | 0.3502481177 |  | MEF | L | A | Mouse | Fibroblast | E | embryo | 6 | Alamar Blue | Alamar blue | cell metabolic activity | 9729847 | N | Y | N | 2009 | 23 | 10.1039/B901616C | 634
Iron oxide | I | BSA | 12 | 0.7004962355 |  | MEF | L | A | Mouse | Fibroblast | E | embryo | 6 | Alamar Blue | Alamar blue | cell metabolic activity | 10033076 | N | Y | N | 2009 | 23 | 10.1039/B901616C | 635
Iron oxide | I | BSA | 12 | 1400992471 |  | MEF | L | A | Mouse | Fibroblast | E | embryo | 6 | Alamar Blue | Alamar blue | cell metabolic activity | 839204 | N | Y | N | 2009 | 23 | 10.1039/B901616C | 636
Iron oxide | I | BSA | 12 | 2801984942 |  | MEF | L | A | Mouse | Fibroblast | E | embryo | 6 | Alamar Blue | Alamar blue | cell metabolic activity | 5238526 | N | Y | N | 2009 | 23 | 10.1039/B901616C | 637
Iron oxide | I | BSA | 12 | 0.1751240589 |  | HepG2 | L | H |  | Epithelial | A | liver | 6 | Alamar Blue | Alamar blue | cell metabolic activity | 8049265 | N | Y | N | 2009 | 23 | 10.1039/B901616C | 638
Iron oxide | I | BSA | 12 | 0.3502481177 |  | HepG2 | L | H |  | Epithelial | A | liver | 6 | Alamar Blue | Alamar blue | cell metabolic activity | 8655028 | N | Y | N | 2009 | 23 | 10.1039/B901616C | 639
Iron oxide | I | BSA | 12 | 0.7004962355 |  | HepG2 | L | H |  | Epithelial | A | liver | 6 | Alamar Blue | Alamar blue | cell metabolic activity | 7964488 | N | Y | N | 2009 | 23 | 10.1039/B901616C | 640
Iron oxide | I | BSA | 12 | 1400992471 |  | HepG2 | L | H |  | Epithelial | A | liver | 6 | Alamar Blue | Alamar blue | cell metabolic activity | 7576418 | N | Y | N | 2009 | 23 | 10.1039/B901616C | 641
Iron oxide | I | BSA | 12 | 2801984942 |  | HepG2 | L | H |  | Epithelial | A | liver | 6 | Alamar Blue | Alamar blue | cell metabolic activity | 38179634 | N | Y | N | 2009 | 23 | 10.1039/B901616C | 642
Iron oxide | I | BSA | 12 | 0.1751240589 |  | GH3 | L | A | Rat | Epithelial | A | pituitary gland | 6 | Alamar Blue | Alamar blue | cell metabolic activity | 9999025 | N | Y | N | 2009 | 23 | 10.1039/B901616C | 643
Iron oxide | I | BSA | 12 | 0.3502481177 |  | GH3 | L | A | Rat | Epithelial | A | pituitary gland | 6 | Alamar Blue | Alamar blue | cell metabolic activity | 10820964 | N | Y | N | 2009 | 23 | 10.1039/B901616C | 644
Iron oxide | I | BSA | 12 | 0.7004962355 |  | GH3 | L | A | Rat | Epithelial | A | pituitary gland | 6 | Alamar Blue | Alamar blue | cell metabolic activity | 114267265 | N | Y | N | 2009 | 23 | 10.1039/B901616C | 645
Iron oxide | I | BSA | 12 | 1400992471 |  | GH3 | L | A | Rat | Epithelial | A | pituitary gland | 6 | Alamar Blue | Alamar blue | cell metabolic activity | 9742418 | N | Y | N | 2009 | 23 | 10.1039/B901616C | 646
Iron oxide | I | BSA | 12 | 2801984942 |  | GH3 | L | A | Rat | Epithelial | A | pituitary gland | 6 | Alamar Blue | Alamar blue | cell metabolic activity | 5422169 | N | Y | N | 2009 | 23 | 10.1039/B901616C | 647
Iron oxide | I | BSA | 12 | 0.1751240589 |  | MCF7 | L | H |  | Epithelial | A | Breast | 6 | Alamar Blue | Alamar blue | cell metabolic activity | 10652736 | N | Y | N | 2009 | 23 | 10.1039/B901616C | 648
Iron oxide | I | BSA | 12 | 0.3502481177 |  | MCF7 | L | H |  | Epithelial | A | Breast | 6 | Alamar Blue | Alamar blue | cell metabolic activity | 10178246 | N | Y | N | 2009 | 23 | 10.1039/B901616C | 649
Iron oxide | I | BSA | 12 | 0.7004962355 |  | MCF7 | L | H |  | Epithelial | A | Breast | 6 | Alamar Blue | Alamar blue | cell metabolic activity | 105678314 | N | Y | N | 2009 | 23 | 10.1039/B901616C | 650
Iron oxide | I | BSA | 12 | 1400992471 |  | MCF7 | L | H |  | Epithelial | A | Breast | 6 | Alamar Blue | Alamar blue | cell metabolic activity | 10006985 | N | Y | N | 2009 | 23 | 10.1039/B901616C | 651
Iron oxide | I | BSA | 12 | 2801984942 |  | MCF7 | L | H |  | Epithelial | A | Breast | 6 | Alamar Blue | Alamar blue | cell metabolic activity | 47361145 | N | Y | N | 2009 | 23 | 10.1039/B901616C | 652
Iron oxide | I | BSA | 12 | 0.1751240589 |  | CDBgeo | L | A | Mouse | Epithelial | A | Breast | 6 | Alamar Blue | Alamar blue | cell metabolic activity | 957779 | N | Y | N | 2009 | 23 | 10.1039/B901616C | 653
Iron oxide | I | BSA | 12 | 0.3502481177 |  | CDBgeo | L | A | Mouse | Epithelial | A | Breast | 6 | Alamar Blue | Alamar blue | cell metabolic activity | 9881082 | N | Y | N | 2009 | 23 | 10.1039/B901616C | 654
Iron oxide | I | BSA | 12 | 0.7004962355 |  | CDBgeo | L | A | Mouse | Epithelial | A | Breast | 6 | Alamar Blue | Alamar blue | cell metabolic activity | 97954834 | N | Y | N | 2009 | 23 | 10.1039/B901616C | 655
Iron oxide | I | BSA | 12 | 1400992471 |  | CDBgeo | L | A | Mouse | Epithelial | A | Breast | 6 | Alamar Blue | Alamar blue | cell metabolic activity | 9277783 | N | Y | N | 2009 | 23 | 10.1039/B901616C | 656
Iron oxide | I | BSA | 12 | 2801984942 |  | CDBgeo | L | A | Mouse | Epithelial | A | Breast | 6 | Alamar Blue | Alamar blue | cell metabolic activity | 2753884 | N | Y | N | 2009 | 23 | 10.1039/B901616C | 657
Iron oxide | I | BSA | 12 | 0.1751240589 |  | TD | L | A | Mouse | Epithelial | A | Breast | 6 | Alamar Blue | Alamar blue | cell metabolic activity | 1005866 | N | Y | N | 2009 | 23 | 10.1039/B901616C | 658
Iron oxide | I | BSA | 12 | 0.3502481177 |  | TD | L | A | Mouse | Epithelial | A | Breast | 6 | Alamar Blue | Alamar blue | cell metabolic activity | 10491329 | N | Y | N | 2009 | 23 | 10.1039/B901616C | 659
Iron oxide | I | BSA | 12 | 0.7004962355 |  | TD | L | A | Mouse | Epithelial | A | Breast | 6 | Alamar Blue | Alamar blue | cell metabolic activity | 10016903 | N | Y | N | 2009 | 23 | 10.1039/B901616C | 660
Iron oxide | I | BSA | 12 | 1400992471 |  | TD | L | A | Mouse | Epithelial | A | Breast | 6 | Alamar Blue | Alamar blue | cell metabolic activity | 9801674 | N | Y | N | 2009 | 23 | 10.1039/B901616C | 661
Iron oxide | I | BSA | 12 | 2801984942 |  | TD | L | A | Mouse | Epithelial | A | Breast | 6 | Alamar Blue | Alamar blue | cell metabolic activity | 56110554 | N | Y | N | 2009 | 23 | 10.1039/B901616C | 662
Iron oxide | I | BSA | 12 | 0.1751240589 |  | V14 | L | A | Mouse | Epithelial | A | Breast | 6 | Alamar Blue | Alamar blue | cell metabolic activity | 98.91 | N | Y | N | 2009 | 23 | 10.1039/B901616C | 663
Iron oxide | I | BSA | 12 | 0.3502481177 |  | V14 | L | A | Mouse | Epithelial | A | Breast | 6 | Alamar Blue | Alamar blue | cell metabolic activity | 100214516 | N | Y | N | 2009 | 23 | 10.1039/B901616C | 664
Iron oxide | I | BSA | 12 | 0.7004962355 |  | V14 | L | A | Mouse | Epithelial | A | Breast | 6 | Alamar Blue | Alamar blue | cell metabolic activity | 95038155 | N | Y | N | 2009 | 23 | 10.1039/B901616C | 665
Iron oxide | I | BSA | 12 | 1400992471 |  | V14 | L | A | Mouse | Epithelial | A | Breast | 6 | Alamar Blue | Alamar blue | cell metabolic activity | 9115683 | N | Y | N | 2009 | 23 | 10.1039/B901616C | 666
Iron oxide | I | BSA | 12 | 2801984942 |  | V14 | L | A | Mouse | Epithelial | A | Breast | 6 | Alamar Blue | Alamar blue | cell metabolic activity | 656711 | N | Y | N | 2009 | 23 | 10.1039/B901616C | 667
Iron oxide | I | alginate | 30 | 0.002241587953 |  | PAECs | P | A | Pig | Endothelial | A | Aorta | 12 | Alamar blue | Alamar blue | cell metabolic activity | 125 | N | N | N | 2009 | 24 | 10.1089/ten.tec.2009.0280 | 668
Iron oxide | I | alginate | 30 | 0.002241587953 |  | PAECs | P | A | Pig | Endothelial | A | Aorta | 36 | Alamar blue | Alamar blue | cell metabolic activity | 10496454 | N | N | N | 2009 | 24 | 10.1089/ten.tec.2009.0280 | 669
Iron oxide | I | alginate | 30 | 0.002241587953 |  | PAECs | P | A | Pig | Endothelial | A | Aorta | 60 | Alamar blue | Alamar blue | cell metabolic activity | 964539 | N | N | N | 2009 | 24 | 10.1089/ten.tec.2009.0280 | 670
Iron oxide | I | alginate | 30 | 0.02241587953 |  | PAECs | P | A | Pig | Endothelial | A | Aorta | 12 | Alamar blue | Alamar blue | cell metabolic activity | 9787234 | N | N | N | 2009 | 24 | 10.1089/ten.tec.2009.0280 | 671
Iron oxide | I | alginate | 30 | 0.02241587953 |  | PAECs | P | A | Pig | Endothelial | A | Aorta | 36 | Alamar blue | Alamar blue | cell metabolic activity | 8156029 | N | N | N | 2009 | 24 | 10.1089/ten.tec.2009.0280 | 672
Iron oxide | I | alginate | 30 | 0.02241587953 |  | PAECs | P | A | Pig | Endothelial | A | Aorta | 60 | Alamar blue | Alamar blue | cell metabolic activity | 7411347 | N | N | N | 2009 | 24 | 10.1089/ten.tec.2009.0280 | 673
Iron oxide | I | alginate | 30 | 0.02241587953 |  | PAECs | P | A | Pig | Endothelial | A | Aorta | 24 | Alamar blue | Alamar blue | cell metabolic activity | 8469324 | N | N | N | 2009 | 24 | 10.1089/ten.tec.2009.0280 | 674
Iron oxide | I | alginate | 30 | 0.02241587953 |  | PAECs | P | A | Pig | Endothelial | A | Aorta | 48 | Alamar blue | Alamar blue | cell metabolic activity | 7403898 | N | N | N | 2009 | 24 | 10.1089/ten.tec.2009.0280 | 675
Iron oxide | I | alginate | 30 | 0.02241587953 |  | PAECs | P | A | Pig | Endothelial | A | Aorta | 72 | Alamar blue | Alamar blue | cell metabolic activity | 67576324 | N | N | N | 2009 | 24 | 10.1089/ten.tec.2009.0280 | 676
Iron oxide | I | alginate | 30 | 0.02241587953 |  | PAECs | P | A | Pig | Endothelial | A | Aorta | 96 | Alamar blue | Alamar blue | cell metabolic activity | 6859861 | N | N | N | 2009 | 24 | 10.1089/ten.tec.2009.0280 | 677
Iron oxide | I | alginate | 30 | 0.02241587953 |  | PAECs | P | A | Pig | Endothelial | A | Aorta | 144 | Alamar blue | Alamar blue | cell metabolic activity | 64980354 | N | N | N | 2009 | 24 | 10.1089/ten.tec.2009.0280 | 678
Iron oxide | I |  | 14 | 0.1102822062 |  | A549 | L | H |  | Epithelial | A | Lung | 48 | Live/Dead | Calcein AM, Ethidium homodimer-1 | cell membrane integrity | 63070538 | N | N | N | 2010 | 25 | 10.1007/s00449-009-0354-5 | 679
Iron oxide | I |  | 14 | 0.1102822062 |  | MCF7 | L | H |  | Epithelial | A | Breast | 48 | Live/Dead | Calcein AM, Ethidium homodimer-1 | cell membrane integrity | 73029045 | N | N | N | 2010 | 25 | 10.1007/s00449-009-0354-5 | 680
Iron oxide | I |  | 14 | 0.1102822062 |  | T98G | L | H |  | Fibroblast | A | Brain | 48 | Live/Dead | Calcein AM, Ethidium homodimer-1 | cell membrane integrity | 7634855 | N | N | N | 2010 | 25 | 10.1007/s00449-009-0354-5 | 681
Iron oxide | I |  | 14 | 0.1102822062 |  | A549 | L | H |  | Epithelial | A | Lung | 96 | Live/Dead | Calcein AM, Ethidium homodimer-1 | cell membrane integrity | 8147948 | N | N | N | 2010 | 25 | 10.1007/s00449-009-0354-5 | 682
Iron oxide | I |  | 14 | 0.1102822062 |  | MCF7 | L | H |  | Epithelial | A | Breast | 96 | Live/Dead | Calcein AM, Ethidium homodimer-1 | cell membrane integrity | 97015015 | N | N | N | 2010 | 25 | 10.1007/s00449-009-0354-5 | 683
Iron oxide | I |  | 14 | 0.1102822062 |  | T98G | L | H |  | Fibroblast | A | Brain | 96 | Live/Dead | Calcein AM, Ethidium homodimer-1 | cell membrane integrity | 9321722 | N | N | N | 2010 | 25 | 10.1007/s00449-009-0354-5 | 684
Iron oxide | I | COOH | 20 | 0.0005 |  | HeLa | L | H |  | Epithelial | A | Cervix | 24 | Live/Dead | Calcein AM, Ethidium homodimer-1 | cell membrane integrity | 99803925 | N | N | N | 2012 | 26 | 10.1007/s10856-012-4716-1 | 685
Iron oxide | I | COOH | 20 | 0.005 |  | HeLa | L | H |  | Epithelial | A | Cervix | 24 | Live/Dead | Calcein AM, Ethidium homodimer-1 | cell membrane integrity | 9254902 | N | N | N | 2012 | 26 | 10.1007/s10856-012-4716-1 | 686
Iron oxide | I | COOH | 20 | 0.05 |  | HeLa | L | H |  | Epithelial | A | Cervix | 24 | Live/Dead | Calcein AM, Ethidium homodimer-1 | cell membrane integrity | 88039215 | N | N | N | 2012 | 26 | 10.1007/s10856-012-4716-1 | 687
Iron oxide | I | COOH | 20 | 0.0005 |  | MGÂ­63 | L | H |  | Fibroblast | A | Bone | 24 | Live/Dead | Calcein AM, Ethidium homodimer-1 | cell membrane integrity | 9843137 | N | N | N | 2012 | 26 | 10.1007/s10856-012-4716-1 | 688
Iron oxide | I | COOH | 20 | 0.005 |  | MGÂ­63 | L | H |  | Fibroblast | A | Bone | 24 | Live/Dead | Calcein AM, Ethidium homodimer-1 | cell membrane integrity | 9156863 | N | N | N | 2012 | 26 | 10.1007/s10856-012-4716-1 | 689
Iron oxide | I | COOH | 20 | 0.05 |  | MGÂ­63 | L | H |  | Fibroblast | A | Bone | 24 | Live/Dead | Calcein AM, Ethidium homodimer-1 | cell membrane integrity | 8215686 | N | N | N | 2012 | 26 | 10.1007/s10856-012-4716-1 | 690
Iron oxide | I | NH2 | 20 | 0.0005 |  | HeLa | L | H |  | Epithelial | A | Cervix | 24 | Live/Dead | Calcein AM, Ethidium homodimer-1 | cell membrane integrity | 9824219 | N | N | N | 2012 | 26 | 10.1007/s10856-012-4716-1 | 691
Iron oxide | I | NH2 | 20 | 0.005 |  | HeLa | L | H |  | Epithelial | A | Cervix | 24 | Live/Dead | Calcein AM, Ethidium homodimer-1 | cell membrane integrity | 90625 | N | N | N | 2012 | 26 | 10.1007/s10856-012-4716-1 | 692
Iron oxide | I | NH2 | 20 | 0.05 |  | HeLa | L | H |  | Epithelial | A | Cervix | 24 | Live/Dead | Calcein AM, Ethidium homodimer-1 | cell membrane integrity | 79296875 | N | N | N | 2012 | 26 | 10.1007/s10856-012-4716-1 | 693
Iron oxide | I | NH2 | 20 | 0.0005 |  | MGÂ­63 | L | H |  | Fibroblast | A | Bone | 24 | Live/Dead | Calcein AM, Ethidium homodimer-1 | cell membrane integrity | 9980469 | N | N | N | 2012 | 26 | 10.1007/s10856-012-4716-1 | 694
Iron oxide | I | NH2 | 20 | 0.005 |  | MGÂ­63 | L | H |  | Fibroblast | A | Bone | 24 | Live/Dead | Calcein AM, Ethidium homodimer-1 | cell membrane integrity | 9472656 | N | N | N | 2012 | 26 | 10.1007/s10856-012-4716-1 | 695
Iron oxide | I | NH2 | 20 | 0.05 |  | MGÂ­63 | L | H |  | Fibroblast | A | Bone | 24 | Live/Dead | Calcein AM, Ethidium homodimer-1 | cell membrane integrity | 88671875 | N | N | N | 2012 | 26 | 10.1007/s10856-012-4716-1 | 696
Iron oxide | I |  | 12.5 | 0.01549385593 |  | hTERTÂ­BJ1 | L | H |  | Fibroblast | A | Foreskin | 24 | MTT | tetrazolium salt | cell metabolic activity | 973923 | N | N | N | 2004 | 27 | 10.1109/TNB.2003.820277 | 697
Iron oxide | I |  | 12.5 | 0.03098771187 |  | hTERTÂ­BJ1 | L | H |  | Fibroblast | A | Foreskin | 25 | MTT | tetrazolium salt | cell metabolic activity | 84941284 | N | N | N | 2004 | 27 | 10.1109/TNB.2003.820277 | 698
Iron oxide | I |  | 12.5 | 0.07746927967 |  | hTERTÂ­BJ1 | L | H |  | Fibroblast | A | Foreskin | 26 | MTT | tetrazolium salt | cell metabolic activity | 72867615 | N | N | N | 2004 | 27 | 10.1109/TNB.2003.820277 | 699
Iron oxide | I |  | 12.5 | 0.1549385593 |  | hTERTÂ­BJ1 | L | H |  | Fibroblast | A | Foreskin | 27 | MTT | tetrazolium salt | cell metabolic activity | 6759135 | N | N | N | 2004 | 27 | 10.1109/TNB.2003.820277 | 700
Iron oxide | I |  | 12.5 | 0.3098771187 |  | hTERTÂ­BJ1 | L | H |  | Fibroblast | A | Foreskin | 28 | MTT | tetrazolium salt | cell metabolic activity | 49814953 | N | N | N | 2004 | 27 | 10.1109/TNB.2003.820277 | 701
Iron oxide | I | PEG | 45 | 0.0003320871042 |  | hTERTÂ­BJ1 | L | H |  | Fibroblast | A | Foreskin | 29 | MTT | tetrazolium salt | cell metabolic activity | 13872183 | N | N | N | 2004 | 27 | 10.1109/TNB.2003.820277 | 702
Iron oxide | I | PEG | 45 | 0.0006641742084 |  | hTERTÂ­BJ1 | L | H |  | Fibroblast | A | Foreskin | 30 | MTT | tetrazolium salt | cell metabolic activity | 1318888 | N | N | N | 2004 | 27 | 10.1109/TNB.2003.820277 | 703
Iron oxide | I | PEG | 45 | 0.001660435521 |  | hTERTÂ­BJ1 | L | H |  | Fibroblast | A | Foreskin | 31 | MTT | tetrazolium salt | cell metabolic activity | 1286427 | N | N | N | 2004 | 27 | 10.1109/TNB.2003.820277 | 704
Iron oxide | I | PEG | 45 | 0.003320871042 |  | hTERTÂ­BJ1 | L | H |  | Fibroblast | A | Foreskin | 32 | MTT | tetrazolium salt | cell metabolic activity | 12777892 | N | N | N | 2004 | 27 | 10.1109/TNB.2003.820277 | 705
Iron oxide | I | PEG | 45 | 0.006641742084 |  | hTERTÂ­BJ1 | L | H |  | Fibroblast | A | Foreskin | 33 | MTT | tetrazolium salt | cell metabolic activity | 113213425 | N | N | N | 2004 | 27 | 10.1109/TNB.2003.820277 | 706
Iron oxide | I | dimercaptosuccinic | 8.5 | 150 |  | PC12 | L | A | Rat | Irregular | A | Adrenal gland | 48 | Live/Dead | Calcein AM, Ethidium homodimer-1 | cell membrane integrity | 69 | N | N | N | 2007 | 28 | 10.1016/j.biomaterials.2007.01.043 | 707
Iron oxide | I | dimercaptosuccinic | 8.5 | 150 |  | PC12 | L | A | Rat | Irregular | A | Adrenal gland | 48 | Live/Dead | Calcein AM, Ethidium homodimer-1 | cell membrane integrity | 95.45 | N | N | N | 2007 | 28 | 10.1016/j.biomaterials.2007.01.043 | 708
Iron oxide | I | dimercaptosuccinic | 8.5 | 150 |  | PC12 | L | A | Rat | Irregular | A | Adrenal gland | 48 | Live/Dead | Calcein AM, Ethidium homodimer-1 | cell membrane integrity | 90.26 | N | N | N | 2007 | 28 | 10.1016/j.biomaterials.2007.01.043 | 709
Iron oxide | I | dimercaptosuccinic | 8.5 | 1500 |  | PC12 | L | A | Rat | Irregular | A | Adrenal gland | 96 | Live/Dead | Calcein AM, Ethidium homodimer-1 | cell membrane integrity | 7453416149 | N | N | N | 2007 | 28 | 10.1016/j.biomaterials.2007.01.043 | 710
Iron oxide | I | dimercaptosuccinic | 8.5 | 1500 |  | PC12 | L | A | Rat | Irregular | A | Adrenal gland | 96 | Live/Dead | Calcein AM, Ethidium homodimer-1 | cell membrane integrity | 7337662338 | N | N | N | 2007 | 28 | 10.1016/j.biomaterials.2007.01.043 | 711
Iron oxide | I | dimercaptosuccinic | 8.5 | 1500 |  | PC12 | L | A | Rat | Irregular | A | Adrenal gland | 96 | Live/Dead | Calcein AM, Ethidium homodimer-1 | cell membrane integrity | 7077922078 | N | N | N | 2007 | 28 | 10.1016/j.biomaterials.2007.01.043 | 712
Iron oxide | I | dimercaptosuccinic | 8.5 | 15000 |  | PC12 | L | A | Rat | Irregular | A | Adrenal gland | 144 | Live/Dead | Calcein AM, Ethidium homodimer-1 | cell membrane integrity | 1863354037 | N | N | N | 2007 | 28 | 10.1016/j.biomaterials.2007.01.043 | 713
Iron oxide | I | dimercaptosuccinic | 8.5 | 15000 |  | PC12 | L | A | Rat | Irregular | A | Adrenal gland | 144 | Live/Dead | Calcein AM, Ethidium homodimer-1 | cell membrane integrity | 4545454545 | N | N | N | 2007 | 28 | 10.1016/j.biomaterials.2007.01.043 | 714
Iron oxide | I | dimercaptosuccinic | 8.5 | 15000 |  | PC12 | L | A | Rat | Irregular | A | Adrenal gland | 144 | Live/Dead | Calcein AM, Ethidium homodimer-1 | cell membrane integrity | 1168831169 | N | N | N | 2007 | 28 | 10.1016/j.biomaterials.2007.01.043 | 715
Iron oxide | I |  | 13.5 | 0.001 |  | SHÂ­SY5Y | L | H |  | Epithelial | A | Bone Marrow | 48 | MTS | tetrazolium salt | cell metabolic activity | 8426982 | N | N | N | 2008 | 29 | 10.1080/17458080802235765 | 716
Iron oxide | I |  | 13.5 | 0.1 |  | SHÂ­SY5Y | L | H |  | Epithelial | A | Bone Marrow | 48 | MTS | tetrazolium salt | cell metabolic activity | 82371574 | N | N | N | 2008 | 29 | 10.1080/17458080802235765 | 717
Iron oxide | I |  | 13.5 | 1 |  | SHÂ­SY5Y | L | H |  | Epithelial | A | Bone Marrow | 48 | MTS | tetrazolium salt | cell metabolic activity | 61130886 | N | N | N | 2008 | 29 | 10.1080/17458080802235765 | 718
Iron oxide | I |  | 13.5 | 10 |  | SHÂ­SY5Y | L | H |  | Epithelial | A | Bone Marrow | 48 | MTS | tetrazolium salt | cell metabolic activity | 6908662 | N | N | N | 2008 | 29 | 10.1080/17458080802235765 | 719
Iron oxide | I |  | 13.5 | 100 |  | SHÂ­SY5Y | L | H |  | Epithelial | A | Bone Marrow | 48 | MTS | tetrazolium salt | cell metabolic activity | 7813834 | N | N | N | 2008 | 29 | 10.1080/17458080802235765 | 720
Iron oxide | I |  | 13.5 | 0.001 |  | H4 | L | H |  | Epithelial | A | Brain | 48 | MTS | tetrazolium salt | cell metabolic activity | 101673546 | N | N | N | 2008 | 29 | 10.1080/17458080802235765 | 721
Iron oxide | I |  | 13.5 | 0.1 |  | H4 | L | H |  | Epithelial | A | Brain | 48 | MTS | tetrazolium salt | cell metabolic activity | 9343899 | N | N | N | 2008 | 29 | 10.1080/17458080802235765 | 722
Iron oxide | I |  | 13.5 | 1 |  | H4 | L | H |  | Epithelial | A | Brain | 48 | MTS | tetrazolium salt | cell metabolic activity | 87846344 | N | N | N | 2008 | 29 | 10.1080/17458080802235765 | 723
Iron oxide | I |  | 13.5 | 10 |  | H4 | L | H |  | Epithelial | A | Brain | 48 | MTS | tetrazolium salt | cell metabolic activity | 84520706 | N | N | N | 2008 | 29 | 10.1080/17458080802235765 | 724
Iron oxide | I |  | 13.5 | 100 |  | H4 | L | H |  | Epithelial | A | Brain | 48 | MTS | tetrazolium salt | cell metabolic activity | 86864334 | N | N | N | 2008 | 29 | 10.1080/17458080802235765 | 725
Iron oxide | I |  | 13.5 | 0.001 |  | SHÂ­SY5Y | L | H |  | Epithelial | A | Bone Marrow | 48 | Live/Dead | Calcein AM, Ethidium homodimer-1 | cell membrane integrity | 9764653 | N | N | N | 2008 | 29 | 10.1080/17458080802235765 | 726
Iron oxide | I |  | 13.5 | 0.1 |  | SHÂ­SY5Y | L | H |  | Epithelial | A | Bone Marrow | 48 | Live/Dead | Calcein AM, Ethidium homodimer-1 | cell membrane integrity | 98492836 | N | N | N | 2008 | 29 | 10.1080/17458080802235765 | 727
Iron oxide | I |  | 13.5 | 1 |  | SHÂ­SY5Y | L | H |  | Epithelial | A | Bone Marrow | 48 | Live/Dead | Calcein AM, Ethidium homodimer-1 | cell membrane integrity | 96617325 | N | N | N | 2008 | 29 | 10.1080/17458080802235765 | 728
Iron oxide | I |  | 13.5 | 10 |  | SHÂ­SY5Y | L | H |  | Epithelial | A | Bone Marrow | 48 | Live/Dead | Calcein AM, Ethidium homodimer-1 | cell membrane integrity | 9958113 | N | N | N | 2008 | 29 | 10.1080/17458080802235765 | 729
Iron oxide | I |  | 13.5 | 100 |  | SHÂ­SY5Y | L | H |  | Epithelial | A | Bone Marrow | 48 | Live/Dead | Calcein AM, Ethidium homodimer-1 | cell membrane integrity | 98008865 | N | N | N | 2008 | 29 | 10.1080/17458080802235765 | 730
Iron oxide | I |  | 13.5 | 0.001 |  | H4 | L | H |  | Epithelial | A | Brain | 48 | Live/Dead | Calcein AM, Ethidium homodimer-1 | cell membrane integrity | 10004773 | N | N | N | 2008 | 29 | 10.1080/17458080802235765 | 731
Iron oxide | I |  | 13.5 | 0.1 |  | H4 | L | H |  | Epithelial | A | Brain | 48 | Live/Dead | Calcein AM, Ethidium homodimer-1 | cell membrane integrity | 9998777 | N | N | N | 2008 | 29 | 10.1080/17458080802235765 | 732
Iron oxide | I |  | 13.5 | 1 |  | H4 | L | H |  | Epithelial | A | Brain | 48 | Live/Dead | Calcein AM, Ethidium homodimer-1 | cell membrane integrity | 9992608 | N | N | N | 2008 | 29 | 10.1080/17458080802235765 | 733
Iron oxide | I |  | 13.5 | 10 |  | H4 | L | H |  | Epithelial | A | Brain | 48 | Live/Dead | Calcein AM, Ethidium homodimer-1 | cell membrane integrity | 9865619 | N | N | N | 2008 | 29 | 10.1080/17458080802235765 | 734
Iron oxide | I |  | 13.5 | 100 |  | H4 | L | H |  | Epithelial | A | Brain | 48 | Live/Dead | Calcein AM, Ethidium homodimer-1 | cell membrane integrity | 9980574 | N | N | N | 2008 | 29 | 10.1080/17458080802235765 | 735
Iron oxide | I | PEG | 120 | 0.0002801984942 |  | VERO | L | A | Monkey (Cercopithecus aethiops) | Epithelial | A | kidney | 24 | MTT | tetrazolium salt | cell metabolic activity | 766265 | N | N | N | 2014 | 30 | 10.1002/jbm.b.33068 | 736
Iron oxide | I | PEG | 120 | 0.0008377934976 |  | VERO | L | A | Monkey (Cercopithecus aethiops) | Epithelial | A | kidney | 24 | MTT | tetrazolium salt | cell metabolic activity | 7156626 | N | N | N | 2014 | 30 | 10.1002/jbm.b.33068 | 737
Iron oxide | I | PEG | 120 | 0.0008405954825 |  | VERO | L | A | Monkey (Cercopithecus aethiops) | Epithelial | A | kidney | 24 | MTT | tetrazolium salt | cell metabolic activity | 44096386 | N | N | N | 2014 | 30 | 10.1002/jbm.b.33068 | 738
Iron oxide | I | PEG | 120 | 0.001120793977 |  | VERO | L | A | Monkey (Cercopithecus aethiops) | Epithelial | A | kidney | 24 | MTT | tetrazolium salt | cell metabolic activity | 31084337 | N | N | N | 2014 | 30 | 10.1002/jbm.b.33068 | 739
Iron oxide | I | PEG | 120 | 0.001400992471 |  | VERO | L | A | Monkey (Cercopithecus aethiops) | Epithelial | A | kidney | 24 | MTT | tetrazolium salt | cell metabolic activity | 2746988 | N | N | N | 2014 | 30 | 10.1002/jbm.b.33068 | 740
Iron oxide | I | PEG | 120 | 0.0002801984942 |  | MDCK | L | A | Canine | Epithelial | A | Kidney | 24 | MTT | tetrazolium salt | cell metabolic activity | 9913043 | N | N | N | 2014 | 30 | 10.1002/jbm.b.33068 | 741
Iron oxide | I | PEG | 120 | 0.0008377934976 |  | MDCK | L | A | Canine | Epithelial | A | Kidney | 24 | MTT | tetrazolium salt | cell metabolic activity | 11304348 | N | N | N | 2014 | 30 | 10.1002/jbm.b.33068 | 742
Iron oxide | I | PEG | 120 | 0.0008405954825 |  | MDCK | L | A | Canine | Epithelial | A | Kidney | 24 | MTT | tetrazolium salt | cell metabolic activity | 11304348 | N | N | N | 2014 | 30 | 10.1002/jbm.b.33068 | 743
Iron oxide | I | PEG | 120 | 0.001120793977 |  | MDCK | L | A | Canine | Epithelial | A | Kidney | 24 | MTT | tetrazolium salt | cell metabolic activity | 97391304 | N | N | N | 2014 | 30 | 10.1002/jbm.b.33068 | 744
Iron oxide | I | PEG | 120 | 0.001400992471 |  | MDCK | L | A | Canine | Epithelial | A | Kidney | 24 | MTT | tetrazolium salt | cell metabolic activity | 116521736 | N | N | N | 2014 | 30 | 10.1002/jbm.b.33068 | 745
Iron oxide | I | Dextran | 170 | 0.00009855139384 |  | VERO | L | A | Monkey (Cercopithecus aethiops) | Epithelial | A | kidney | 24 | MTT | tetrazolium salt | cell metabolic activity | 100481926 | N | N | N | 2014 | 30 | 10.1002/jbm.b.33068 | 746
Iron oxide | I | Dextran | 170 | 0.0002946686676 |  | VERO | L | A | Monkey (Cercopithecus aethiops) | Epithelial | A | kidney | 24 | MTT | tetrazolium salt | cell metabolic activity | 10409638 | N | N | N | 2014 | 30 | 10.1002/jbm.b.33068 | 747
Iron oxide | I | Dextran | 170 | 0.0002956541815 |  | VERO | L | A | Monkey (Cercopithecus aethiops) | Epithelial | A | kidney | 24 | MTT | tetrazolium salt | cell metabolic activity | 98313255 | N | N | N | 2014 | 30 | 10.1002/jbm.b.33068 | 748
Iron oxide | I | Dextran | 170 | 0.0003942055754 |  | VERO | L | A | Monkey (Cercopithecus aethiops) | Epithelial | A | kidney | 24 | MTT | tetrazolium salt | cell metabolic activity | 98313255 | N | N | N | 2014 | 30 | 10.1002/jbm.b.33068 | 749
Iron oxide | I | Dextran | 170 | 0.0004927569692 |  | VERO | L | A | Monkey (Cercopithecus aethiops) | Epithelial | A | kidney | 24 | MTT | tetrazolium salt | cell metabolic activity | 766265 | N | N | N | 2014 | 30 | 10.1002/jbm.b.33068 | 750
Iron oxide | I | Dextran | 170 | 0.00009855139384 |  | MDCK | L | A | Canine | Epithelial | A | Kidney | 24 | MTT | tetrazolium salt | cell metabolic activity | 8695652 | N | N | N | 2014 | 30 | 10.1002/jbm.b.33068 | 751
Iron oxide | I | Dextran | 170 | 0.0002946686676 |  | MDCK | L | A | Canine | Epithelial | A | Kidney | 24 | MTT | tetrazolium salt | cell metabolic activity | 75652176 | N | N | N | 2014 | 30 | 10.1002/jbm.b.33068 | 752
Iron oxide | I | Dextran | 170 | 0.0002956541815 |  | MDCK | L | A | Canine | Epithelial | A | Kidney | 24 | MTT | tetrazolium salt | cell metabolic activity | 24347826 | N | N | N | 2014 | 30 | 10.1002/jbm.b.33068 | 753
Iron oxide | I | Dextran | 170 | 0.0003942055754 |  | MDCK | L | A | Canine | Epithelial | A | Kidney | 24 | MTT | tetrazolium salt | cell metabolic activity | 22608696 | N | N | N | 2014 | 30 | 10.1002/jbm.b.33068 | 754
Iron oxide | I | Dextran | 170 | 0.0004927569692 |  | MDCK | L | A | Canine | Epithelial | A | Kidney | 24 | MTT | tetrazolium salt | cell metabolic activity | 22608696 | N | N | N | 2014 | 30 | 10.1002/jbm.b.33068 | 755
Iron oxide | I | PEG | 18.4 | 0.00004857760324 |  | SKOVÂ­3 | L | H |  | Epithelial | A | Ovary | 24 | MTT | tetrazolium salt | cell metabolic activity | 8989899 | N | N | Y | 2014 | 31 | 10.1016/j.nano.2014.01.006 | 756
Iron oxide | I | PEG | 18.4 | 0.00009715520649 |  | SKOVÂ­3 | L | H |  | Epithelial | A | Ovary | 24 | MTT | tetrazolium salt | cell metabolic activity | 9040404 | N | N | Y | 2014 | 31 | 10.1016/j.nano.2014.01.006 | 757
Iron oxide | I | PEG | 18.4 | 0.0004857760324 |  | SKOVÂ­3 | L | H |  | Epithelial | A | Ovary | 24 | MTT | tetrazolium salt | cell metabolic activity | 9393939 | N | N | Y | 2014 | 31 | 10.1016/j.nano.2014.01.006 | 758
Iron oxide | I | PEG | 18.4 | 0.0009715520649 |  | SKOVÂ­3 | L | H |  | Epithelial | A | Ovary | 24 | MTT | tetrazolium salt | cell metabolic activity | 9191919 | N | N | Y | 2014 | 31 | 10.1016/j.nano.2014.01.006 | 759
Iron oxide | I | PEG | 18.4 | 0.004857760324 |  | SKOVÂ­3 | L | H |  | Epithelial | A | Ovary | 24 | MTT | tetrazolium salt | cell metabolic activity | 8080808 | N | N | Y | 2014 | 31 | 10.1016/j.nano.2014.01.006 | 760
Iron oxide | I | PEG | 18.4 | 0.009715520649 |  | SKOVÂ­3 | L | H |  | Epithelial | A | Ovary | 24 | MTT | tetrazolium salt | cell metabolic activity | 74747475 | N | N | Y | 2014 | 31 | 10.1016/j.nano.2014.01.006 | 761
Iron oxide | I | PEG | 18.4 | 0.00004857760324 |  | SKOVÂ­3 | L | H |  | Epithelial | A | Ovary | 48 | MTT | tetrazolium salt | cell metabolic activity | 10555556 | N | N | Y | 2014 | 31 | 10.1016/j.nano.2014.01.006 | 762
Iron oxide | I | PEG | 18.4 | 0.00009715520649 |  | SKOVÂ­3 | L | H |  | Epithelial | A | Ovary | 48 | MTT | tetrazolium salt | cell metabolic activity | 96969696 | N | N | Y | 2014 | 31 | 10.1016/j.nano.2014.01.006 | 763
Iron oxide | I | PEG | 18.4 | 0.0004857760324 |  | SKOVÂ­3 | L | H |  | Epithelial | A | Ovary | 48 | MTT | tetrazolium salt | cell metabolic activity | 9444444 | N | N | Y | 2014 | 31 | 10.1016/j.nano.2014.01.006 | 764
Iron oxide | I | PEG | 18.4 | 0.0009715520649 |  | SKOVÂ­3 | L | H |  | Epithelial | A | Ovary | 48 | MTT | tetrazolium salt | cell metabolic activity | 89393936 | N | N | Y | 2014 | 31 | 10.1016/j.nano.2014.01.006 | 765
Iron oxide | I | PEG | 18.4 | 0.004857760324 |  | SKOVÂ­3 | L | H |  | Epithelial | A | Ovary | 48 | MTT | tetrazolium salt | cell metabolic activity | 8737374 | N | N | Y | 2014 | 31 | 10.1016/j.nano.2014.01.006 | 766
Iron oxide | I | PEG | 18.4 | 0.009715520649 |  | SKOVÂ­3 | L | H |  | Epithelial | A | Ovary | 48 | MTT | tetrazolium salt | cell metabolic activity | 82828285 | N | N | Y | 2014 | 31 | 10.1016/j.nano.2014.01.006 | 767
Iron oxide | I | folic acid with intermediate organic (PEG) coating | 326.5 | 0.000000008694407586 | -23.5 | SKOVÂ­3 | L | H |  | Epithelial | A | Ovary | 24 | MTT | tetrazolium salt | cell metabolic activity | 88359535 | N | N | Y | 2014 | 31 | 10.1016/j.nano.2014.01.006 | 768
Iron oxide | I | folic acid with intermediate organic (PEG) coating | 326.5 | 0.00000001738881517 | -23.5 | SKOVÂ­3 | L | H |  | Epithelial | A | Ovary | 24 | MTT | tetrazolium salt | cell metabolic activity | 87291214 | N | N | Y | 2014 | 31 | 10.1016/j.nano.2014.01.006 | 769
Iron oxide | I | folic acid with intermediate organic (PEG) coating | 326.5 | 0.00000008694407586 | -23.5 | SKOVÂ­3 | L | H |  | Epithelial | A | Ovary | 24 | MTT | tetrazolium salt | cell metabolic activity | 8672798 | N | N | Y | 2014 | 31 | 10.1016/j.nano.2014.01.006 | 770
Iron oxide | I | folic acid with intermediate organic (PEG) coating | 326.5 | 0.0000001738881517 | -23.5 | SKOVÂ­3 | L | H |  | Epithelial | A | Ovary | 24 | MTT | tetrazolium salt | cell metabolic activity | 90683495 | N | N | Y | 2014 | 31 | 10.1016/j.nano.2014.01.006 | 771
Iron oxide | I | folic acid with intermediate organic (PEG) coating | 326.5 | 0.0000008694407586 | -23.5 | SKOVÂ­3 | L | H |  | Epithelial | A | Ovary | 24 | MTT | tetrazolium salt | cell metabolic activity | 88110214 | N | N | Y | 2014 | 31 | 10.1016/j.nano.2014.01.006 | 772
Iron oxide | I | folic acid with intermediate organic (PEG) coating | 326.5 | 0.000001738881517 | -23.5 | SKOVÂ­3 | L | H |  | Epithelial | A | Ovary | 24 | MTT | tetrazolium salt | cell metabolic activity | 85534355 | N | N | Y | 2014 | 31 | 10.1016/j.nano.2014.01.006 | 773
Iron oxide | I | folic acid with intermediate organic (PEG) coating | 326.5 | 0.000000008694407586 | -23.5 | SKOVÂ­3 | L | H |  | Epithelial | A | Ovary | 48 | MTT | tetrazolium salt | cell metabolic activity | 9788402 | N | N | Y | 2014 | 31 | 10.1016/j.nano.2014.01.006 | 774
Iron oxide | I | folic acid with intermediate organic (PEG) coating | 326.5 | 0.00000001738881517 | -23.5 | SKOVÂ­3 | L | H |  | Epithelial | A | Ovary | 48 | MTT | tetrazolium salt | cell metabolic activity | 9882833 | N | N | Y | 2014 | 31 | 10.1016/j.nano.2014.01.006 | 775
Iron oxide | I | folic acid with intermediate organic (PEG) coating | 326.5 | 0.00000008694407586 | -23.5 | SKOVÂ­3 | L | H |  | Epithelial | A | Ovary | 48 | MTT | tetrazolium salt | cell metabolic activity | 9273359 | N | N | Y | 2014 | 31 | 10.1016/j.nano.2014.01.006 | 776
Iron oxide | I | folic acid with intermediate organic (PEG) coating | 326.5 | 0.0000001738881517 | -23.5 | SKOVÂ­3 | L | H |  | Epithelial | A | Ovary | 48 | MTT | tetrazolium salt | cell metabolic activity | 92671585 | N | N | Y | 2014 | 31 | 10.1016/j.nano.2014.01.006 | 777
Iron oxide | I | folic acid with intermediate organic (PEG) coating | 326.5 | 0.0000008694407586 | -23.5 | SKOVÂ­3 | L | H |  | Epithelial | A | Ovary | 48 | MTT | tetrazolium salt | cell metabolic activity | 8808567 | N | N | Y | 2014 | 31 | 10.1016/j.nano.2014.01.006 | 778
Iron oxide | I | folic acid with intermediate organic (PEG) coating | 326.5 | 0.000001738881517 | -23.5 | SKOVÂ­3 | L | H |  | Epithelial | A | Ovary | 48 | MTT | tetrazolium salt | cell metabolic activity | 8601491 | N | N | Y | 2014 | 31 | 10.1016/j.nano.2014.01.006 | 779
Iron oxide | I | folic acid with intermediate organic (PEG) coating | 326.5 | 0.000000008694407586 | -23.5 | Monocytes | P | H |  | Monocyte | A | Blood | 24 | LDH | LDH activity assay kit | LDH leakage | 97067406 | N | N | Y | 2014 | 31 | 10.1016/j.nano.2014.01.006 | 780
Iron oxide | I | folic acid with intermediate organic (PEG) coating | 326.5 | 0.00000001738881517 | -23.5 | Monocytes | P | H |  | Monocyte | A | Blood | 24 | LDH | LDH activity assay kit | LDH leakage | 8356256 | N | N | Y | 2014 | 31 | 10.1016/j.nano.2014.01.006 | 781
Iron oxide | I | folic acid with intermediate organic (PEG) coating | 326.5 | 0.00000008694407586 | -23.5 | Monocytes | P | H |  | Monocyte | A | Blood | 24 | LDH | LDH activity assay kit | LDH leakage | 83124176 | N | N | Y | 2014 | 31 | 10.1016/j.nano.2014.01.006 | 782
Iron oxide | I | folic acid with intermediate organic (PEG) coating | 326.5 | 0.0000001738881517 | -23.5 | Monocytes | P | H |  | Monocyte | A | Blood | 24 | LDH | LDH activity assay kit | LDH leakage | 8167816 | N | N | Y | 2014 | 31 | 10.1016/j.nano.2014.01.006 | 783
Iron oxide | I | folic acid with intermediate organic (PEG) coating | 326.5 | 0.0000008694407586 | -23.5 | Monocytes | P | H |  | Monocyte | A | Blood | 24 | LDH | LDH activity assay kit | LDH leakage | 8174228 | N | N | Y | 2014 | 31 | 10.1016/j.nano.2014.01.006 | 784
Iron oxide | I | folic acid with intermediate organic (PEG) coating | 326.5 | 0.000001738881517 | -23.5 | Monocytes | P | H |  | Monocyte | A | Blood | 24 | LDH | LDH activity assay kit | LDH leakage | 79795074 | N | N | Y | 2014 | 31 | 10.1016/j.nano.2014.01.006 | 785
Iron oxide | I | folic acid with intermediate inorganic (silica) coating | 274.1 | 0.00000001469475826 | -27.7 | SKOVÂ­3 | L | H |  | Epithelial | A | Ovary | 24 | MTT | tetrazolium salt | cell metabolic activity | 87878784 | N | N | Y | 2014 | 31 | 10.1016/j.nano.2014.01.006 | 786
Iron oxide | I | folic acid with intermediate inorganic (silica) coating | 274.1 | 0.00000002938951651 | -27.7 | SKOVÂ­3 | L | H |  | Epithelial | A | Ovary | 24 | MTT | tetrazolium salt | cell metabolic activity | 8636364 | N | N | Y | 2014 | 31 | 10.1016/j.nano.2014.01.006 | 787
Iron oxide | I | folic acid with intermediate inorganic (silica) coating | 274.1 | 0.0000001469475826 | -27.7 | SKOVÂ­3 | L | H |  | Epithelial | A | Ovary | 24 | MTT | tetrazolium salt | cell metabolic activity | 83333336 | N | N | Y | 2014 | 31 | 10.1016/j.nano.2014.01.006 | 788
Iron oxide | I | folic acid with intermediate inorganic (silica) coating | 274.1 | 0.0000002938951651 | -27.7 | SKOVÂ­3 | L | H |  | Epithelial | A | Ovary | 24 | MTT | tetrazolium salt | cell metabolic activity | 9191919 | N | N | Y | 2014 | 31 | 10.1016/j.nano.2014.01.006 | 789
Iron oxide | I | folic acid with intermediate inorganic (silica) coating | 274.1 | 0.000001469475826 | -27.7 | SKOVÂ­3 | L | H |  | Epithelial | A | Ovary | 24 | MTT | tetrazolium salt | cell metabolic activity | 8585859 | N | N | Y | 2014 | 31 | 10.1016/j.nano.2014.01.006 | 790
Iron oxide | I | folic acid with intermediate inorganic (silica) coating | 274.1 | 0.000002938951651 | -27.7 | SKOVÂ­3 | L | H |  | Epithelial | A | Ovary | 24 | MTT | tetrazolium salt | cell metabolic activity | 8383839 | N | N | Y | 2014 | 31 | 10.1016/j.nano.2014.01.006 | 791
Iron oxide | I | folic acid with intermediate inorganic (silica) coating | 274.1 | 0.00000001469475826 | -27.7 | SKOVÂ­3 | L | H |  | Epithelial | A | Ovary | 48 | MTT | tetrazolium salt | cell metabolic activity | 9343434 | N | N | Y | 2014 | 31 | 10.1016/j.nano.2014.01.006 | 792
Iron oxide | I | folic acid with intermediate inorganic (silica) coating | 274.1 | 0.00000002938951651 | -27.7 | SKOVÂ­3 | L | H |  | Epithelial | A | Ovary | 48 | MTT | tetrazolium salt | cell metabolic activity | 8737374 | N | N | Y | 2014 | 31 | 10.1016/j.nano.2014.01.006 | 793
Iron oxide | I | folic acid with intermediate inorganic (silica) coating | 274.1 | 0.0000001469475826 | -27.7 | SKOVÂ­3 | L | H |  | Epithelial | A | Ovary | 48 | MTT | tetrazolium salt | cell metabolic activity | 88383835 | N | N | Y | 2014 | 31 | 10.1016/j.nano.2014.01.006 | 794
Iron oxide | I | folic acid with intermediate inorganic (silica) coating | 274.1 | 0.0000002938951651 | -27.7 | SKOVÂ­3 | L | H |  | Epithelial | A | Ovary | 48 | MTT | tetrazolium salt | cell metabolic activity | 89393936 | N | N | Y | 2014 | 31 | 10.1016/j.nano.2014.01.006 | 795
Iron oxide | I | folic acid with intermediate inorganic (silica) coating | 274.1 | 0.000001469475826 | -27.7 | SKOVÂ­3 | L | H |  | Epithelial | A | Ovary | 48 | MTT | tetrazolium salt | cell metabolic activity | 8535354 | N | N | Y | 2014 | 31 | 10.1016/j.nano.2014.01.006 | 796
Iron oxide | I | folic acid with intermediate inorganic (silica) coating | 274.1 | 0.000002938951651 | -27.7 | SKOVÂ­3 | L | H |  | Epithelial | A | Ovary | 48 | MTT | tetrazolium salt | cell metabolic activity | 83333336 | N | N | Y | 2014 | 31 | 10.1016/j.nano.2014.01.006 | 797
Iron oxide | I | folic acid with intermediate inorganic (silica) coating | 274.1 | 0.00000001469475826 | -27.7 | Monocytes | P | H |  | Monocyte | A | Blood | 24 | LDH | LDH activity assay kit | LDH leakage | 9709096 | N | N | Y | 2014 | 31 | 10.1016/j.nano.2014.01.006 | 798
Iron oxide | I | folic acid with intermediate inorganic (silica) coating | 274.1 | 0.00000002938951651 | -27.7 | Monocytes | P | H |  | Monocyte | A | Blood | 24 | LDH | LDH activity assay kit | LDH leakage | 825811 | N | N | Y | 2014 | 31 | 10.1016/j.nano.2014.01.006 | 799
Iron oxide | I | folic acid with intermediate inorganic (silica) coating | 274.1 | 0.0000001469475826 | -27.7 | Monocytes | P | H |  | Monocyte | A | Blood | 24 | LDH | LDH activity assay kit | LDH leakage | 77617546 | N | N | Y | 2014 | 31 | 10.1016/j.nano.2014.01.006 | 800
Iron oxide | I | folic acid with intermediate inorganic (silica) coating | 274.1 | 0.0000002938951651 | -27.7 | Monocytes | P | H |  | Monocyte | A | Blood | 24 | LDH | LDH activity assay kit | LDH leakage | 77682976 | N | N | Y | 2014 | 31 | 10.1016/j.nano.2014.01.006 | 801
Iron oxide | I | folic acid with intermediate inorganic (silica) coating | 274.1 | 0.000001469475826 | -27.7 | Monocytes | P | H |  | Monocyte | A | Blood | 24 | LDH | LDH activity assay kit | LDH leakage | 9181465 | N | N | Y | 2014 | 31 | 10.1016/j.nano.2014.01.006 | 802
Iron oxide | I | folic acid with intermediate inorganic (silica) coating | 274.1 | 0.000002938951651 | -27.7 | Monocytes | P | H |  | Monocyte | A | Blood | 24 | LDH | LDH activity assay kit | LDH leakage | 9187615 | N | N | Y | 2014 | 31 | 10.1016/j.nano.2014.01.006 | 803
Iron oxide | I |  | 36 | 0.0001297215251 |  | A549 | L | H |  | Epithelial | A | Lung | 24 | MTT | tetrazolium salt | cell metabolic activity | 8431279 | N | N | N | 2014 | 32 | 10.1016/j.colsurfb.2014.06.064 | 804
Iron oxide | I |  | 36 | 0.0003243038127 |  | A549 | L | H |  | Epithelial | A | Lung | 24 | MTT | tetrazolium salt | cell metabolic activity | 72735 | N | N | N | 2014 | 32 | 10.1016/j.colsurfb.2014.06.064 | 805
Iron oxide | I |  | 36 | 0.0006486076254 |  | A549 | L | H |  | Epithelial | A | Lung | 24 | MTT | tetrazolium salt | cell metabolic activity | 56729298 | N | N | N | 2014 | 32 | 10.1016/j.colsurfb.2014.06.064 | 806
Iron oxide | I |  | 36 | 0.0001297215251 |  | A549 | L | H |  | Epithelial | A | Lung | 24 | NR | toluylene red | lysosomal uptake | 8600683 | N | N | N | 2014 | 32 | 10.1016/j.colsurfb.2014.06.064 | 807
Iron oxide | I |  | 36 | 0.0003243038127 |  | A549 | L | H |  | Epithelial | A | Lung | 24 | NR | toluylene red | lysosomal uptake | 7822526 | N | N | N | 2014 | 32 | 10.1016/j.colsurfb.2014.06.064 | 808
Iron oxide | I |  | 36 | 0.0006486076254 |  | A549 | L | H |  | Epithelial | A | Lung | 24 | NR | toluylene red | lysosomal uptake | 6552901 | N | N | N | 2014 | 32 | 10.1016/j.colsurfb.2014.06.064 | 809
TiO2 | I |  | 20 | 0.000468587269 |  | CHOÂ­K1 | L | A | hamster | Epithelial | A | Ovary | 24 | NR | toluylene red | lysosomal uptake | 10086957 | N | N | N | 2010 | 33 | 10.1016/j.jhazmat.2009.12.089 | 810
TiO2 | I |  | 20 | 0.000937174538 |  | CHOÂ­K1 | L | A | hamster | Epithelial | A | Ovary | 24 | NR | toluylene red | lysosomal uptake | 99565216 | N | N | N | 2010 | 33 | 10.1016/j.jhazmat.2009.12.089 | 811
TiO2 | I |  | 20 | 0.002342936345 |  | CHOÂ­K1 | L | A | hamster | Epithelial | A | Ovary | 24 | NR | toluylene red | lysosomal uptake | 90 | N | N | N | 2010 | 33 | 10.1016/j.jhazmat.2009.12.089 | 812
TiO2 | I |  | 20 | 0.00468587269 |  | CHOÂ­K1 | L | A | hamster | Epithelial | A | Ovary | 24 | NR | toluylene red | lysosomal uptake | 81304344 | N | N | N | 2010 | 33 | 10.1016/j.jhazmat.2009.12.089 | 813
TiO2 | I |  | 20 | 0.00937174538 |  | CHOÂ­K1 | L | A | hamster | Epithelial | A | Ovary | 24 | NR | toluylene red | lysosomal uptake | 6478261 | N | N | N | 2010 | 33 | 10.1016/j.jhazmat.2009.12.089 | 814
TiO2 | I |  | 20 | 0.000468587269 |  | CHOÂ­K1 | L | A | hamster | Epithelial | A | Ovary | 24 | MTT | tetrazolium salt | cell metabolic activity | 8436847 | N | N | N | 2010 | 33 | 10.1016/j.jhazmat.2009.12.089 | 815
TiO2 | I |  | 20 | 0.002342936345 |  | CHOÂ­K1 | L | A | hamster | Epithelial | A | Ovary | 24 | MTT | tetrazolium salt | cell metabolic activity | 7658599 | N | N | N | 2010 | 33 | 10.1016/j.jhazmat.2009.12.089 | 816
TiO2 | I |  | 20 | 0.00468587269 |  | CHOÂ­K1 | L | A | hamster | Epithelial | A | Ovary | 24 | MTT | tetrazolium salt | cell metabolic activity | 7282463 | N | N | N | 2010 | 33 | 10.1016/j.jhazmat.2009.12.089 | 817
TiO2 | I |  | 20 | 0.00937174538 |  | CHOÂ­K1 | L | A | hamster | Epithelial | A | Ovary | 24 | MTT | tetrazolium salt | cell metabolic activity | 61351913 | N | N | N | 2010 | 33 | 10.1016/j.jhazmat.2009.12.089 | 818
TiO2 | I |  | 124.9 | 0.000000003078315575 | -17.6 | A431 | L | H |  | Epithelial | A | Skin | 6 | MTT | tetrazolium salt | cell metabolic activity | 9968254 | N | Y | N | 2011 | 34 | 10.1016/j.tiv.2010.11.008 | 819
TiO2 | I |  | 124.9 | 0.000000003078315575 | -17.6 | A431 | L | H |  | Epithelial | A | Skin | 24 | MTT | tetrazolium salt | cell metabolic activity | 9777778 | N | Y | N | 2011 | 34 | 10.1016/j.tiv.2010.11.008 | 820
TiO2 | I |  | 124.9 | 0.000000003078315575 | -17.6 | A431 | L | H |  | Epithelial | A | Skin | 48 | MTT | tetrazolium salt | cell metabolic activity | 9714286 | N | Y | N | 2011 | 34 | 10.1016/j.tiv.2010.11.008 | 821
TiO2 | I |  | 124.9 | 0.00000003078315575 | -17.6 | A431 | L | H |  | Epithelial | A | Skin | 6 | MTT | tetrazolium salt | cell metabolic activity | 984127 | N | Y | N | 2011 | 34 | 10.1016/j.tiv.2010.11.008 | 822
TiO2 | I |  | 124.9 | 0.00000003078315575 | -17.6 | A431 | L | H |  | Epithelial | A | Skin | 24 | MTT | tetrazolium salt | cell metabolic activity | 9968254 | N | Y | N | 2011 | 34 | 10.1016/j.tiv.2010.11.008 | 823
TiO2 | I |  | 124.9 | 0.00000003078315575 | -17.6 | A431 | L | H |  | Epithelial | A | Skin | 48 | MTT | tetrazolium salt | cell metabolic activity | 9587302 | N | Y | N | 2011 | 34 | 10.1016/j.tiv.2010.11.008 | 824
TiO2 | I |  | 124.9 | 0.0000003078315575 | -17.6 | A431 | L | H |  | Epithelial | A | Skin | 6 | MTT | tetrazolium salt | cell metabolic activity | 9714286 | N | Y | N | 2011 | 34 | 10.1016/j.tiv.2010.11.008 | 825
TiO2 | I |  | 124.9 | 0.0000003078315575 | -17.6 | A431 | L | H |  | Epithelial | A | Skin | 24 | MTT | tetrazolium salt | cell metabolic activity | 8825397 | N | Y | N | 2011 | 34 | 10.1016/j.tiv.2010.11.008 | 826
TiO2 | I |  | 124.9 | 0.0000003078315575 | -17.6 | A431 | L | H |  | Epithelial | A | Skin | 48 | MTT | tetrazolium salt | cell metabolic activity | 8571429 | N | Y | N | 2011 | 34 | 10.1016/j.tiv.2010.11.008 | 827
TiO2 | I |  | 124.9 | 0.000003078315575 | -17.6 | A431 | L | H |  | Epithelial | A | Skin | 6 | MTT | tetrazolium salt | cell metabolic activity | 952381 | N | Y | N | 2011 | 34 | 10.1016/j.tiv.2010.11.008 | 828
TiO2 | I |  | 124.9 | 0.000003078315575 | -17.6 | A431 | L | H |  | Epithelial | A | Skin | 24 | MTT | tetrazolium salt | cell metabolic activity | 83809525 | N | Y | N | 2011 | 34 | 10.1016/j.tiv.2010.11.008 | 829
TiO2 | I |  | 124.9 | 0.000003078315575 | -17.6 | A431 | L | H |  | Epithelial | A | Skin | 48 | MTT | tetrazolium salt | cell metabolic activity | 73650795 | N | Y | N | 2011 | 34 | 10.1016/j.tiv.2010.11.008 | 830
TiO2 | I |  | 124.9 | 0.00003078315575 | -17.6 | A431 | L | H |  | Epithelial | A | Skin | 6 | MTT | tetrazolium salt | cell metabolic activity | 9269841 | N | Y | N | 2011 | 34 | 10.1016/j.tiv.2010.11.008 | 831
TiO2 | I |  | 124.9 | 0.00003078315575 | -17.6 | A431 | L | H |  | Epithelial | A | Skin | 24 | MTT | tetrazolium salt | cell metabolic activity | 8063492 | N | Y | N | 2011 | 34 | 10.1016/j.tiv.2010.11.008 | 832
TiO2 | I |  | 124.9 | 0.00003078315575 | -17.6 | A431 | L | H |  | Epithelial | A | Skin | 48 | MTT | tetrazolium salt | cell metabolic activity | 6793651 | N | Y | N | 2011 | 34 | 10.1016/j.tiv.2010.11.008 | 833
TiO2 | I |  | 124.9 | 0.000000003078315575 | -17.6 | A431 | L | H |  | Epithelial | A | Skin | 6 | NR | toluylene red | lysosomal uptake | 9857143 | N | Y | N | 2011 | 34 | 10.1016/j.tiv.2010.11.008 | 834
TiO2 | I |  | 124.9 | 0.000000003078315575 | -17.6 | A431 | L | H |  | Epithelial | A | Skin | 24 | NR | toluylene red | lysosomal uptake | 9857143 | N | Y | N | 2011 | 34 | 10.1016/j.tiv.2010.11.008 | 835
TiO2 | I |  | 124.9 | 0.000000003078315575 | -17.6 | A431 | L | H |  | Epithelial | A | Skin | 48 | NR | toluylene red | lysosomal uptake | 9785714 | N | Y | N | 2011 | 34 | 10.1016/j.tiv.2010.11.008 | 836
TiO2 | I |  | 124.9 | 0.00000003078315575 | -17.6 | A431 | L | H |  | Epithelial | A | Skin | 6 | NR | toluylene red | lysosomal uptake | 100 | N | Y | N | 2011 | 34 | 10.1016/j.tiv.2010.11.008 | 837
TiO2 | I |  | 124.9 | 0.00000003078315575 | -17.6 | A431 | L | H |  | Epithelial | A | Skin | 24 | NR | toluylene red | lysosomal uptake | 9428571 | N | Y | N | 2011 | 34 | 10.1016/j.tiv.2010.11.008 | 838
TiO2 | I |  | 124.9 | 0.00000003078315575 | -17.6 | A431 | L | H |  | Epithelial | A | Skin | 48 | NR | toluylene red | lysosomal uptake | 9285714 | N | Y | N | 2011 | 34 | 10.1016/j.tiv.2010.11.008 | 839
TiO2 | I |  | 124.9 | 0.0000003078315575 | -17.6 | A431 | L | H |  | Epithelial | A | Skin | 6 | NR | toluylene red | lysosomal uptake | 9214286 | N | Y | N | 2011 | 34 | 10.1016/j.tiv.2010.11.008 | 840
TiO2 | I |  | 124.9 | 0.0000003078315575 | -17.6 | A431 | L | H |  | Epithelial | A | Skin | 24 | NR | toluylene red | lysosomal uptake | 8785714 | N | Y | N | 2011 | 34 | 10.1016/j.tiv.2010.11.008 | 841
TiO2 | I |  | 124.9 | 0.0000003078315575 | -17.6 | A431 | L | H |  | Epithelial | A | Skin | 48 | NR | toluylene red | lysosomal uptake | 8571429 | N | Y | N | 2011 | 34 | 10.1016/j.tiv.2010.11.008 | 842
TiO2 | I |  | 124.9 | 0.000003078315575 | -17.6 | A431 | L | H |  | Epithelial | A | Skin | 6 | NR | toluylene red | lysosomal uptake | 9142857 | N | Y | N | 2011 | 34 | 10.1016/j.tiv.2010.11.008 | 843
TiO2 | I |  | 124.9 | 0.000003078315575 | -17.6 | A431 | L | H |  | Epithelial | A | Skin | 24 | NR | toluylene red | lysosomal uptake | 8571429 | N | Y | N | 2011 | 34 | 10.1016/j.tiv.2010.11.008 | 844
TiO2 | I |  | 124.9 | 0.000003078315575 | -17.6 | A431 | L | H |  | Epithelial | A | Skin | 48 | NR | toluylene red | lysosomal uptake | 75 | N | Y | N | 2011 | 34 | 10.1016/j.tiv.2010.11.008 | 845
TiO2 | I |  | 124.9 | 0.00003078315575 | -17.6 | A431 | L | H |  | Epithelial | A | Skin | 6 | NR | toluylene red | lysosomal uptake | 9214286 | N | Y | N | 2011 | 34 | 10.1016/j.tiv.2010.11.008 | 846
TiO2 | I |  | 124.9 | 0.00003078315575 | -17.6 | A431 | L | H |  | Epithelial | A | Skin | 24 | NR | toluylene red | lysosomal uptake | 7785714 | N | Y | N | 2011 | 34 | 10.1016/j.tiv.2010.11.008 | 847
TiO2 | I |  | 124.9 | 0.00003078315575 | -17.6 | A431 | L | H |  | Epithelial | A | Skin | 48 | NR | toluylene red | lysosomal uptake | 65 | N | Y | N | 2011 | 34 | 10.1016/j.tiv.2010.11.008 | 848
TiO2 | I |  | 50 | 0.000008996875565 |  | RAW 264.7 | L | A | Mouse | Monocyte/Macrophage | A | Blood | 24 | WSTÂ­1 | tetrazolium salt | cell metabolic activity | 9641419 | Y | N | Y | 2012 | 35 | 10.1016/j.tiv.2011.12.006 | 849
TiO2 | I |  | 50 | 0.00004498437782 |  | RAW 264.7 | L | A | Mouse | Monocyte/Macrophage | A | Blood | 24 | WSTÂ­1 | tetrazolium salt | cell metabolic activity | 11431714 | Y | N | Y | 2012 | 35 | 10.1016/j.tiv.2011.12.006 | 850
TiO2 | I |  | 50 | 0.00008996875565 |  | RAW 264.7 | L | A | Mouse | Monocyte/Macrophage | A | Blood | 24 | WSTÂ­1 | tetrazolium salt | cell metabolic activity | 11523663 | Y | N | Y | 2012 | 35 | 10.1016/j.tiv.2011.12.006 | 851
TiO2 | I |  | 50 | 0.0003598750226 |  | RAW 264.7 | L | A | Mouse | Monocyte/Macrophage | A | Blood | 24 | WSTÂ­1 | tetrazolium salt | cell metabolic activity | 1425758 | Y | N | Y | 2012 | 35 | 10.1016/j.tiv.2011.12.006 | 852
TiO2 | I |  | 50 | 0.0007197500452 |  | RAW 264.7 | L | A | Mouse | Monocyte/Macrophage | A | Blood | 24 | WSTÂ­1 | tetrazolium salt | cell metabolic activity | 16991061 | Y | N | Y | 2012 | 35 | 10.1016/j.tiv.2011.12.006 | 853
TiO2 | I |  | 50 | 0.000008996875565 |  | RAW 264.7 | L | A | Mouse | Monocyte/Macrophage | A | Blood | 24 | LDH | LDH activity assay kit | LDH leakage | 23414427 | Y | N | Y | 2012 | 35 | 10.1016/j.tiv.2011.12.006 | 854
TiO2 | I |  | 50 | 0.00004498437782 |  | RAW 264.7 | L | A | Mouse | Monocyte/Macrophage | A | Blood | 24 | LDH | LDH activity assay kit | LDH leakage | 21148672 | Y | N | Y | 2012 | 35 | 10.1016/j.tiv.2011.12.006 | 855
TiO2 | I |  | 50 | 0.00008996875565 |  | RAW 264.7 | L | A | Mouse | Monocyte/Macrophage | A | Blood | 24 | LDH | LDH activity assay kit | LDH leakage | 18505524 | Y | N | Y | 2012 | 35 | 10.1016/j.tiv.2011.12.006 | 856
TiO2 | I |  | 50 | 0.0003598750226 |  | RAW 264.7 | L | A | Mouse | Monocyte/Macrophage | A | Blood | 24 | LDH | LDH activity assay kit | LDH leakage | 18892702 | Y | N | Y | 2012 | 35 | 10.1016/j.tiv.2011.12.006 | 857
TiO2 | I |  | 50 | 0.0007197500452 |  | RAW 264.7 | L | A | Mouse | Monocyte/Macrophage | A | Blood | 24 | LDH | LDH activity assay kit | LDH leakage | 21552622 | Y | N | Y | 2012 | 35 | 10.1016/j.tiv.2011.12.006 | 858
TiO2 | I |  | 170 | 0.0000002289048332 |  | RAW 264.7 | L | A | Mouse | Monocyte/Macrophage | A | Blood | 24 | WSTÂ­1 | tetrazolium salt | cell metabolic activity | 10664818 | Y | N | Y | 2012 | 35 | 10.1016/j.tiv.2011.12.006 | 859
TiO2 | I |  | 170 | 0.000001144524166 |  | RAW 264.7 | L | A | Mouse | Monocyte/Macrophage | A | Blood | 24 | WSTÂ­1 | tetrazolium salt | cell metabolic activity | 113228096 | Y | N | Y | 2012 | 35 | 10.1016/j.tiv.2011.12.006 | 860
TiO2 | I |  | 170 | 0.000002289048332 |  | RAW 264.7 | L | A | Mouse | Monocyte/Macrophage | A | Blood | 24 | WSTÂ­1 | tetrazolium salt | cell metabolic activity | 119808014 | Y | N | Y | 2012 | 35 | 10.1016/j.tiv.2011.12.006 | 861
TiO2 | I |  | 170 | 0.000009156193329 |  | RAW 264.7 | L | A | Mouse | Monocyte/Macrophage | A | Blood | 24 | WSTÂ­1 | tetrazolium salt | cell metabolic activity | 1311093 | Y | N | Y | 2012 | 35 | 10.1016/j.tiv.2011.12.006 | 862
TiO2 | I |  | 170 | 0.00001831238666 |  | RAW 264.7 | L | A | Mouse | Monocyte/Macrophage | A | Blood | 24 | WSTÂ­1 | tetrazolium salt | cell metabolic activity | 14712544 | Y | N | Y | 2012 | 35 | 10.1016/j.tiv.2011.12.006 | 863
TiO2 | I |  | 170 | 0.0000002289048332 |  | RAW 264.7 | L | A | Mouse | Monocyte/Macrophage | A | Blood | 24 | LDH | LDH activity assay kit | LDH leakage | 21194798 | Y | N | Y | 2012 | 35 | 10.1016/j.tiv.2011.12.006 | 864
TiO2 | I |  | 170 | 0.000001144524166 |  | RAW 264.7 | L | A | Mouse | Monocyte/Macrophage | A | Blood | 24 | LDH | LDH activity assay kit | LDH leakage | 20066813 | Y | N | Y | 2012 | 35 | 10.1016/j.tiv.2011.12.006 | 865
TiO2 | I |  | 170 | 0.000002289048332 |  | RAW 264.7 | L | A | Mouse | Monocyte/Macrophage | A | Blood | 24 | LDH | LDH activity assay kit | LDH leakage | 1969641 | Y | N | Y | 2012 | 35 | 10.1016/j.tiv.2011.12.006 | 866
TiO2 | I |  | 170 | 0.000009156193329 |  | RAW 264.7 | L | A | Mouse | Monocyte/Macrophage | A | Blood | 24 | LDH | LDH activity assay kit | LDH leakage | 17432053 | Y | N | Y | 2012 | 35 | 10.1016/j.tiv.2011.12.006 | 867
TiO2 | I |  | 170 | 0.00001831238666 |  | RAW 264.7 | L | A | Mouse | Monocyte/Macrophage | A | Blood | 24 | LDH | LDH activity assay kit | LDH leakage | 1744044 | Y | N | Y | 2012 | 35 | 10.1016/j.tiv.2011.12.006 | 868
TiO2 | I |  | 115 | 0.00001971863908 |  | CacoÂ­2 | L | H |  | Epithelial | A | Colon | 24 | Live/Dead | Sytox Red | cell membrane integrity | 100 | N | Y | Y | 2013 | 36 | 10.1021/tx400231u | 869
TiO2 | I |  | 115 | 0.00001971863908 |  | CacoÂ­2 | L | H |  | Epithelial | A | Colon | 24 | Live/Dead | Annexin V | cell membrane integrity | 100 | N | Y | Y | 2013 | 36 | 10.1021/tx400231u | 870
TiO2 | I |  | 115 | 0.00001971863908 |  | CacoÂ­2 | L | H |  | Epithelial | A | Colon | 24 | LDH | LDH activity assay kit | LDH leakage | 1002105 | N | Y | Y | 2013 | 36 | 10.1021/tx400231u | 871
TiO2 | I |  | 115 | 0.00001971863908 |  | CacoÂ­2 | L | H |  | Epithelial | A | Colon | 24 | MTT | tetrazolium salt | cell metabolic activity | 9942357 | N | Y | Y | 2013 | 36 | 10.1021/tx400231u | 872
TiO2 | I | Digestive enzymes | 115 | 0.00001971863908 |  | CacoÂ­2 | L | H |  | Epithelial | A | Colon | 24 | Live/Dead | Sytox Red | cell membrane integrity | 10060913 | N | Y | Y | 2013 | 36 | 10.1021/tx400231u | 873
TiO2 | I | Digestive enzymes | 115 | 0.00001971863908 |  | CacoÂ­2 | L | H |  | Epithelial | A | Colon | 24 | Live/Dead | Annexin V | cell membrane integrity | 100 | N | Y | Y | 2013 | 36 | 10.1021/tx400231u | 874
TiO2 | I | Digestive enzymes | 115 | 0.00001971863908 |  | CacoÂ­2 | L | H |  | Epithelial | A | Colon | 24 | MTT | tetrazolium salt | cell metabolic activity | 89268295 | N | Y | Y | 2013 | 36 | 10.1021/tx400231u | 875
TiO2 | I |  | 150 | 0.00000001676542215 |  | Fibroblasts | P | H |  | Fibroblast | A | Skin | 4 | MTS | tetrazolium salt | cell metabolic activity | 9285714 | N | N | N | 2007 | 37 | not provided (ro.uow.edu.au/sspapers/3084/) | 876
TiO2 | I |  | 150 | 0.0000000684739848 |  | Fibroblasts | P | H |  | Fibroblast | A | Skin | 4 | MTS | tetrazolium salt | cell metabolic activity | 924812 | N | N | N | 2007 | 37 | not provided (ro.uow.edu.au/sspapers/3084/) | 877
TiO2 | I |  | 150 | 0.0000002725998426 |  | Fibroblasts | P | H |  | Fibroblast | A | Skin | 4 | MTS | tetrazolium salt | cell metabolic activity | 924812 | N | N | N | 2007 | 37 | not provided (ro.uow.edu.au/sspapers/3084/) | 878
TiO2 | I |  | 150 | 0.000001113362751 |  | Fibroblasts | P | H |  | Fibroblast | A | Skin | 4 | MTS | tetrazolium salt | cell metabolic activity | 9586466 | N | N | N | 2007 | 37 | not provided (ro.uow.edu.au/sspapers/3084/) | 879
TiO2 | I |  | 150 | 0.000004357418311 |  | Fibroblasts | P | H |  | Fibroblast | A | Skin | 4 | MTS | tetrazolium salt | cell metabolic activity | 9273183 | N | N | N | 2007 | 37 | not provided (ro.uow.edu.au/sspapers/3084/) | 880
TiO2 | I |  | 150 | 0.00001794915773 |  | Fibroblasts | P | H |  | Fibroblast | A | Skin | 4 | MTS | tetrazolium salt | cell metabolic activity | 91729324 | N | N | N | 2007 | 37 | not provided (ro.uow.edu.au/sspapers/3084/) | 881
TiO2 | I |  | 150 | 0.00007145688667 |  | Fibroblasts | P | H |  | Fibroblast | A | Skin | 4 | MTS | tetrazolium salt | cell metabolic activity | 887218 | N | N | N | 2007 | 37 | not provided (ro.uow.edu.au/sspapers/3084/) | 882
TiO2 | I |  | 150 | 0.0002844749853 |  | Fibroblasts | P | H |  | Fibroblast | A | Skin | 4 | MTS | tetrazolium salt | cell metabolic activity | 7944862 | N | N | N | 2007 | 37 | not provided (ro.uow.edu.au/sspapers/3084/) | 883
TiO2 | I |  | 150 | 0.0006789251117 |  | Fibroblasts | P | H |  | Fibroblast | A | Skin | 4 | MTS | tetrazolium salt | cell metabolic activity | 7067669 | N | N | N | 2007 | 37 | not provided (ro.uow.edu.au/sspapers/3084/) | 884
TiO2 | I |  | 150 | 0.00000001676542215 |  | Fibroblasts | P | H |  | Fibroblast | A | Skin | 24 | MTS | tetrazolium salt | cell metabolic activity | 9448621 | N | N | N | 2007 | 37 | not provided (ro.uow.edu.au/sspapers/3084/) | 885
TiO2 | I |  | 150 | 0.00000006789251117 |  | Fibroblasts | P | H |  | Fibroblast | A | Skin | 24 | MTS | tetrazolium salt | cell metabolic activity | 9448621 | N | N | N | 2007 | 37 | not provided (ro.uow.edu.au/sspapers/3084/) | 886
TiO2 | I |  | 150 | 0.0000002702849576 |  | Fibroblasts | P | H |  | Fibroblast | A | Skin | 24 | MTS | tetrazolium salt | cell metabolic activity | 9097744 | N | N | N | 2007 | 37 | not provided (ro.uow.edu.au/sspapers/3084/) | 887
TiO2 | I |  | 150 | 0.000001113362751 |  | Fibroblasts | P | H |  | Fibroblast | A | Skin | 24 | MTS | tetrazolium salt | cell metabolic activity | 9348371 | N | N | N | 2007 | 37 | not provided (ro.uow.edu.au/sspapers/3084/) | 888
TiO2 | I |  | 150 | 0.000004432376946 |  | Fibroblasts | P | H |  | Fibroblast | A | Skin | 24 | MTS | tetrazolium salt | cell metabolic activity | 9423559 | N | N | N | 2007 | 37 | not provided (ro.uow.edu.au/sspapers/3084/) | 889
TiO2 | I |  | 150 | 0.00001794915773 |  | Fibroblasts | P | H |  | Fibroblast | A | Skin | 24 | MTS | tetrazolium salt | cell metabolic activity | 8671679 | N | N | N | 2007 | 37 | not provided (ro.uow.edu.au/sspapers/3084/) | 890
TiO2 | I |  | 150 | 0.00007145688667 |  | Fibroblasts | P | H |  | Fibroblast | A | Skin | 24 | MTS | tetrazolium salt | cell metabolic activity | 84210526 | N | N | N | 2007 | 37 | not provided (ro.uow.edu.au/sspapers/3084/) | 891
TiO2 | I |  | 150 | 0.0002844749853 |  | Fibroblasts | P | H |  | Fibroblast | A | Skin | 24 | MTS | tetrazolium salt | cell metabolic activity | 7017544 | N | N | N | 2007 | 37 | not provided (ro.uow.edu.au/sspapers/3084/) | 892
TiO2 | I |  | 150 | 0.0006789251117 |  | Fibroblasts | P | H |  | Fibroblast | A | Skin | 24 | MTS | tetrazolium salt | cell metabolic activity | 443609 | N | N | N | 2007 | 37 | not provided (ro.uow.edu.au/sspapers/3084/) | 893
TiO2 | I |  | 11.69 | 0.00112049601 |  | IP15 | L | H |  | Spindle | A | Kidney | 24 | WSTÂ­1 | tetrazolium salt | cell metabolic activity | 9910313904 | Y | Y | Y | 2008 | 38 | 10.1186/1743-8977-5-22 | 894
TiO2 | I |  | 11.69 | 0.002240992021 |  | IP15 | L | H |  | Spindle | A | Kidney | 24 | WSTÂ­1 | tetrazolium salt | cell metabolic activity | 93721973 | Y | Y | Y | 2008 | 38 | 10.1186/1743-8977-5-22 | 895
TiO2 | I |  | 11.69 | 0.004481984042 |  | IP15 | L | H |  | Spindle | A | Kidney | 24 | WSTÂ­1 | tetrazolium salt | cell metabolic activity | 95515695 | Y | Y | Y | 2008 | 38 | 10.1186/1743-8977-5-22 | 896
TiO2 | I |  | 11.69 | 0.008963968083 |  | IP15 | L | H |  | Spindle | A | Kidney | 24 | WSTÂ­1 | tetrazolium salt | cell metabolic activity | 928251123 | Y | Y | Y | 2008 | 38 | 10.1186/1743-8977-5-22 | 897
TiO2 | I |  | 11.69 | 0.01792793617 |  | IP15 | L | H |  | Spindle | A | Kidney | 24 | WSTÂ­1 | tetrazolium salt | cell metabolic activity | 932735424 | Y | Y | Y | 2008 | 38 | 10.1186/1743-8977-5-22 | 898
TiO2 | I |  | 11.69 | 0.03585587233 |  | IP15 | L | H |  | Spindle | A | Kidney | 24 | WSTÂ­1 | tetrazolium salt | cell metabolic activity | 932735424 | Y | Y | Y | 2008 | 38 | 10.1186/1743-8977-5-22 | 899
TiO2 | I |  | 11.69 | 0.07171174467 |  | IP15 | L | H |  | Spindle | A | Kidney | 24 | WSTÂ­1 | tetrazolium salt | cell metabolic activity | 90582959 | Y | Y | Y | 2008 | 38 | 10.1186/1743-8977-5-22 | 900
TiO2 | I |  | 11.69 | 0.1434234893 |  | IP15 | L | H |  | Spindle | A | Kidney | 24 | WSTÂ­1 | tetrazolium salt | cell metabolic activity | 83408072 | Y | Y | Y | 2008 | 38 | 10.1186/1743-8977-5-22 | 901
TiO2 | I |  | 11.69 | 0.2868469787 |  | IP15 | L | H |  | Spindle | A | Kidney | 24 | WSTÂ­1 | tetrazolium salt | cell metabolic activity | 78923767 | Y | Y | Y | 2008 | 38 | 10.1186/1743-8977-5-22 | 902
TiO2 | I |  | 11.69 | 0.00112049601 |  | LLCÂ­PK1 | L | A | Pig | Epithelial | A | Kidney | 24 | WSTÂ­1 | tetrazolium salt | cell metabolic activity | 100 | Y | Y | Y | 2008 | 38 | 10.1186/1743-8977-5-22 | 903
TiO2 | I |  | 11.69 | 0.002240992021 |  | LLCÂ­PK1 | L | A | Pig | Epithelial | A | Kidney | 24 | WSTÂ­1 | tetrazolium salt | cell metabolic activity | 100 | Y | Y | Y | 2008 | 38 | 10.1186/1743-8977-5-22 | 904
TiO2 | I |  | 11.69 | 0.004481984042 |  | LLCÂ­PK1 | L | A | Pig | Epithelial | A | Kidney | 24 | WSTÂ­1 | tetrazolium salt | cell metabolic activity | 97309417 | Y | Y | Y | 2008 | 38 | 10.1186/1743-8977-5-22 | 905
TiO2 | I |  | 11.69 | 0.008963968083 |  | LLCÂ­PK1 | L | A | Pig | Epithelial | A | Kidney | 24 | WSTÂ­1 | tetrazolium salt | cell metabolic activity | 100 | Y | Y | Y | 2008 | 38 | 10.1186/1743-8977-5-22 | 906
TiO2 | I |  | 11.69 | 0.01792793617 |  | LLCÂ­PK1 | L | A | Pig | Epithelial | A | Kidney | 24 | WSTÂ­1 | tetrazolium salt | cell metabolic activity | 100 | Y | Y | Y | 2008 | 38 | 10.1186/1743-8977-5-22 | 907
TiO2 | I |  | 11.69 | 0.03585587233 |  | LLCÂ­PK1 | L | A | Pig | Epithelial | A | Kidney | 24 | WSTÂ­1 | tetrazolium salt | cell metabolic activity | 100 | Y | Y | Y | 2008 | 38 | 10.1186/1743-8977-5-22 | 908
TiO2 | I |  | 11.69 | 0.07171174467 |  | LLCÂ­PK1 | L | A | Pig | Epithelial | A | Kidney | 24 | WSTÂ­1 | tetrazolium salt | cell metabolic activity | 977578475 | Y | Y | Y | 2008 | 38 | 10.1186/1743-8977-5-22 | 909
TiO2 | I |  | 11.69 | 0.1434234893 |  | LLCÂ­PK1 | L | A | Pig | Epithelial | A | Kidney | 24 | WSTÂ­1 | tetrazolium salt | cell metabolic activity | 6143498 | Y | Y | Y | 2008 | 38 | 10.1186/1743-8977-5-22 | 910
TiO2 | I |  | 11.69 | 0.2868469787 |  | LLCÂ­PK1 | L | A | Pig | Epithelial | A | Kidney | 24 | WSTÂ­1 | tetrazolium salt | cell metabolic activity | 309417 | Y | Y | Y | 2008 | 38 | 10.1186/1743-8977-5-22 | 911
TiO2 | I |  | 47.83 | 0.00001635884756 |  | IP15 | L | H |  | Spindle | A | Kidney | 24 | WSTÂ­1 | tetrazolium salt | cell metabolic activity | 100 | Y | Y | Y | 2008 | 38 | 10.1186/1743-8977-5-22 | 912
TiO2 | I |  | 47.83 | 0.00003271769512 |  | IP15 | L | H |  | Spindle | A | Kidney | 24 | WSTÂ­1 | tetrazolium salt | cell metabolic activity | 9955156952 | Y | Y | Y | 2008 | 38 | 10.1186/1743-8977-5-22 | 913
TiO2 | I |  | 47.83 | 0.00006543539023 |  | IP15 | L | H |  | Spindle | A | Kidney | 24 | WSTÂ­1 | tetrazolium salt | cell metabolic activity | 94618834 | Y | Y | Y | 2008 | 38 | 10.1186/1743-8977-5-22 | 914
TiO2 | I |  | 47.83 | 0.0001308707805 |  | IP15 | L | H |  | Spindle | A | Kidney | 24 | WSTÂ­1 | tetrazolium salt | cell metabolic activity | 941704035 | Y | Y | Y | 2008 | 38 | 10.1186/1743-8977-5-22 | 915
TiO2 | I |  | 47.83 | 0.0002617415609 |  | IP15 | L | H |  | Spindle | A | Kidney | 24 | WSTÂ­1 | tetrazolium salt | cell metabolic activity | 94618834 | Y | Y | Y | 2008 | 38 | 10.1186/1743-8977-5-22 | 916
TiO2 | I |  | 47.83 | 0.0005234831219 |  | IP15 | L | H |  | Spindle | A | Kidney | 24 | WSTÂ­1 | tetrazolium salt | cell metabolic activity | 932735424 | Y | Y | Y | 2008 | 38 | 10.1186/1743-8977-5-22 | 917
TiO2 | I |  | 47.83 | 0.001046966244 |  | IP15 | L | H |  | Spindle | A | Kidney | 24 | WSTÂ­1 | tetrazolium salt | cell metabolic activity | 92376682 | Y | Y | Y | 2008 | 38 | 10.1186/1743-8977-5-22 | 918
TiO2 | I |  | 47.83 | 0.002093932487 |  | IP15 | L | H |  | Spindle | A | Kidney | 24 | WSTÂ­1 | tetrazolium salt | cell metabolic activity | 90134529 | Y | Y | Y | 2008 | 38 | 10.1186/1743-8977-5-22 | 919
TiO2 | I |  | 47.83 | 0.004187864975 |  | IP15 | L | H |  | Spindle | A | Kidney | 24 | WSTÂ­1 | tetrazolium salt | cell metabolic activity | 89686099 | Y | Y | Y | 2008 | 38 | 10.1186/1743-8977-5-22 | 920
TiO2 | I |  | 47.83 | 0.00001635884756 |  | LLCÂ­PK1 | L | A | Pig | Epithelial | A | Kidney | 24 | WSTÂ­1 | tetrazolium salt | cell metabolic activity | 100 | Y | Y | Y | 2008 | 38 | 10.1186/1743-8977-5-22 | 921
TiO2 | I |  | 47.83 | 0.00003271769512 |  | LLCÂ­PK1 | L | A | Pig | Epithelial | A | Kidney | 24 | WSTÂ­1 | tetrazolium salt | cell metabolic activity | 100 | Y | Y | Y | 2008 | 38 | 10.1186/1743-8977-5-22 | 922
TiO2 | I |  | 47.83 | 0.00006543539023 |  | LLCÂ­PK1 | L | A | Pig | Epithelial | A | Kidney | 24 | WSTÂ­1 | tetrazolium salt | cell metabolic activity | 100 | Y | Y | Y | 2008 | 38 | 10.1186/1743-8977-5-22 | 923
TiO2 | I |  | 47.83 | 0.0001308707805 |  | LLCÂ­PK1 | L | A | Pig | Epithelial | A | Kidney | 24 | WSTÂ­1 | tetrazolium salt | cell metabolic activity | 100 | Y | Y | Y | 2008 | 38 | 10.1186/1743-8977-5-22 | 924
TiO2 | I |  | 47.83 | 0.0002617415609 |  | LLCÂ­PK1 | L | A | Pig | Epithelial | A | Kidney | 24 | WSTÂ­1 | tetrazolium salt | cell metabolic activity | 100 | Y | Y | Y | 2008 | 38 | 10.1186/1743-8977-5-22 | 925
TiO2 | I |  | 47.83 | 0.0005234831219 |  | LLCÂ­PK1 | L | A | Pig | Epithelial | A | Kidney | 24 | WSTÂ­1 | tetrazolium salt | cell metabolic activity | 100 | Y | Y | Y | 2008 | 38 | 10.1186/1743-8977-5-22 | 926
TiO2 | I |  | 47.83 | 0.001046966244 |  | LLCÂ­PK1 | L | A | Pig | Epithelial | A | Kidney | 24 | WSTÂ­1 | tetrazolium salt | cell metabolic activity | 928251123 | Y | Y | Y | 2008 | 38 | 10.1186/1743-8977-5-22 | 927
TiO2 | I |  | 47.83 | 0.002093932487 |  | LLCÂ­PK1 | L | A | Pig | Epithelial | A | Kidney | 24 | WSTÂ­1 | tetrazolium salt | cell metabolic activity | 90134529 | Y | Y | Y | 2008 | 38 | 10.1186/1743-8977-5-22 | 928
TiO2 | I |  | 47.83 | 0.004187864975 |  | LLCÂ­PK1 | L | A | Pig | Epithelial | A | Kidney | 24 | WSTÂ­1 | tetrazolium salt | cell metabolic activity | 73991032 | Y | Y | Y | 2008 | 38 | 10.1186/1743-8977-5-22 | 929
TiO2 | I | simethicone then esters on top | 123 | 0.00004028980203 |  | HMECÂ­1 | L | H |  | Endothelial | E | Skin | 3 | MTS | tetrazolium salt | cell metabolic activity | 9399845 | N | N | N | 2013 | 39 | not provided (https://posterng.netkey.at/esr/viewing/index.php?module=viewing_poster&task=&pi=118083) | 930
TiO2 | I | simethicone then esters on top | 123 | 0.00004028980203 |  | HMECÂ­1 | L | H |  | Endothelial | E | Skin | 24 | MTS | tetrazolium salt | cell metabolic activity | 7299845 | N | N | N | 2013 | 39 | not provided (https://posterng.netkey.at/esr/viewing/index.php?module=viewing_poster&task=&pi=118083) | 931
TiO2 | I | simethicone then esters on top | 123 | 0.00004028980203 |  | HMECÂ­1 | L | H |  | Endothelial | E | Skin | 48 | MTS | tetrazolium salt | cell metabolic activity | 894079 | N | N | N | 2013 | 39 | not provided (https://posterng.netkey.at/esr/viewing/index.php?module=viewing_poster&task=&pi=118083) | 932
TiO2 | I | simethicone then esters on top | 123 | 0.00004028980203 |  | HMECÂ­1 | L | H |  | Endothelial | E | Skin | 72 | MTS | tetrazolium salt | cell metabolic activity | 90290245 | N | N | N | 2013 | 39 | not provided (https://posterng.netkey.at/esr/viewing/index.php?module=viewing_poster&task=&pi=118083) | 933
TiO2 | I | simethicone then esters on top | 123 | 0.00004028980203 |  | HMECÂ­1 | L | H |  | Endothelial | E | Skin | 3 | ATP | luciferase | ATP content | 10724972 | N | N | N | 2013 | 39 | not provided (https://posterng.netkey.at/esr/viewing/index.php?module=viewing_poster&task=&pi=118083) | 934
TiO2 | I | simethicone then esters on top | 123 | 0.00004028980203 |  | HMECÂ­1 | L | H |  | Endothelial | E | Skin | 24 | ATP | luciferase | ATP content | 52448544 | N | N | N | 2013 | 39 | not provided (https://posterng.netkey.at/esr/viewing/index.php?module=viewing_poster&task=&pi=118083) | 935
TiO2 | I | simethicone then esters on top | 123 | 0.00004028980203 |  | HMECÂ­1 | L | H |  | Endothelial | E | Skin | 48 | ATP | luciferase | ATP content | 6883444 | N | N | N | 2013 | 39 | not provided (https://posterng.netkey.at/esr/viewing/index.php?module=viewing_poster&task=&pi=118083) | 936
TiO2 | I | simethicone then esters on top | 123 | 0.00004028980203 |  | HMECÂ­1 | L | H |  | Endothelial | E | Skin | 72 | ATP | luciferase | ATP content | 591434 | N | N | N | 2013 | 39 | not provided (https://posterng.netkey.at/esr/viewing/index.php?module=viewing_poster&task=&pi=118083) | 937
TiO2 | I | alumina-simethicone | 190 | 0.00001093074253 |  | HMECÂ­1 | L | H |  | Endothelial | E | Skin | 3 | MTS | tetrazolium salt | cell metabolic activity | 10095775 | N | N | N | 2013 | 39 | not provided (https://posterng.netkey.at/esr/viewing/index.php?module=viewing_poster&task=&pi=118083) | 938
TiO2 | I | alumina-simethicone | 190 | 0.00001093074253 |  | HMECÂ­1 | L | H |  | Endothelial | E | Skin | 24 | MTS | tetrazolium salt | cell metabolic activity | 86985916 | N | N | N | 2013 | 39 | not provided (https://posterng.netkey.at/esr/viewing/index.php?module=viewing_poster&task=&pi=118083) | 939
TiO2 | I | alumina-simethicone | 190 | 0.00001093074253 |  | HMECÂ­1 | L | H |  | Endothelial | E | Skin | 48 | MTS | tetrazolium salt | cell metabolic activity | 7571831 | N | N | N | 2013 | 39 | not provided (https://posterng.netkey.at/esr/viewing/index.php?module=viewing_poster&task=&pi=118083) | 940
TiO2 | I | alumina-simethicone | 190 | 0.00001093074253 |  | HMECÂ­1 | L | H |  | Endothelial | E | Skin | 72 | MTS | tetrazolium salt | cell metabolic activity | 6715493 | N | N | N | 2013 | 39 | not provided (https://posterng.netkey.at/esr/viewing/index.php?module=viewing_poster&task=&pi=118083) | 941
TiO2 | I | alumina-simethicone | 190 | 0.00001093074253 |  | HMECÂ­1 | L | H |  | Endothelial | E | Skin | 3 | ATP | luciferase | ATP content | 12810457 | N | N | N | 2013 | 39 | not provided (https://posterng.netkey.at/esr/viewing/index.php?module=viewing_poster&task=&pi=118083) | 942
TiO2 | I | alumina-simethicone | 190 | 0.00001093074253 |  | HMECÂ­1 | L | H |  | Endothelial | E | Skin | 24 | ATP | luciferase | ATP content | 55424835 | N | N | N | 2013 | 39 | not provided (https://posterng.netkey.at/esr/viewing/index.php?module=viewing_poster&task=&pi=118083) | 943
TiO2 | I | alumina-simethicone | 190 | 0.00001093074253 |  | HMECÂ­1 | L | H |  | Endothelial | E | Skin | 48 | ATP | luciferase | ATP content | 7895425 | N | N | N | 2013 | 39 | not provided (https://posterng.netkey.at/esr/viewing/index.php?module=viewing_poster&task=&pi=118083) | 944
TiO2 | I | alumina-simethicone | 190 | 0.00001093074253 |  | HMECÂ­1 | L | H |  | Endothelial | E | Skin | 72 | ATP | luciferase | ATP content | 8104575 | N | N | N | 2013 | 39 | not provided (https://posterng.netkey.at/esr/viewing/index.php?module=viewing_poster&task=&pi=118083) | 945
TiO2 | I | alumina-simethicone | 56 | 0.0004269198879 |  | HMECÂ­1 | L | H |  | Endothelial | E | Skin | 3 | MTS | tetrazolium salt | cell metabolic activity | 11988732 | N | N | N | 2013 | 39 | not provided (https://posterng.netkey.at/esr/viewing/index.php?module=viewing_poster&task=&pi=118083) | 946
TiO2 | I | alumina-simethicone | 56 | 0.0004269198879 |  | HMECÂ­1 | L | H |  | Endothelial | E | Skin | 24 | MTS | tetrazolium salt | cell metabolic activity | 851831 | N | N | N | 2013 | 39 | not provided (https://posterng.netkey.at/esr/viewing/index.php?module=viewing_poster&task=&pi=118083) | 947
TiO2 | I | alumina-simethicone | 56 | 0.0004269198879 |  | HMECÂ­1 | L | H |  | Endothelial | E | Skin | 48 | MTS | tetrazolium salt | cell metabolic activity | 7346479 | N | N | N | 2013 | 39 | not provided (https://posterng.netkey.at/esr/viewing/index.php?module=viewing_poster&task=&pi=118083) | 948
TiO2 | I | alumina-simethicone | 56 | 0.0004269198879 |  | HMECÂ­1 | L | H |  | Endothelial | E | Skin | 72 | MTS | tetrazolium salt | cell metabolic activity | 6174648 | N | N | N | 2013 | 39 | not provided (https://posterng.netkey.at/esr/viewing/index.php?module=viewing_poster&task=&pi=118083) | 949
TiO2 | I | alumina-simethicone | 56 | 0.0004269198879 |  | HMECÂ­1 | L | H |  | Endothelial | E | Skin | 3 | ATP | luciferase | ATP content | 10300654 | N | N | N | 2013 | 39 | not provided (https://posterng.netkey.at/esr/viewing/index.php?module=viewing_poster&task=&pi=118083) | 950
TiO2 | I | alumina-simethicone | 56 | 0.0004269198879 |  | HMECÂ­1 | L | H |  | Endothelial | E | Skin | 24 | ATP | luciferase | ATP content | 5124183 | N | N | N | 2013 | 39 | not provided (https://posterng.netkey.at/esr/viewing/index.php?module=viewing_poster&task=&pi=118083) | 951
TiO2 | I | alumina-simethicone | 56 | 0.0004269198879 |  | HMECÂ­1 | L | H |  | Endothelial | E | Skin | 48 | ATP | luciferase | ATP content | 58039215 | N | N | N | 2013 | 39 | not provided (https://posterng.netkey.at/esr/viewing/index.php?module=viewing_poster&task=&pi=118083) | 952
TiO2 | I | alumina-simethicone | 56 | 0.0004269198879 |  | HMECÂ­1 | L | H |  | Endothelial | E | Skin | 72 | ATP | luciferase | ATP content | 63267975 | N | N | N | 2013 | 39 | not provided (https://posterng.netkey.at/esr/viewing/index.php?module=viewing_poster&task=&pi=118083) | 953
TiO2 | I |  | 35 | 0.0008743319305 |  | A549 | L | H |  | Epithelial | A | Lung | 4 | WSTÂ­8 | tetrazolium salt | cell metabolic activity | 8706105 | N | N | N | 2013 | 40 | 10.1016/j.etap.2013.03.006 | 954
TiO2 | I |  | 35 | 0.001748663861 |  | A549 | L | H |  | Epithelial | A | Lung | 4 | WSTÂ­8 | tetrazolium salt | cell metabolic activity | 7876518 | N | N | N | 2013 | 40 | 10.1016/j.etap.2013.03.006 | 955
TiO2 | I |  | 35 | 0.003497327722 |  | A549 | L | H |  | Epithelial | A | Lung | 4 | WSTÂ­8 | tetrazolium salt | cell metabolic activity | 76395164 | N | N | N | 2013 | 40 | 10.1016/j.etap.2013.03.006 | 956
TiO2 | I |  | 35 | 0.005245991583 |  | A549 | L | H |  | Epithelial | A | Lung | 4 | WSTÂ­8 | tetrazolium salt | cell metabolic activity | 6859472 | N | N | N | 2013 | 40 | 10.1016/j.etap.2013.03.006 | 957
TiO2 | I |  | 35 | 0.0008743319305 |  | A549 | L | H |  | Epithelial | A | Lung | 4 | ATP | luciferase | ATP content | 8671875 | N | N | N | 2013 | 40 | 10.1016/j.etap.2013.03.006 | 958
TiO2 | I |  | 35 | 0.001748663861 |  | A549 | L | H |  | Epithelial | A | Lung | 4 | ATP | luciferase | ATP content | 78515625 | N | N | N | 2013 | 40 | 10.1016/j.etap.2013.03.006 | 959
TiO2 | I |  | 35 | 0.003497327722 |  | A549 | L | H |  | Epithelial | A | Lung | 4 | ATP | luciferase | ATP content | 6953125 | N | N | N | 2013 | 40 | 10.1016/j.etap.2013.03.006 | 960
TiO2 | I |  | 35 | 0.005245991583 |  | A549 | L | H |  | Epithelial | A | Lung | 4 | ATP | luciferase | ATP content | 56640625 | N | N | N | 2013 | 40 | 10.1016/j.etap.2013.03.006 | 961
TiO2 | I |  | 100 | 0.00001874349076 |  | Lymphocytes | P | H |  | Lymphoblast | A | Blood | 3 | MTT | tetrazolium salt | cell metabolic activity | 56 | N | N | N | 2013 | 41 | 10.1002/jat.2863 | 962
TiO2 | I |  | 100 | 0.00003748698152 |  | Lymphocytes | P | H |  | Lymphoblast | A | Blood | 3 | MTT | tetrazolium salt | cell metabolic activity | 68 | N | N | N | 2013 | 41 | 10.1002/jat.2863 | 963
TiO2 | I |  | 100 | 0.00007497396304 |  | Lymphocytes | P | H |  | Lymphoblast | A | Blood | 3 | MTT | tetrazolium salt | cell metabolic activity | 62 | N | N | N | 2013 | 41 | 10.1002/jat.2863 | 964
TiO2 | I |  | 100 | 0.00001874349076 |  | Lymphocytes | P | H |  | Lymphoblast | A | Blood | 3 | WSTÂ­1 | tetrazolium salt | cell metabolic activity | 72 | N | N | N | 2013 | 41 | 10.1002/jat.2863 | 965
TiO2 | I |  | 100 | 0.00003748698152 |  | Lymphocytes | P | H |  | Lymphoblast | A | Blood | 3 | WSTÂ­1 | tetrazolium salt | cell metabolic activity | 61 | N | N | N | 2013 | 41 | 10.1002/jat.2863 | 966
TiO2 | I |  | 100 | 0.00007497396304 |  | Lymphocytes | P | H |  | Lymphoblast | A | Blood | 3 | WSTÂ­1 | tetrazolium salt | cell metabolic activity | 56 | N | N | N | 2013 | 41 | 10.1002/jat.2863 | 967
TiO2 | I |  | 100 | 0.00001874349076 |  | Lymphocytes | P | H |  | Lymphoblast | A | Blood | 3 | Live/Dead | trypan blue | cell membrane integrity | 92130135 | N | N | N | 2013 | 41 | 10.1002/jat.2863 | 968
TiO2 | I |  | 100 | 0.00003748698152 |  | Lymphocytes | P | H |  | Lymphoblast | A | Blood | 3 | Live/Dead | trypan blue | cell membrane integrity | 8862117 | N | N | N | 2013 | 41 | 10.1002/jat.2863 | 969
TiO2 | I |  | 100 | 0.00007497396304 |  | Lymphocytes | P | H |  | Lymphoblast | A | Blood | 3 | Live/Dead | trypan blue | cell membrane integrity | 9293233 | N | N | N | 2013 | 41 | 10.1002/jat.2863 | 970
TiO2 | I |  | 100 | 0.00001874349076 |  | Lymphocytes | P | H |  | Lymphoblast | A | Blood | 3 | NR | toluylene red | lysosomal uptake | 108 | N | N | N | 2013 | 41 | 10.1002/jat.2863 | 971
TiO2 | I |  | 100 | 0.00003748698152 |  | Lymphocytes | P | H |  | Lymphoblast | A | Blood | 3 | NR | toluylene red | lysosomal uptake | 125 | N | N | N | 2013 | 41 | 10.1002/jat.2863 | 972
TiO2 | I |  | 100 | 0.00007497396304 |  | Lymphocytes | P | H |  | Lymphoblast | A | Blood | 3 | NR | toluylene red | lysosomal uptake | 100 | N | N | N | 2013 | 41 | 10.1002/jat.2863 | 973
TiO2 | I |  | 100 | 0.00001874349076 |  | Lymphocytes | P | H |  | Lymphoblast | A | Blood | 3 | Resazurin | Alamar blue | cell metabolic activity | 85.19 | N | N | N | 2013 | 41 | 10.1002/jat.2863 | 974
TiO2 | I |  | 100 | 0.00003748698152 |  | Lymphocytes | P | H |  | Lymphoblast | A | Blood | 3 | Resazurin | Alamar blue | cell metabolic activity | 81.48 | N | N | N | 2013 | 41 | 10.1002/jat.2863 | 975
TiO2 | I |  | 100 | 0.00007497396304 |  | Lymphocytes | P | H |  | Lymphoblast | A | Blood | 3 | Resazurin | Alamar blue | cell metabolic activity | 92.59 | N | N | N | 2013 | 41 | 10.1002/jat.2863 | 976
TiO2 | I |  | 38 | 0.00001366342817 |  | HAEC | P | H |  | Endothelial | A | Aorta | 24 | ApoToxÂ­Gloâ„¢ Triplex | Caspase-GloÂ® 3/7 Reagent | protease activity | 87818184 | N | N | N | 2015 | 42 | 10.1016/j.tiv.2014.12.007 | 977
TiO2 | I |  | 38 | 0.00006831714084 |  | HAEC | P | H |  | Endothelial | A | Aorta | 24 | ApoToxÂ­Gloâ„¢ Triplex | Caspase-GloÂ® 3/7 Reagent | protease activity | 90 | N | N | N | 2015 | 42 | 10.1016/j.tiv.2014.12.007 | 978
TiO2 | I |  | 38 | 0.0001366342817 |  | HAEC | P | H |  | Endothelial | A | Aorta | 24 | ApoToxÂ­Gloâ„¢ Triplex | Caspase-GloÂ® 3/7 Reagent | protease activity | 90 | N | N | N | 2015 | 42 | 10.1016/j.tiv.2014.12.007 | 979
TiO2 | I |  | 38 | 0.0002732685633 |  | HAEC | P | H |  | Endothelial | A | Aorta | 24 | ApoToxÂ­Gloâ„¢ Triplex | Caspase-GloÂ® 3/7 Reagent | protease activity | 84545456 | N | N | N | 2015 | 42 | 10.1016/j.tiv.2014.12.007 | 980
TiO2 | I |  | 38 | 0.0006831714084 |  | HAEC | P | H |  | Endothelial | A | Aorta | 24 | ApoToxÂ­Gloâ„¢ Triplex | Caspase-GloÂ® 3/7 Reagent | protease activity | 10036364 | N | N | N | 2015 | 42 | 10.1016/j.tiv.2014.12.007 | 981
TiO2 | I |  | 38 | 0.001366342817 |  | HAEC | P | H |  | Endothelial | A | Aorta | 24 | ApoToxÂ­Gloâ„¢ Triplex | Caspase-GloÂ® 3/7 Reagent | protease activity | 8836364 | N | N | N | 2015 | 42 | 10.1016/j.tiv.2014.12.007 | 982
TiO2 | I |  | 38 | 0.00001366342817 |  | HAEC | P | H |  | Endothelial | A | Aorta | 24 | CytoToxÂ­Oneâ„¢ | LDH activity assay kit | LDH leakage | 9872727 | N | N | N | 2015 | 42 | 10.1016/j.tiv.2014.12.007 | 983
TiO2 | I |  | 38 | 0.00006831714084 |  | HAEC | P | H |  | Endothelial | A | Aorta | 24 | CytoToxÂ­Oneâ„¢ | LDH activity assay kit | LDH leakage | 9763636 | N | N | N | 2015 | 42 | 10.1016/j.tiv.2014.12.007 | 984
TiO2 | I |  | 38 | 0.0001366342817 |  | HAEC | P | H |  | Endothelial | A | Aorta | 24 | CytoToxÂ­Oneâ„¢ | LDH activity assay kit | LDH leakage | 96 | N | N | N | 2015 | 42 | 10.1016/j.tiv.2014.12.007 | 985
TiO2 | I |  | 38 | 0.0002732685633 |  | HAEC | P | H |  | Endothelial | A | Aorta | 24 | CytoToxÂ­Oneâ„¢ | LDH activity assay kit | LDH leakage | 9163636 | N | N | N | 2015 | 42 | 10.1016/j.tiv.2014.12.007 | 986
TiO2 | I |  | 38 | 0.0006831714084 |  | HAEC | P | H |  | Endothelial | A | Aorta | 24 | CytoToxÂ­Oneâ„¢ | LDH activity assay kit | LDH leakage | 10036364 | N | N | N | 2015 | 42 | 10.1016/j.tiv.2014.12.007 | 987
TiO2 | I |  | 38 | 0.001366342817 |  | HAEC | P | H |  | Endothelial | A | Aorta | 24 | CytoToxÂ­Oneâ„¢ | LDH activity assay kit | LDH leakage | 10309091 | N | N | N | 2015 | 42 | 10.1016/j.tiv.2014.12.007 | 988
TiO2 | I |  | 38 | 0.00001366342817 |  | HAEC | P | H |  | Endothelial | A | Aorta | 24 | CellTiterÂ­Glo | luciferase | ATP content | 10363636 | N | N | N | 2015 | 42 | 10.1016/j.tiv.2014.12.007 | 989
TiO2 | I |  | 38 | 0.00006831714084 |  | HAEC | P | H |  | Endothelial | A | Aorta | 24 | CellTiterÂ­Glo | luciferase | ATP content | 9709091 | N | N | N | 2015 | 42 | 10.1016/j.tiv.2014.12.007 | 990
TiO2 | I |  | 38 | 0.0001366342817 |  | HAEC | P | H |  | Endothelial | A | Aorta | 24 | CellTiterÂ­Glo | luciferase | ATP content | 95454544 | N | N | N | 2015 | 42 | 10.1016/j.tiv.2014.12.007 | 991
TiO2 | I |  | 38 | 0.0002732685633 |  | HAEC | P | H |  | Endothelial | A | Aorta | 24 | CellTiterÂ­Glo | luciferase | ATP content | 9163636 | N | N | N | 2015 | 42 | 10.1016/j.tiv.2014.12.007 | 992
TiO2 | I |  | 38 | 0.0006831714084 |  | HAEC | P | H |  | Endothelial | A | Aorta | 24 | CellTiterÂ­Glo | luciferase | ATP content | 8127273 | N | N | N | 2015 | 42 | 10.1016/j.tiv.2014.12.007 | 993
TiO2 | I |  | 38 | 0.001366342817 |  | HAEC | P | H |  | Endothelial | A | Aorta | 24 | CellTiterÂ­Glo | luciferase | ATP content | 80181816 | N | N | N | 2015 | 42 | 10.1016/j.tiv.2014.12.007 | 994
TiO2 | I |  | 38 | 0.00001366342817 |  | HUVEC | P | H |  | Endothelial | E | Umbilical cord | 24 | ApoToxÂ­Gloâ„¢ Triplex | Caspase-GloÂ® 3/7 Reagent | protease activity | 87818184 | N | N | N | 2015 | 42 | 10.1016/j.tiv.2014.12.007 | 995
TiO2 | I |  | 38 | 0.00006831714084 |  | HUVEC | P | H |  | Endothelial | E | Umbilical cord | 24 | ApoToxÂ­Gloâ„¢ Triplex | Caspase-GloÂ® 3/7 Reagent | protease activity | 89454544 | N | N | N | 2015 | 42 | 10.1016/j.tiv.2014.12.007 | 996
TiO2 | I |  | 38 | 0.0001366342817 |  | HUVEC | P | H |  | Endothelial | E | Umbilical cord | 24 | ApoToxÂ­Gloâ„¢ Triplex | Caspase-GloÂ® 3/7 Reagent | protease activity | 8890909 | N | N | N | 2015 | 42 | 10.1016/j.tiv.2014.12.007 | 997
TiO2 | I |  | 38 | 0.0002732685633 |  | HUVEC | P | H |  | Endothelial | E | Umbilical cord | 24 | ApoToxÂ­Gloâ„¢ Triplex | Caspase-GloÂ® 3/7 Reagent | protease activity | 8890909 | N | N | N | 2015 | 42 | 10.1016/j.tiv.2014.12.007 | 998
TiO2 | I |  | 38 | 0.0006831714084 |  | HUVEC | P | H |  | Endothelial | E | Umbilical cord | 24 | ApoToxÂ­Gloâ„¢ Triplex | Caspase-GloÂ® 3/7 Reagent | protease activity | 9709091 | N | N | N | 2015 | 42 | 10.1016/j.tiv.2014.12.007 | 999
TiO2 | I |  | 38 | 0.001366342817 |  | HUVEC | P | H |  | Endothelial | E | Umbilical cord | 24 | ApoToxÂ­Gloâ„¢ Triplex | Caspase-GloÂ® 3/7 Reagent | protease activity | 8836364 | N | N | N | 2015 | 42 | 10.1016/j.tiv.2014.12.007 | 1000
TiO2 | I |  | 38 | 0.00001366342817 |  | HUVEC | P | H |  | Endothelial | E | Umbilical cord | 24 | CytoToxÂ­Oneâ„¢ | LDH activity assay kit | LDH leakage | 99818184 | N | N | N | 2015 | 42 | 10.1016/j.tiv.2014.12.007 | 1001
TiO2 | I |  | 38 | 0.00006831714084 |  | HUVEC | P | H |  | Endothelial | E | Umbilical cord | 24 | CytoToxÂ­Oneâ„¢ | LDH activity assay kit | LDH leakage | 9872727 | N | N | N | 2015 | 42 | 10.1016/j.tiv.2014.12.007 | 1002
TiO2 | I |  | 38 | 0.0001366342817 |  | HUVEC | P | H |  | Endothelial | E | Umbilical cord | 24 | CytoToxÂ­Oneâ„¢ | LDH activity assay kit | LDH leakage | 95454544 | N | N | N | 2015 | 42 | 10.1016/j.tiv.2014.12.007 | 1003
TiO2 | I |  | 38 | 0.0002732685633 |  | HUVEC | P | H |  | Endothelial | E | Umbilical cord | 24 | CytoToxÂ­Oneâ„¢ | LDH activity assay kit | LDH leakage | 9109091 | N | N | N | 2015 | 42 | 10.1016/j.tiv.2014.12.007 | 1004
TiO2 | I |  | 38 | 0.0006831714084 |  | HUVEC | P | H |  | Endothelial | E | Umbilical cord | 24 | CytoToxÂ­Oneâ„¢ | LDH activity assay kit | LDH leakage | 10036364 | N | N | N | 2015 | 42 | 10.1016/j.tiv.2014.12.007 | 1005
TiO2 | I |  | 38 | 0.001366342817 |  | HUVEC | P | H |  | Endothelial | E | Umbilical cord | 24 | CytoToxÂ­Oneâ„¢ | LDH activity assay kit | LDH leakage | 98181816 | N | N | N | 2015 | 42 | 10.1016/j.tiv.2014.12.007 | 1006
TiO2 | I |  | 38 | 0.00001366342817 |  | HUVEC | P | H |  | Endothelial | E | Umbilical cord | 24 | CellTiterÂ­Glo | luciferase | ATP content | 99818184 | N | N | N | 2015 | 42 | 10.1016/j.tiv.2014.12.007 | 1007
TiO2 | I |  | 38 | 0.00006831714084 |  | HUVEC | P | H |  | Endothelial | E | Umbilical cord | 24 | CellTiterÂ­Glo | luciferase | ATP content | 9872727 | N | N | N | 2015 | 42 | 10.1016/j.tiv.2014.12.007 | 1008
TiO2 | I |  | 38 | 0.0001366342817 |  | HUVEC | P | H |  | Endothelial | E | Umbilical cord | 24 | CellTiterÂ­Glo | luciferase | ATP content | 9490909 | N | N | N | 2015 | 42 | 10.1016/j.tiv.2014.12.007 | 1009
TiO2 | I |  | 38 | 0.0002732685633 |  | HUVEC | P | H |  | Endothelial | E | Umbilical cord | 24 | CellTiterÂ­Glo | luciferase | ATP content | 9163636 | N | N | N | 2015 | 42 | 10.1016/j.tiv.2014.12.007 | 1010
TiO2 | I |  | 38 | 0.0006831714084 |  | HUVEC | P | H |  | Endothelial | E | Umbilical cord | 24 | CellTiterÂ­Glo | luciferase | ATP content | 8127273 | N | N | N | 2015 | 42 | 10.1016/j.tiv.2014.12.007 | 1011
TiO2 | I |  | 38 | 0.001366342817 |  | HUVEC | P | H |  | Endothelial | E | Umbilical cord | 24 | CellTiterÂ­Glo | luciferase | ATP content | 7963636 | N | N | N | 2015 | 42 | 10.1016/j.tiv.2014.12.007 | 1012
TiO2 | I |  | 420.7 | 0.0000002013830562 | -9.96 | AGS | L | H |  | Epithelial | A | stomach | 3 | MTS | tetrazolium salt | cell metabolic activity | 11931976 | N | N | N | 2014 | 43 | 10.1016/j.biopha.2013.08.006 | 1013
TiO2 | I |  | 420.7 | 0.0000002013830562 | -9.96 | AGS | L | H |  | Epithelial | A | stomach | 6 | MTS | tetrazolium salt | cell metabolic activity | 9716019 | N | N | N | 2014 | 43 | 10.1016/j.biopha.2013.08.006 | 1014
TiO2 | I |  | 420.7 | 0.0000002013830562 | -9.96 | AGS | L | H |  | Epithelial | A | stomach | 24 | MTS | tetrazolium salt | cell metabolic activity | 11173497 | N | N | N | 2014 | 43 | 10.1016/j.biopha.2013.08.006 | 1015
TiO2 | I |  | 420.7 | 0.0000004027661123 | -9.96 | AGS | L | H |  | Epithelial | A | stomach | 3 | MTS | tetrazolium salt | cell metabolic activity | 12009925 | N | N | N | 2014 | 43 | 10.1016/j.biopha.2013.08.006 | 1016
TiO2 | I |  | 420.7 | 0.0000004027661123 | -9.96 | AGS | L | H |  | Epithelial | A | stomach | 6 | MTS | tetrazolium salt | cell metabolic activity | 10209809 | N | N | N | 2014 | 43 | 10.1016/j.biopha.2013.08.006 | 1017
TiO2 | I |  | 420.7 | 0.0000004027661123 | -9.96 | AGS | L | H |  | Epithelial | A | stomach | 24 | MTS | tetrazolium salt | cell metabolic activity | 11320584 | N | N | N | 2014 | 43 | 10.1016/j.biopha.2013.08.006 | 1018
TiO2 | I |  | 420.7 | 0.0000006041491685 | -9.96 | AGS | L | H |  | Epithelial | A | stomach | 3 | MTS | tetrazolium salt | cell metabolic activity | 11602726 | N | N | N | 2014 | 43 | 10.1016/j.biopha.2013.08.006 | 1019
TiO2 | I |  | 420.7 | 0.0000006041491685 | -9.96 | AGS | L | H |  | Epithelial | A | stomach | 6 | MTS | tetrazolium salt | cell metabolic activity | 10634462 | N | N | N | 2014 | 43 | 10.1016/j.biopha.2013.08.006 | 1020
TiO2 | I |  | 420.7 | 0.0000006041491685 | -9.96 | AGS | L | H |  | Epithelial | A | stomach | 24 | MTS | tetrazolium salt | cell metabolic activity | 10705633 | N | N | N | 2014 | 43 | 10.1016/j.biopha.2013.08.006 | 1021
TiO2 | I |  | 420.7 | 0.0000008055322247 | -9.96 | AGS | L | H |  | Epithelial | A | stomach | 3 | MTS | tetrazolium salt | cell metabolic activity | 12027379 | N | N | N | 2014 | 43 | 10.1016/j.biopha.2013.08.006 | 1022
TiO2 | I |  | 420.7 | 0.0000008055322247 | -9.96 | AGS | L | H |  | Epithelial | A | stomach | 6 | MTS | tetrazolium salt | cell metabolic activity | 1078138 | N | N | N | 2014 | 43 | 10.1016/j.biopha.2013.08.006 | 1023
TiO2 | I |  | 420.7 | 0.0000008055322247 | -9.96 | AGS | L | H |  | Epithelial | A | stomach | 24 | MTS | tetrazolium salt | cell metabolic activity | 113378685 | N | N | N | 2014 | 43 | 10.1016/j.biopha.2013.08.006 | 1024
TiO2 | I |  | 420.7 | 0.000001006915281 | -9.96 | AGS | L | H |  | Epithelial | A | stomach | 3 | MTS | tetrazolium salt | cell metabolic activity | 115507034 | N | N | N | 2014 | 43 | 10.1016/j.biopha.2013.08.006 | 1025
TiO2 | I |  | 420.7 | 0.000001006915281 | -9.96 | AGS | L | H |  | Epithelial | A | stomach | 6 | MTS | tetrazolium salt | cell metabolic activity | 11552567 | N | N | N | 2014 | 43 | 10.1016/j.biopha.2013.08.006 | 1026
TiO2 | I |  | 420.7 | 0.000001006915281 | -9.96 | AGS | L | H |  | Epithelial | A | stomach | 24 | MTS | tetrazolium salt | cell metabolic activity | 1203958 | N | N | N | 2014 | 43 | 10.1016/j.biopha.2013.08.006 | 1027
TiO2 | I |  | 420.7 | 0.000001208298337 | -9.96 | AGS | L | H |  | Epithelial | A | stomach | 3 | MTS | tetrazolium salt | cell metabolic activity | 12390859 | N | N | N | 2014 | 43 | 10.1016/j.biopha.2013.08.006 | 1028
TiO2 | I |  | 420.7 | 0.000001208298337 | -9.96 | AGS | L | H |  | Epithelial | A | stomach | 6 | MTS | tetrazolium salt | cell metabolic activity | 11838606 | N | N | N | 2014 | 43 | 10.1016/j.biopha.2013.08.006 | 1029
TiO2 | I |  | 420.7 | 0.000001208298337 | -9.96 | AGS | L | H |  | Epithelial | A | stomach | 24 | MTS | tetrazolium salt | cell metabolic activity | 12325619 | N | N | N | 2014 | 43 | 10.1016/j.biopha.2013.08.006 | 1030
TiO2 | I |  | 420.7 | 0.000001510372921 | -9.96 | AGS | L | H |  | Epithelial | A | stomach | 3 | MTS | tetrazolium salt | cell metabolic activity | 10805781 | N | N | N | 2014 | 43 | 10.1016/j.biopha.2013.08.006 | 1031
TiO2 | I |  | 420.7 | 0.000001510372921 | -9.96 | AGS | L | H |  | Epithelial | A | stomach | 6 | MTS | tetrazolium salt | cell metabolic activity | 1274807 | N | N | N | 2014 | 43 | 10.1016/j.biopha.2013.08.006 | 1032
TiO2 | I |  | 420.7 | 0.000001510372921 | -9.96 | AGS | L | H |  | Epithelial | A | stomach | 24 | MTS | tetrazolium salt | cell metabolic activity | 99776566 | N | N | N | 2014 | 43 | 10.1016/j.biopha.2013.08.006 | 1033
TiO2 | I |  | 160.5 | 0.000003626731073 | -27.8 | AGS | L | H |  | Epithelial | A | stomach | 3 | MTS | tetrazolium salt | cell metabolic activity | 104.8 | N | N | N | 2014 | 43 | 10.1016/j.biopha.2013.08.006 | 1034
TiO2 | I |  | 160.5 | 0.000003626731073 | -27.8 | AGS | L | H |  | Epithelial | A | stomach | 6 | MTS | tetrazolium salt | cell metabolic activity | 135.2 | N | N | N | 2014 | 43 | 10.1016/j.biopha.2013.08.006 | 1035
TiO2 | I |  | 160.5 | 0.000003626731073 | -27.8 | AGS | L | H |  | Epithelial | A | stomach | 24 | MTS | tetrazolium salt | cell metabolic activity | 108 | N | N | N | 2014 | 43 | 10.1016/j.biopha.2013.08.006 | 1036
TiO2 | I |  | 160.5 | 0.000007253462145 | -27.8 | AGS | L | H |  | Epithelial | A | stomach | 3 | MTS | tetrazolium salt | cell metabolic activity | 103.2 | N | N | N | 2014 | 43 | 10.1016/j.biopha.2013.08.006 | 1037
TiO2 | I |  | 160.5 | 0.000007253462145 | -27.8 | AGS | L | H |  | Epithelial | A | stomach | 6 | MTS | tetrazolium salt | cell metabolic activity | 132 | N | N | N | 2014 | 43 | 10.1016/j.biopha.2013.08.006 | 1038
TiO2 | I |  | 160.5 | 0.000007253462145 | -27.8 | AGS | L | H |  | Epithelial | A | stomach | 24 | MTS | tetrazolium salt | cell metabolic activity | 110.4 | N | N | N | 2014 | 43 | 10.1016/j.biopha.2013.08.006 | 1039
TiO2 | I |  | 160.5 | 0.00001088019322 | -27.8 | AGS | L | H |  | Epithelial | A | stomach | 3 | MTS | tetrazolium salt | cell metabolic activity | 104 | N | N | N | 2014 | 43 | 10.1016/j.biopha.2013.08.006 | 1040
TiO2 | I |  | 160.5 | 0.00001088019322 | -27.8 | AGS | L | H |  | Epithelial | A | stomach | 6 | MTS | tetrazolium salt | cell metabolic activity | 134.4 | N | N | N | 2014 | 43 | 10.1016/j.biopha.2013.08.006 | 1041
TiO2 | I |  | 160.5 | 0.00001088019322 | -27.8 | AGS | L | H |  | Epithelial | A | stomach | 24 | MTS | tetrazolium salt | cell metabolic activity | 109.6 | N | N | N | 2014 | 43 | 10.1016/j.biopha.2013.08.006 | 1042
TiO2 | I |  | 160.5 | 0.00001450692429 | -27.8 | AGS | L | H |  | Epithelial | A | stomach | 3 | MTS | tetrazolium salt | cell metabolic activity | 107.2 | N | N | N | 2014 | 43 | 10.1016/j.biopha.2013.08.006 | 1043
TiO2 | I |  | 160.5 | 0.00001450692429 | -27.8 | AGS | L | H |  | Epithelial | A | stomach | 6 | MTS | tetrazolium salt | cell metabolic activity | 128.8 | N | N | N | 2014 | 43 | 10.1016/j.biopha.2013.08.006 | 1044
TiO2 | I |  | 160.5 | 0.00001450692429 | -27.8 | AGS | L | H |  | Epithelial | A | stomach | 24 | MTS | tetrazolium salt | cell metabolic activity | 118.4 | N | N | N | 2014 | 43 | 10.1016/j.biopha.2013.08.006 | 1045
TiO2 | I |  | 160.5 | 0.00001813365536 | -27.8 | AGS | L | H |  | Epithelial | A | stomach | 3 | MTS | tetrazolium salt | cell metabolic activity | 98.4 | N | N | N | 2014 | 43 | 10.1016/j.biopha.2013.08.006 | 1046
TiO2 | I |  | 160.5 | 0.00001813365536 | -27.8 | AGS | L | H |  | Epithelial | A | stomach | 6 | MTS | tetrazolium salt | cell metabolic activity | 139.2 | N | N | N | 2014 | 43 | 10.1016/j.biopha.2013.08.006 | 1047
TiO2 | I |  | 160.5 | 0.00001813365536 | -27.8 | AGS | L | H |  | Epithelial | A | stomach | 24 | MTS | tetrazolium salt | cell metabolic activity | 118.4 | N | N | N | 2014 | 43 | 10.1016/j.biopha.2013.08.006 | 1048
TiO2 | I |  | 160.5 | 0.00002176038644 | -27.8 | AGS | L | H |  | Epithelial | A | stomach | 3 | MTS | tetrazolium salt | cell metabolic activity | 94.4 | N | N | N | 2014 | 43 | 10.1016/j.biopha.2013.08.006 | 1049
TiO2 | I |  | 160.5 | 0.00002176038644 | -27.8 | AGS | L | H |  | Epithelial | A | stomach | 6 | MTS | tetrazolium salt | cell metabolic activity | 135.2 | N | N | N | 2014 | 43 | 10.1016/j.biopha.2013.08.006 | 1050
TiO2 | I |  | 160.5 | 0.00002176038644 | -27.8 | AGS | L | H |  | Epithelial | A | stomach | 24 | MTS | tetrazolium salt | cell metabolic activity | 124 | N | N | N | 2014 | 43 | 10.1016/j.biopha.2013.08.006 | 1051
TiO2 | I |  | 160.5 | 0.00002720048304 | -27.8 | AGS | L | H |  | Epithelial | A | stomach | 3 | MTS | tetrazolium salt | cell metabolic activity | 101.6 | N | N | N | 2014 | 43 | 10.1016/j.biopha.2013.08.006 | 1052
TiO2 | I |  | 160.5 | 0.00002720048304 | -27.8 | AGS | L | H |  | Epithelial | A | stomach | 6 | MTS | tetrazolium salt | cell metabolic activity | 128 | N | N | N | 2014 | 43 | 10.1016/j.biopha.2013.08.006 | 1053
TiO2 | I |  | 160.5 | 0.00002720048304 | -27.8 | AGS | L | H |  | Epithelial | A | stomach | 24 | MTS | tetrazolium salt | cell metabolic activity | 111.2 | N | N | N | 2014 | 43 | 10.1016/j.biopha.2013.08.006 | 1054
Ti | I |  | 35 | 0 |  | RAW 264.7 | L | A | Mouse | Monocyte/Macrophage | A | Blood | 24 | Alamar blue | Alamar blue | cell metabolic activity | 9534737 | N | N | N | 2009 | 44 | 10.1088/1748-6041/4/2/025018 | 1055
Ti | I |  | 35 | 0 |  | RAW 264.7 | L | A | Mouse | Monocyte/Macrophage | A | Blood | 96 | Alamar blue | Alamar blue | cell metabolic activity | 9182195 | N | N | N | 2009 | 44 | 10.1088/1748-6041/4/2/025018 | 1056
Ti | I |  | 35 | 0 |  | RAW 264.7 | L | A | Mouse | Monocyte/Macrophage | A | Blood | 24 | Live/Dead | Calcein AM, Ethidium homodimer-1 | cell membrane integrity | 8555193 | N | N | N | 2009 | 44 | 10.1088/1748-6041/4/2/025018 | 1057
Ti | I |  | 35 | 0 |  | RAW 264.7 | L | A | Mouse | Monocyte/Macrophage | A | Blood | 24 | Live/Dead | Calcein AM, Ethidium homodimer-1 | cell membrane integrity | 86515785 | N | N | N | 2009 | 44 | 10.1088/1748-6041/4/2/025018 | 1058
Ti | I |  | 35 | 0 |  | RAW 264.7 | L | A | Mouse | Monocyte/Macrophage | A | Blood | 24 | Live/Dead | Calcein AM, Ethidium homodimer-1 | cell membrane integrity | 8439386 | N | N | N | 2009 | 44 | 10.1088/1748-6041/4/2/025018 | 1059
Ti | I |  | 35 | 0 |  | RAW 264.7 | L | A | Mouse | Monocyte/Macrophage | A | Blood | 24 | Live/Dead | Calcein AM, Ethidium homodimer-1 | cell membrane integrity | 8474174 | N | N | N | 2009 | 44 | 10.1088/1748-6041/4/2/025018 | 1060
Ti | I |  | 35 | 0 |  | RAW 264.7 | L | A | Mouse | Monocyte/Macrophage | A | Blood | 24 | Live/Dead | Calcein AM, Ethidium homodimer-1 | cell membrane integrity | 8971928 | N | N | N | 2009 | 44 | 10.1088/1748-6041/4/2/025018 | 1061
Ti | I |  | 35 | 0 |  | RAW 264.7 | L | A | Mouse | Monocyte/Macrophage | A | Blood | 24 | Live/Dead | Calcein AM, Ethidium homodimer-1 | cell membrane integrity | 97473305 | N | N | N | 2009 | 44 | 10.1088/1748-6041/4/2/025018 | 1062
Ti | I |  | 35 | 0 |  | RAW 264.7 | L | A | Mouse | Monocyte/Macrophage | A | Blood | 24 | Live/Dead | Calcein AM, Ethidium homodimer-1 | cell membrane integrity | 10893171 | N | N | N | 2009 | 44 | 10.1088/1748-6041/4/2/025018 | 1063
Ti | I |  | 35 | 0 |  | RAW 264.7 | L | A | Mouse | Monocyte/Macrophage | A | Blood | 96 | Live/Dead | Calcein AM, Ethidium homodimer-1 | cell membrane integrity | 9181586 | N | N | N | 2009 | 44 | 10.1088/1748-6041/4/2/025018 | 1064
Ti | I |  | 35 | 0 |  | RAW 264.7 | L | A | Mouse | Monocyte/Macrophage | A | Blood | 96 | Live/Dead | Calcein AM, Ethidium homodimer-1 | cell membrane integrity | 81329926 | N | N | N | 2009 | 44 | 10.1088/1748-6041/4/2/025018 | 1065
Ti | I |  | 35 | 0 |  | RAW 264.7 | L | A | Mouse | Monocyte/Macrophage | A | Blood | 96 | Live/Dead | Calcein AM, Ethidium homodimer-1 | cell membrane integrity | 7953964 | N | N | N | 2009 | 44 | 10.1088/1748-6041/4/2/025018 | 1066
Ti | I |  | 35 | 0 |  | RAW 264.7 | L | A | Mouse | Monocyte/Macrophage | A | Blood | 96 | Live/Dead | Calcein AM, Ethidium homodimer-1 | cell membrane integrity | 8184143 | N | N | N | 2009 | 44 | 10.1088/1748-6041/4/2/025018 | 1067
Ti | I |  | 35 | 0 |  | RAW 264.7 | L | A | Mouse | Monocyte/Macrophage | A | Blood | 96 | Live/Dead | Calcein AM, Ethidium homodimer-1 | cell membrane integrity | 8235294 | N | N | N | 2009 | 44 | 10.1088/1748-6041/4/2/025018 | 1068
Ti | I |  | 35 | 0 |  | RAW 264.7 | L | A | Mouse | Monocyte/Macrophage | A | Blood | 96 | Live/Dead | Calcein AM, Ethidium homodimer-1 | cell membrane integrity | 859335 | N | N | N | 2009 | 44 | 10.1088/1748-6041/4/2/025018 | 1069
Ti | I |  | 35 | 0 |  | RAW 264.7 | L | A | Mouse | Monocyte/Macrophage | A | Blood | 96 | Live/Dead | Calcein AM, Ethidium homodimer-1 | cell membrane integrity | 9181586 | N | N | N | 2009 | 44 | 10.1088/1748-6041/4/2/025018 | 1070
Cr | I |  | 30 | 0 |  | RAW 264.7 | L | A | Mouse | Monocyte/Macrophage | A | Blood | 24 | Alamar blue | Alamar blue | cell metabolic activity | 92741234 | N | N | N | 2009 | 45 | 10.1088/1748-6041/4/2/025018 | 1071
Cr | I |  | 30 | 0 |  | RAW 264.7 | L | A | Mouse | Monocyte/Macrophage | A | Blood | 96 | Alamar blue | Alamar blue | cell metabolic activity | 85087006 | N | N | N | 2009 | 45 | 10.1088/1748-6041/4/2/025018 | 1072
Cr | I |  | 30 | 0 |  | RAW 264.7 | L | A | Mouse | Monocyte/Macrophage | A | Blood | 24 | Live/Dead | Calcein AM, Ethidium homodimer-1 | cell membrane integrity | 7629261 | N | N | N | 2009 | 45 | 10.1088/1748-6041/4/2/025018 | 1073
Cr | I |  | 30 | 0 |  | RAW 264.7 | L | A | Mouse | Monocyte/Macrophage | A | Blood | 24 | Live/Dead | Calcein AM, Ethidium homodimer-1 | cell membrane integrity | 6861509 | N | N | N | 2009 | 45 | 10.1088/1748-6041/4/2/025018 | 1074
Cr | I |  | 30 | 0 |  | RAW 264.7 | L | A | Mouse | Monocyte/Macrophage | A | Blood | 24 | Live/Dead | Calcein AM, Ethidium homodimer-1 | cell membrane integrity | 7513519 | N | N | N | 2009 | 45 | 10.1088/1748-6041/4/2/025018 | 1075
Cr | I |  | 30 | 0 |  | RAW 264.7 | L | A | Mouse | Monocyte/Macrophage | A | Blood | 24 | Live/Dead | Calcein AM, Ethidium homodimer-1 | cell membrane integrity | 73630554 | N | N | N | 2009 | 45 | 10.1088/1748-6041/4/2/025018 | 1076
Cr | I |  | 30 | 0 |  | RAW 264.7 | L | A | Mouse | Monocyte/Macrophage | A | Blood | 24 | Live/Dead | Calcein AM, Ethidium homodimer-1 | cell membrane integrity | 75521 | N | N | N | 2009 | 45 | 10.1088/1748-6041/4/2/025018 | 1077
Cr | I |  | 30 | 0 |  | RAW 264.7 | L | A | Mouse | Monocyte/Macrophage | A | Blood | 24 | Live/Dead | Calcein AM, Ethidium homodimer-1 | cell membrane integrity | 87288055 | N | N | N | 2009 | 45 | 10.1088/1748-6041/4/2/025018 | 1078
Cr | I |  | 30 | 0 |  | RAW 264.7 | L | A | Mouse | Monocyte/Macrophage | A | Blood | 24 | Live/Dead | Calcein AM, Ethidium homodimer-1 | cell membrane integrity | 10245019 | N | N | N | 2009 | 45 | 10.1088/1748-6041/4/2/025018 | 1079
Cr | I |  | 30 | 0 |  | RAW 264.7 | L | A | Mouse | Monocyte/Macrophage | A | Blood | 96 | Live/Dead | Calcein AM, Ethidium homodimer-1 | cell membrane integrity | 8925831 | N | N | N | 2009 | 45 | 10.1088/1748-6041/4/2/025018 | 1080
Cr | I |  | 30 | 0 |  | RAW 264.7 | L | A | Mouse | Monocyte/Macrophage | A | Blood | 96 | Live/Dead | Calcein AM, Ethidium homodimer-1 | cell membrane integrity | 83631714 | N | N | N | 2009 | 45 | 10.1088/1748-6041/4/2/025018 | 1081
Cr | I |  | 30 | 0 |  | RAW 264.7 | L | A | Mouse | Monocyte/Macrophage | A | Blood | 96 | Live/Dead | Calcein AM, Ethidium homodimer-1 | cell membrane integrity | 79795395 | N | N | N | 2009 | 45 | 10.1088/1748-6041/4/2/025018 | 1082
Cr | I |  | 30 | 0 |  | RAW 264.7 | L | A | Mouse | Monocyte/Macrophage | A | Blood | 96 | Live/Dead | Calcein AM, Ethidium homodimer-1 | cell membrane integrity | 7774936 | N | N | N | 2009 | 45 | 10.1088/1748-6041/4/2/025018 | 1083
Cr | I |  | 30 | 0 |  | RAW 264.7 | L | A | Mouse | Monocyte/Macrophage | A | Blood | 96 | Live/Dead | Calcein AM, Ethidium homodimer-1 | cell membrane integrity | 81074165 | N | N | N | 2009 | 45 | 10.1088/1748-6041/4/2/025018 | 1084
Cr | I |  | 30 | 0 |  | RAW 264.7 | L | A | Mouse | Monocyte/Macrophage | A | Blood | 96 | Live/Dead | Calcein AM, Ethidium homodimer-1 | cell membrane integrity | 8209718 | N | N | N | 2009 | 45 | 10.1088/1748-6041/4/2/025018 | 1085
Cr | I |  | 30 | 0 |  | RAW 264.7 | L | A | Mouse | Monocyte/Macrophage | A | Blood | 96 | Live/Dead | Calcein AM, Ethidium homodimer-1 | cell membrane integrity | 8516624 | N | N | N | 2009 | 45 | 10.1088/1748-6041/4/2/025018 | 1086
Co | I |  | 30 | 0 |  | RAW 264.7 | L | A | Mouse | Monocyte/Macrophage | A | Blood | 24 | Alamar blue | Alamar blue | cell metabolic activity | 25239521 | N | N | N | 2009 | 46 | 10.1088/1748-6041/4/2/025018 | 1087
Co | I |  | 30 | 0 |  | RAW 264.7 | L | A | Mouse | Monocyte/Macrophage | A | Blood | 96 | Alamar blue | Alamar blue | cell metabolic activity | 28339617 | N | N | N | 2009 | 46 | 10.1088/1748-6041/4/2/025018 | 1088
Co | I |  | 30 | 0 |  | RAW 264.7 | L | A | Mouse | Monocyte/Macrophage | A | Blood | 24 | Live/Dead | Calcein AM, Ethidium homodimer-1 | cell membrane integrity | 79070404 | N | N | N | 2009 | 46 | 10.1088/1748-6041/4/2/025018 | 1089
Co | I |  | 30 | 0 |  | RAW 264.7 | L | A | Mouse | Monocyte/Macrophage | A | Blood | 24 | Live/Dead | Calcein AM, Ethidium homodimer-1 | cell membrane integrity | 7139288 | N | N | N | 2009 | 46 | 10.1088/1748-6041/4/2/025018 | 1090
Co | I |  | 30 | 0 |  | RAW 264.7 | L | A | Mouse | Monocyte/Macrophage | A | Blood | 24 | Live/Dead | Calcein AM, Ethidium homodimer-1 | cell membrane integrity | 7482655 | N | N | N | 2009 | 46 | 10.1088/1748-6041/4/2/025018 | 1091
Co | I |  | 30 | 0 |  | RAW 264.7 | L | A | Mouse | Monocyte/Macrophage | A | Blood | 24 | Live/Dead | Calcein AM, Ethidium homodimer-1 | cell membrane integrity | 6745833 | N | N | N | 2009 | 46 | 10.1088/1748-6041/4/2/025018 | 1092
Co | I |  | 30 | 0 |  | RAW 264.7 | L | A | Mouse | Monocyte/Macrophage | A | Blood | 24 | Live/Dead | Calcein AM, Ethidium homodimer-1 | cell membrane integrity | 6996541 | N | N | N | 2009 | 46 | 10.1088/1748-6041/4/2/025018 | 1093
Co | I |  | 30 | 0 |  | RAW 264.7 | L | A | Mouse | Monocyte/Macrophage | A | Blood | 24 | Live/Dead | Calcein AM, Ethidium homodimer-1 | cell membrane integrity | 46239056 | N | N | N | 2009 | 46 | 10.1088/1748-6041/4/2/025018 | 1094
Co | I |  | 30 | 0 |  | RAW 264.7 | L | A | Mouse | Monocyte/Macrophage | A | Blood | 24 | Live/Dead | Calcein AM, Ethidium homodimer-1 | cell membrane integrity | 8005127 | N | N | N | 2009 | 46 | 10.1088/1748-6041/4/2/025018 | 1095
Co | I |  | 30 | 0 |  | RAW 264.7 | L | A | Mouse | Monocyte/Macrophage | A | Blood | 96 | Live/Dead | Calcein AM, Ethidium homodimer-1 | cell membrane integrity | 887468 | N | N | N | 2009 | 46 | 10.1088/1748-6041/4/2/025018 | 1096
Co | I |  | 30 | 0 |  | RAW 264.7 | L | A | Mouse | Monocyte/Macrophage | A | Blood | 96 | Live/Dead | Calcein AM, Ethidium homodimer-1 | cell membrane integrity | 8184143 | N | N | N | 2009 | 46 | 10.1088/1748-6041/4/2/025018 | 1097
Co | I |  | 30 | 0 |  | RAW 264.7 | L | A | Mouse | Monocyte/Macrophage | A | Blood | 96 | Live/Dead | Calcein AM, Ethidium homodimer-1 | cell membrane integrity | 8081841 | N | N | N | 2009 | 46 | 10.1088/1748-6041/4/2/025018 | 1098
Co | I |  | 30 | 0 |  | RAW 264.7 | L | A | Mouse | Monocyte/Macrophage | A | Blood | 96 | Live/Dead | Calcein AM, Ethidium homodimer-1 | cell membrane integrity | 8030691 | N | N | N | 2009 | 46 | 10.1088/1748-6041/4/2/025018 | 1099
Co | I |  | 30 | 0 |  | RAW 264.7 | L | A | Mouse | Monocyte/Macrophage | A | Blood | 96 | Live/Dead | Calcein AM, Ethidium homodimer-1 | cell membrane integrity | 7902813 | N | N | N | 2009 | 46 | 10.1088/1748-6041/4/2/025018 | 1100
Co | I |  | 30 | 0 |  | RAW 264.7 | L | A | Mouse | Monocyte/Macrophage | A | Blood | 96 | Live/Dead | Calcein AM, Ethidium homodimer-1 | cell membrane integrity | 5882353 | N | N | N | 2009 | 46 | 10.1088/1748-6041/4/2/025018 | 1101
Co | I |  | 30 | 0 |  | RAW 264.7 | L | A | Mouse | Monocyte/Macrophage | A | Blood | 96 | Live/Dead | Calcein AM, Ethidium homodimer-1 | cell membrane integrity | 0.7672634 | N | N | N | 2009 | 46 | 10.1088/1748-6041/4/2/025018 | 1102
Co | I |  | 17 | 0.00007252939659 |  | HAEC | P | H |  | Endothelial | A | Aorta | 24 | ApoToxÂ­Gloâ„¢ Triplex | Caspase-GloÂ® 3/7 Reagent | protease activity | 10208145 | N | N | N | 2015 | 47 | 10.1016/j.tiv.2014.12.007 | 1103
Co | I |  | 17 | 0.000362646983 |  | HAEC | P | H |  | Endothelial | A | Aorta | 24 | ApoToxÂ­Gloâ„¢ Triplex | Caspase-GloÂ® 3/7 Reagent | protease activity | 9502262 | N | N | N | 2015 | 47 | 10.1016/j.tiv.2014.12.007 | 1104
Co | I |  | 17 | 0.0007252939659 |  | HAEC | P | H |  | Endothelial | A | Aorta | 24 | ApoToxÂ­Gloâ„¢ Triplex | Caspase-GloÂ® 3/7 Reagent | protease activity | 7873303 | N | N | N | 2015 | 47 | 10.1016/j.tiv.2014.12.007 | 1105
Co | I |  | 17 | 0.001450587932 |  | HAEC | P | H |  | Endothelial | A | Aorta | 24 | ApoToxÂ­Gloâ„¢ Triplex | Caspase-GloÂ® 3/7 Reagent | protease activity | 6515837 | N | N | N | 2015 | 47 | 10.1016/j.tiv.2014.12.007 | 1106
Co | I |  | 17 | 0.00362646983 |  | HAEC | P | H |  | Endothelial | A | Aorta | 24 | ApoToxÂ­Gloâ„¢ Triplex | Caspase-GloÂ® 3/7 Reagent | protease activity | 41809956 | N | N | N | 2015 | 47 | 10.1016/j.tiv.2014.12.007 | 1107
Co | I |  | 17 | 0.007252939659 |  | HAEC | P | H |  | Endothelial | A | Aorta | 24 | ApoToxÂ­Gloâ„¢ Triplex | Caspase-GloÂ® 3/7 Reagent | protease activity | 25520363 | N | N | N | 2015 | 47 | 10.1016/j.tiv.2014.12.007 | 1108
Co | I |  | 17 | 0.00007252939659 |  | HAEC | P | H |  | Endothelial | A | Aorta | 24 | CytoToxÂ­Oneâ„¢ | LDH activity assay kit | LDH leakage | 10208145 | N | N | N | 2015 | 47 | 10.1016/j.tiv.2014.12.007 | 1109
Co | I |  | 17 | 0.000362646983 |  | HAEC | P | H |  | Endothelial | A | Aorta | 24 | CytoToxÂ­Oneâ„¢ | LDH activity assay kit | LDH leakage | 10045249 | N | N | N | 2015 | 47 | 10.1016/j.tiv.2014.12.007 | 1110
Co | I |  | 17 | 0.0007252939659 |  | HAEC | P | H |  | Endothelial | A | Aorta | 24 | CytoToxÂ­Oneâ„¢ | LDH activity assay kit | LDH leakage | 1037104 | N | N | N | 2015 | 47 | 10.1016/j.tiv.2014.12.007 | 1111
Co | I |  | 17 | 0.001450587932 |  | HAEC | P | H |  | Endothelial | A | Aorta | 24 | CytoToxÂ­Oneâ„¢ | LDH activity assay kit | LDH leakage | 9773756 | N | N | N | 2015 | 47 | 10.1016/j.tiv.2014.12.007 | 1112
Co | I |  | 17 | 0.00362646983 |  | HAEC | P | H |  | Endothelial | A | Aorta | 24 | CytoToxÂ­Oneâ„¢ | LDH activity assay kit | LDH leakage | 10316742 | N | N | N | 2015 | 47 | 10.1016/j.tiv.2014.12.007 | 1113
Co | I |  | 17 | 0.007252939659 |  | HAEC | P | H |  | Endothelial | A | Aorta | 24 | CytoToxÂ­Oneâ„¢ | LDH activity assay kit | LDH leakage | 10208145 | N | N | N | 2015 | 47 | 10.1016/j.tiv.2014.12.007 | 1114
Co | I |  | 17 | 0.00007252939659 |  | HAEC | P | H |  | Endothelial | A | Aorta | 24 | CellTiterÂ­Glo | luciferase | ATP content | 7927602 | N | N | N | 2015 | 47 | 10.1016/j.tiv.2014.12.007 | 1115
Co | I |  | 17 | 0.000362646983 |  | HAEC | P | H |  | Endothelial | A | Aorta | 24 | CellTiterÂ­Glo | luciferase | ATP content | 6678733 | N | N | N | 2015 | 47 | 10.1016/j.tiv.2014.12.007 | 1116
Co | I |  | 17 | 0.0007252939659 |  | HAEC | P | H |  | Endothelial | A | Aorta | 24 | CellTiterÂ­Glo | luciferase | ATP content | 6190045 | N | N | N | 2015 | 47 | 10.1016/j.tiv.2014.12.007 | 1117
Co | I |  | 17 | 0.001450587932 |  | HAEC | P | H |  | Endothelial | A | Aorta | 24 | CellTiterÂ­Glo | luciferase | ATP content | 4723982 | N | N | N | 2015 | 47 | 10.1016/j.tiv.2014.12.007 | 1118
Co | I |  | 17 | 0.00362646983 |  | HAEC | P | H |  | Endothelial | A | Aorta | 24 | CellTiterÂ­Glo | luciferase | ATP content | 37466064 | N | N | N | 2015 | 47 | 10.1016/j.tiv.2014.12.007 | 1119
Co | I |  | 17 | 0.007252939659 |  | HAEC | P | H |  | Endothelial | A | Aorta | 24 | CellTiterÂ­Glo | luciferase | ATP content | 28235294 | N | N | N | 2015 | 47 | 10.1016/j.tiv.2014.12.007 | 1120
Co | I |  | 17 | 0.00007252939659 |  | HUVEC | P | H |  | Endothelial | E | Umbilical cord | 24 | ApoToxÂ­Gloâ„¢ Triplex | Caspase-GloÂ® 3/7 Reagent | protease activity | 9447964 | N | N | N | 2015 | 47 | 10.1016/j.tiv.2014.12.007 | 1121
Co | I |  | 17 | 0.000362646983 |  | HUVEC | P | H |  | Endothelial | E | Umbilical cord | 24 | ApoToxÂ­Gloâ„¢ Triplex | Caspase-GloÂ® 3/7 Reagent | protease activity | 7873303 | N | N | N | 2015 | 47 | 10.1016/j.tiv.2014.12.007 | 1122
Co | I |  | 17 | 0.0007252939659 |  | HUVEC | P | H |  | Endothelial | E | Umbilical cord | 24 | ApoToxÂ­Gloâ„¢ Triplex | Caspase-GloÂ® 3/7 Reagent | protease activity | 7330317 | N | N | N | 2015 | 47 | 10.1016/j.tiv.2014.12.007 | 1123
Co | I |  | 17 | 0.001450587932 |  | HUVEC | P | H |  | Endothelial | E | Umbilical cord | 24 | ApoToxÂ­Gloâ„¢ Triplex | Caspase-GloÂ® 3/7 Reagent | protease activity | 6787331 | N | N | N | 2015 | 47 | 10.1016/j.tiv.2014.12.007 | 1124
Co | I |  | 17 | 0.00362646983 |  | HUVEC | P | H |  | Endothelial | E | Umbilical cord | 24 | ApoToxÂ­Gloâ„¢ Triplex | Caspase-GloÂ® 3/7 Reagent | protease activity | 4832579 | N | N | N | 2015 | 47 | 10.1016/j.tiv.2014.12.007 | 1125
Co | I |  | 17 | 0.007252939659 |  | HUVEC | P | H |  | Endothelial | E | Umbilical cord | 24 | ApoToxÂ­Gloâ„¢ Triplex | Caspase-GloÂ® 3/7 Reagent | protease activity | 22262444 | N | N | N | 2015 | 47 | 10.1016/j.tiv.2014.12.007 | 1126
Co | I |  | 17 | 0.00007252939659 |  | HUVEC | P | H |  | Endothelial | E | Umbilical cord | 24 | CytoToxÂ­Oneâ„¢ | LDH activity assay kit | LDH leakage | 9285068 | N | N | N | 2015 | 47 | 10.1016/j.tiv.2014.12.007 | 1127
Co | I |  | 17 | 0.000362646983 |  | HUVEC | P | H |  | Endothelial | E | Umbilical cord | 24 | CytoToxÂ­Oneâ„¢ | LDH activity assay kit | LDH leakage | 9122172 | N | N | N | 2015 | 47 | 10.1016/j.tiv.2014.12.007 | 1128
Co | I |  | 17 | 0.0007252939659 |  | HUVEC | P | H |  | Endothelial | E | Umbilical cord | 24 | CytoToxÂ­Oneâ„¢ | LDH activity assay kit | LDH leakage | 9447964 | N | N | N | 2015 | 47 | 10.1016/j.tiv.2014.12.007 | 1129
Co | I |  | 17 | 0.001450587932 |  | HUVEC | P | H |  | Endothelial | E | Umbilical cord | 24 | CytoToxÂ­Oneâ„¢ | LDH activity assay kit | LDH leakage | 89049774 | N | N | N | 2015 | 47 | 10.1016/j.tiv.2014.12.007 | 1130
Co | I |  | 17 | 0.00362646983 |  | HUVEC | P | H |  | Endothelial | E | Umbilical cord | 24 | CytoToxÂ­Oneâ„¢ | LDH activity assay kit | LDH leakage | 89049774 | N | N | N | 2015 | 47 | 10.1016/j.tiv.2014.12.007 | 1131
Co | I |  | 17 | 0.007252939659 |  | HUVEC | P | H |  | Endothelial | E | Umbilical cord | 24 | CytoToxÂ­Oneâ„¢ | LDH activity assay kit | LDH leakage | 6678733 | N | N | N | 2015 | 47 | 10.1016/j.tiv.2014.12.007 | 1132
Co | I |  | 17 | 0.00007252939659 |  | HUVEC | P | H |  | Endothelial | E | Umbilical cord | 24 | CellTiterÂ­Glo | luciferase | ATP content | 879638 | N | N | N | 2015 | 47 | 10.1016/j.tiv.2014.12.007 | 1133
Co | I |  | 17 | 0.000362646983 |  | HUVEC | P | H |  | Endothelial | E | Umbilical cord | 24 | CellTiterÂ­Glo | luciferase | ATP content | 7981901 | N | N | N | 2015 | 47 | 10.1016/j.tiv.2014.12.007 | 1134
Co | I |  | 17 | 0.0007252939659 |  | HUVEC | P | H |  | Endothelial | E | Umbilical cord | 24 | CellTiterÂ­Glo | luciferase | ATP content | 70588234 | N | N | N | 2015 | 47 | 10.1016/j.tiv.2014.12.007 | 1135
Co | I |  | 17 | 0.001450587932 |  | HUVEC | P | H |  | Endothelial | E | Umbilical cord | 24 | CellTiterÂ­Glo | luciferase | ATP content | 5158371 | N | N | N | 2015 | 47 | 10.1016/j.tiv.2014.12.007 | 1136
Co | I |  | 17 | 0.00362646983 |  | HUVEC | P | H |  | Endothelial | E | Umbilical cord | 24 | CellTiterÂ­Glo | luciferase | ATP content | 29864254 | N | N | N | 2015 | 47 | 10.1016/j.tiv.2014.12.007 | 1137
Co | I |  | 17 | 0.007252939659 |  | HUVEC | P | H |  | Endothelial | E | Umbilical cord | 24 | CellTiterÂ­Glo | luciferase | ATP content | 17918552 | N | N | N | 2015 | 47 | 10.1016/j.tiv.2014.12.007 | 1138
Co3O4 | I |  | 200 | 0.0000001552667776 |  | BEAS­2B | L | H |  | Epithelial | A | Lung | 24 | Live/Dead | Trypan Blue | cell membrane integrity | 9941581 | Y | N | N | 2013 | 48 | 10.1016/j.tiv.2013.04.008 | 1139
Co3O4 | I |  | 200 | 0.0000003310737064 |  | BEAS­2B | L | H |  | Epithelial | A | Lung | 24 | Live/Dead | Trypan Blue | cell membrane integrity | 10017182 | Y | N | N | 2013 | 48 | 10.1016/j.tiv.2013.04.008 | 1140
Co3O4 | I |  | 200 | 0.0000006605789068 |  | BEAS­2B | L | H |  | Epithelial | A | Lung | 24 | Live/Dead | Trypan Blue | cell membrane integrity | 9752577 | Y | N | N | 2013 | 48 | 10.1016/j.tiv.2013.04.008 | 1141
Co3O4 | I |  | 200 | 0.000001371615479 |  | BEAS­2B | L | H |  | Epithelial | A | Lung | 24 | Live/Dead | Trypan Blue | cell membrane integrity | 9790378 | Y | N | N | 2013 | 48 | 10.1016/j.tiv.2013.04.008 | 1142
Co3O4 | I |  | 200 | 0.000002736732753 |  | BEAS­2B | L | H |  | Epithelial | A | Lung | 24 | Live/Dead | Trypan Blue | cell membrane integrity | 98281784 | Y | N | N | 2013 | 48 | 10.1016/j.tiv.2013.04.008 | 1143
Co3O4 | I |  | 200 | 0.000005317333542 |  | BEAS­2B | L | H |  | Epithelial | A | Lung | 24 | Live/Dead | Trypan Blue | cell membrane integrity | 9752577 | Y | N | N | 2013 | 48 | 10.1016/j.tiv.2013.04.008 | 1144
Co3O4 | I |  | 200 | 0.00001104082748 |  | BEAS­2B | L | H |  | Epithelial | A | Lung | 24 | Live/Dead | Trypan Blue | cell membrane integrity | 91099655 | Y | N | N | 2013 | 48 | 10.1016/j.tiv.2013.04.008 | 1145
Co3O4 | I |  | 200 | 0.00000006079323978 |  | BEAS­2B | L | H |  | Epithelial | A | Lung | 24 | CellTiterÂ­Glo | luciferase | ATP content | 95206894 | Y | N | N | 2013 | 48 | 10.1016/j.tiv.2013.04.008 | 1146
Co3O4 | I |  | 200 | 0.000000182927623 |  | BEAS­2B | L | H |  | Epithelial | A | Lung | 24 | CellTiterÂ­Glo | luciferase | ATP content | 90655174 | Y | N | N | 2013 | 48 | 10.1016/j.tiv.2013.04.008 | 1147
Co3O4 | I |  | 200 | 0.0000005504315553 |  | BEAS­2B | L | H |  | Epithelial | A | Lung | 24 | CellTiterÂ­Glo | luciferase | ATP content | 88 | Y | N | N | 2013 | 48 | 10.1016/j.tiv.2013.04.008 | 1148
Co3O4 | I |  | 200 | 0.000001677860519 |  | BEAS­2B | L | H |  | Epithelial | A | Lung | 24 | CellTiterÂ­Glo | luciferase | ATP content | 84586205 | Y | N | N | 2013 | 48 | 10.1016/j.tiv.2013.04.008 | 1149
Co3O4 | I |  | 200 | 0.00000491952078 |  | BEAS­2B | L | H |  | Epithelial | A | Lung | 24 | CellTiterÂ­Glo | luciferase | ATP content | 79655174 | Y | N | N | 2013 | 48 | 10.1016/j.tiv.2013.04.008 | 1150
Co3O4 | I |  | 200 | 0.0000148029009 |  | BEAS­2B | L | H |  | Epithelial | A | Lung | 24 | CellTiterÂ­Glo | luciferase | ATP content | 7851724 | Y | N | N | 2013 | 48 | 10.1016/j.tiv.2013.04.008 | 1151
Co3O4 | I |  | 200 | 0.0000000620036495 |  | BEAS­2B | L | H |  | Epithelial | A | Lung | 72 | CellTiterÂ­Glo | luciferase | ATP content | 9615646 | Y | N | N | 2013 | 48 | 10.1016/j.tiv.2013.04.008 | 1152
Co3O4 | I |  | 200 | 0.0000001828228733 |  | BEAS­2B | L | H |  | Epithelial | A | Lung | 72 | CellTiterÂ­Glo | luciferase | ATP content | 93537415 | Y | N | N | 2013 | 48 | 10.1016/j.tiv.2013.04.008 | 1153
Co3O4 | I |  | 200 | 0.0000005529596767 |  | BEAS­2B | L | H |  | Epithelial | A | Lung | 72 | CellTiterÂ­Glo | luciferase | ATP content | 8642857 | Y | N | N | 2013 | 48 | 10.1016/j.tiv.2013.04.008 | 1154
Co3O4 | I |  | 200 | 0.000001630447219 |  | BEAS­2B | L | H |  | Epithelial | A | Lung | 72 | CellTiterÂ­Glo | luciferase | ATP content | 79319725 | Y | N | N | 2013 | 48 | 10.1016/j.tiv.2013.04.008 | 1155
Co3O4 | I |  | 200 | 0.000004931394371 |  | BEAS­2B | L | H |  | Epithelial | A | Lung | 72 | CellTiterÂ­Glo | luciferase | ATP content | 6846939 | Y | N | N | 2013 | 48 | 10.1016/j.tiv.2013.04.008 | 1156
Co3O4 | I |  | 200 | 0.00001472678154 |  | BEAS­2B | L | H |  | Epithelial | A | Lung | 72 | CellTiterÂ­Glo | luciferase | ATP content | 4414966 | Y | N | N | 2013 | 48 | 10.1016/j.tiv.2013.04.008 | 1157
CdO | I |  | 179.3 | 0.0000003375377585 |  | NeuroÂ­2a | L | A | Mouse | Neuronal | A | Brain | 24 | MTT | tetrazolium salt | cell metabolic activity | 14606205 | Y | Y | Y | 2007 | 49 | 10.1021/jp066387v | 1158
CdO | I |  | 179.3 | 0.000000675075517 |  | NeuroÂ­2a | L | A | Mouse | Neuronal | A | Brain | 24 | MTT | tetrazolium salt | cell metabolic activity | 13747017 | Y | Y | Y | 2007 | 49 | 10.1021/jp066387v | 1159
CdO | I |  | 179.3 | 0.000001687688793 |  | NeuroÂ­2a | L | A | Mouse | Neuronal | A | Brain | 24 | MTT | tetrazolium salt | cell metabolic activity | 25775657 | Y | Y | Y | 2007 | 49 | 10.1021/jp066387v | 1160
CdO | I |  | 179.3 | 0.000003375377585 |  | NeuroÂ­2a | L | A | Mouse | Neuronal | A | Brain | 24 | MTT | tetrazolium salt | cell metabolic activity | 25775657 | Y | Y | Y | 2007 | 49 | 10.1021/jp066387v | 1161
CdO | I |  | 179.3 | 0.00000675075517 |  | NeuroÂ­2a | L | A | Mouse | Neuronal | A | Brain | 24 | MTT | tetrazolium salt | cell metabolic activity | 11455847 | Y | Y | Y | 2007 | 49 | 10.1021/jp066387v | 1162
MnO | I | PEG | 24 | 0.0008544227825 |  | HMECÂ­1 | L | A |  | Endothelial | A | Skin | 24 | ATPLite | luciferase | ATP content | 64948456 | N | N | N | 2015 | 50 | 10.3762/bjnano.6.28 | 1163
MnO | I | PEG | 24 | 0.0008544227825 |  | HMECÂ­1 | L | A |  | Endothelial | A | Skin | 72 | ATPLite | luciferase | ATP content | 7 | N | N | N | 2015 | 50 | 10.3762/bjnano.6.28 | 1164
MnO | I | PEG-NH2 | 24 | 0.0008544227825 |  | HMECÂ­1 | L | A |  | Endothelial | A | Skin | 24 | ATPLite | luciferase | ATP content | 62783504 | N | N | N | 2015 | 50 | 10.3762/bjnano.6.28 | 1165
MnO | I | PEG-NH2 | 24 | 0.0008544227825 |  | HMECÂ­1 | L | A |  | Endothelial | A | Skin | 72 | ATPLite | luciferase | ATP content | 2.8 | N | N | N | 2015 | 50 | 10.3762/bjnano.6.28 | 1166
MnO | I |  | 10 | 0.00005905770273 |  | HMECÂ­1 | L | A |  | Endothelial | A | Skin | 24 | ATPLite | luciferase | ATP content | 94588234 | N | N | N | 2015 | 50 | 10.3762/bjnano.6.28 | 1167
MnO | I |  | 10 | 0.0005905770273 |  | HMECÂ­1 | L | A |  | Endothelial | A | Skin | 24 | ATPLite | luciferase | ATP content | 82588234 | N | N | N | 2015 | 50 | 10.3762/bjnano.6.28 | 1168
MnO | I |  | 10 | 0.002952885136 |  | HMECÂ­1 | L | A |  | Endothelial | A | Skin | 24 | ATPLite | luciferase | ATP content | 8964706 | N | N | N | 2015 | 50 | 10.3762/bjnano.6.28 | 1169
MnO | I |  | 10 | 0.005905770273 |  | HMECÂ­1 | L | A |  | Endothelial | A | Skin | 24 | ATPLite | luciferase | ATP content | 7976471 | N | N | N | 2015 | 50 | 10.3762/bjnano.6.28 | 1170
MnO | I |  | 10 | 0.02952885136 |  | HMECÂ­1 | L | A |  | Endothelial | A | Skin | 24 | ATPLite | luciferase | ATP content | 43764706 | N | N | N | 2015 | 50 | 10.3762/bjnano.6.28 | 1171
MnO | I |  | 24 | 0.000004272113913 |  | HMECÂ­1 | L | A |  | Endothelial | A | Skin | 24 | ATPLite | luciferase | ATP content | 8964706 | N | N | N | 2015 | 50 | 10.3762/bjnano.6.28 | 1172
MnO | I |  | 24 | 0.00004272113913 |  | HMECÂ­1 | L | A |  | Endothelial | A | Skin | 24 | ATPLite | luciferase | ATP content | 9317647 | N | N | N | 2015 | 50 | 10.3762/bjnano.6.28 | 1173
MnO | I |  | 24 | 0.0002136056956 |  | HMECÂ­1 | L | A |  | Endothelial | A | Skin | 24 | ATPLite | luciferase | ATP content | 6776471 | N | N | N | 2015 | 50 | 10.3762/bjnano.6.28 | 1174
MnO | I |  | 24 | 0.0004272113913 |  | HMECÂ­1 | L | A |  | Endothelial | A | Skin | 24 | ATPLite | luciferase | ATP content | 50117645 | N | N | N | 2015 | 50 | 10.3762/bjnano.6.28 | 1175
MnO | I |  | 24 | 0.002136056956 |  | HMECÂ­1 | L | A |  | Endothelial | A | Skin | 24 | ATPLite | luciferase | ATP content | 21176472 | N | N | N | 2015 | 50 | 10.3762/bjnano.6.28 | 1176
MnO | I |  | 14 | 0.1076124321 |  | A549 | L | H |  | Epithelial | A | Lung | 48 | Live/Dead | Calcein AM, Ethidium homodimer-1 | cell membrane integrity | 3253112 | N | N | N | 2010 | 51 | 10.1007/s00449-009-0354-5 | 1177
MnO | I |  | 14 | 0.1076124321 |  | MCF7 | L | H |  | Epithelial | A | Breast | 48 | Live/Dead | Calcein AM, Ethidium homodimer-1 | cell membrane integrity | 60414936 | N | N | N | 2010 | 51 | 10.1007/s00449-009-0354-5 | 1178
MnO | I |  | 14 | 0.1076124321 |  | T98G | L | H |  | Fibroblast | A | Brain | 48 | Live/Dead | Calcein AM, Ethidium homodimer-1 | cell membrane integrity | 29875519 | N | N | N | 2010 | 51 | 10.1007/s00449-009-0354-5 | 1179
MnO | I |  | 14 | 0.1076124321 |  | A549 | L | H |  | Epithelial | A | Lung | 96 | Live/Dead | Calcein AM, Ethidium homodimer-1 | cell membrane integrity | 7744945 | N | N | N | 2010 | 51 | 10.1007/s00449-009-0354-5 | 1180
MnO | I |  | 14 | 0.1076124321 |  | MCF7 | L | H |  | Epithelial | A | Breast | 96 | Live/Dead | Calcein AM, Ethidium homodimer-1 | cell membrane integrity | 78984985 | N | N | N | 2010 | 51 | 10.1007/s00449-009-0354-5 | 1181
MnO | I |  | 14 | 0.1076124321 |  | T98G | L | H |  | Fibroblast | A | Brain | 96 | Live/Dead | Calcein AM, Ethidium homodimer-1 | cell membrane integrity | 99189186 | N | N | N | 2010 | 51 | 10.1007/s00449-009-0354-5 | 1182
Bi | I |  | 20 | 0.0005 |  | HeLa | L | H |  | Epithelial | A | Cervix | 24 | Live/Dead | Calcein AM, Ethidium homodimer-1 | cell membrane integrity | 9705882 | N | N | N | 2012 | 52 | 10.1007/s10856-012-4716-1 | 1183
Bi | I |  | 20 | 0.005 |  | HeLa | L | H |  | Epithelial | A | Cervix | 24 | Live/Dead | Calcein AM, Ethidium homodimer-1 | cell membrane integrity | 85882355 | N | N | N | 2012 | 52 | 10.1007/s10856-012-4716-1 | 1184
Bi | I |  | 20 | 0.05 |  | HeLa | L | H |  | Epithelial | A | Cervix | 24 | Live/Dead | Calcein AM, Ethidium homodimer-1 | cell membrane integrity | 55882355 | N | N | N | 2012 | 52 | 10.1007/s10856-012-4716-1 | 1185
Bi | I |  | 20 | 0.0005 |  | MGÂ­63 | L | H |  | Fibroblast | A | Bone | 24 | Live/Dead | Calcein AM, Ethidium homodimer-1 | cell membrane integrity | 9883041 | N | N | N | 2012 | 52 | 10.1007/s10856-012-4716-1 | 1186
Bi | I |  | 20 | 0.005 |  | MGÂ­63 | L | H |  | Fibroblast | A | Bone | 24 | Live/Dead | Calcein AM, Ethidium homodimer-1 | cell membrane integrity | 8713451 | N | N | N | 2012 | 52 | 10.1007/s10856-012-4716-1 | 1187
Bi | I |  | 20 | 0.05 |  | MGÂ­63 | L | H |  | Fibroblast | A | Bone | 24 | Live/Dead | Calcein AM, Ethidium homodimer-1 | cell membrane integrity | 7134503 | N | N | N | 2012 | 52 | 10.1007/s10856-012-4716-1 | 1188
Bi | I |  | 20 | 0.0005 |  | HeLa | L | H |  | Epithelial | A | Cervix | 24 | MTT | tetrazolium salt | cell metabolic activity | 9554656 | N | N | N | 2012 | 52 | 10.1007/s10856-012-4716-1 | 1189
Bi | I |  | 20 | 0.005 |  | HeLa | L | H |  | Epithelial | A | Cervix | 24 | MTT | tetrazolium salt | cell metabolic activity | 8704453 | N | N | N | 2012 | 52 | 10.1007/s10856-012-4716-1 | 1190
Bi | I |  | 20 | 0.05 |  | HeLa | L | H |  | Epithelial | A | Cervix | 24 | MTT | tetrazolium salt | cell metabolic activity | 5425101 | N | N | N | 2012 | 52 | 10.1007/s10856-012-4716-1 | 1191
Bi | I |  | 20 | 0.0005 |  | MGÂ­63 | L | H |  | Fibroblast | A | Bone | 24 | MTT | tetrazolium salt | cell metabolic activity | 9676113 | N | N | N | 2012 | 52 | 10.1007/s10856-012-4716-1 | 1192
Bi | I |  | 20 | 0.005 |  | MGÂ­63 | L | H |  | Fibroblast | A | Bone | 24 | MTT | tetrazolium salt | cell metabolic activity | 9311741 | N | N | N | 2012 | 52 | 10.1007/s10856-012-4716-1 | 1193
Bi | I |  | 20 | 0.05 |  | MGÂ­63 | L | H |  | Fibroblast | A | Bone | 24 | MTT | tetrazolium salt | cell metabolic activity | 680162 | N | N | N | 2012 | 52 | 10.1007/s10856-012-4716-1 | 1194
Bi | I |  | 20 | 0.05 |  | HeLa | L | H |  | Epithelial | A | Cervix | 12 | Live/Dead | Calcein AM, Ethidium homodimer-1 | cell membrane integrity | 9095965 | N | N | N | 2012 | 52 | 10.1007/s10856-012-4716-1 | 1195
Bi | I |  | 20 | 0.05 |  | HeLa | L | H |  | Epithelial | A | Cervix | 24 | Live/Dead | Calcein AM, Ethidium homodimer-1 | cell membrane integrity | 7572383 | N | N | N | 2012 | 52 | 10.1007/s10856-012-4716-1 | 1196
Bi | I |  | 20 | 0.05 |  | HeLa | L | H |  | Epithelial | A | Cervix | 48 | Live/Dead | Calcein AM, Ethidium homodimer-1 | cell membrane integrity | 55578434 | N | N | N | 2012 | 52 | 10.1007/s10856-012-4716-1 | 1197
Bi | I |  | 20 | 0.05 |  | HeLa | L | H |  | Epithelial | A | Cervix | 72 | Live/Dead | Calcein AM, Ethidium homodimer-1 | cell membrane integrity | 346066 | N | N | N | 2012 | 52 | 10.1007/s10856-012-4716-1 | 1198
Bi | I |  | 20 | 0.05 |  | HeLa | L | H |  | Epithelial | A | Cervix | 96 | Live/Dead | Calcein AM, Ethidium homodimer-1 | cell membrane integrity | 23141573 | N | N | N | 2012 | 52 | 10.1007/s10856-012-4716-1 | 1199
Bi | I |  | 20 | 0.05 |  | MGÂ­63 | L | H |  | Fibroblast | A | Bone | 12 | MTT | tetrazolium salt | cell metabolic activity | 93.75 | N | N | N | 2012 | 52 | 10.1007/s10856-012-4716-1 | 1200
Bi | I |  | 20 | 0.05 |  | MGÂ­63 | L | H |  | Fibroblast | A | Bone | 24 | MTT | tetrazolium salt | cell metabolic activity | 82.5 | N | N | N | 2012 | 52 | 10.1007/s10856-012-4716-1 | 1201
Bi | I |  | 20 | 0.05 |  | MGÂ­63 | L | H |  | Fibroblast | A | Bone | 48 | MTT | tetrazolium salt | cell metabolic activity | 71.25 | N | N | N | 2012 | 52 | 10.1007/s10856-012-4716-1 | 1202
Bi | I |  | 20 | 0.05 |  | MGÂ­63 | L | H |  | Fibroblast | A | Bone | 72 | MTT | tetrazolium salt | cell metabolic activity | 54166668 | N | N | N | 2012 | 52 | 10.1007/s10856-012-4716-1 | 1203
Bi | I |  | 20 | 0.05 |  | MGÂ­63 | L | H |  | Fibroblast | A | Bone | 96 | MTT | tetrazolium salt | cell metabolic activity | 45833332 | N | N | N | 2012 | 52 | 10.1007/s10856-012-4716-1 | 1204
Bi | I | silica | 30 | 0.0005 |  | HeLa | L | H |  | Epithelial | A | Cervix | 24 | Live/Dead | Calcein AM, Ethidium homodimer-1 | cell membrane integrity | 99411766 | N | N | N | 2012 | 52 | 10.1007/s10856-012-4716-1 | 1205
Bi | I | silica | 30 | 0.005 |  | HeLa | L | H |  | Epithelial | A | Cervix | 24 | Live/Dead | Calcein AM, Ethidium homodimer-1 | cell membrane integrity | 8352941 | N | N | N | 2012 | 52 | 10.1007/s10856-012-4716-1 | 1206
Bi | I | silica | 30 | 0.05 |  | HeLa | L | H |  | Epithelial | A | Cervix | 24 | Live/Dead | Calcein AM, Ethidium homodimer-1 | cell membrane integrity | 59411766 | N | N | N | 2012 | 52 | 10.1007/s10856-012-4716-1 | 1207
Bi | I | silica | 30 | 0.0005 |  | MGÂ­63 | L | H |  | Fibroblast | A | Bone | 24 | Live/Dead | Calcein AM, Ethidium homodimer-1 | cell membrane integrity | 9766082 | N | N | N | 2012 | 52 | 10.1007/s10856-012-4716-1 | 1208
Bi | I | silica | 30 | 0.005 |  | MGÂ­63 | L | H |  | Fibroblast | A | Bone | 24 | Live/Dead | Calcein AM, Ethidium homodimer-1 | cell membrane integrity | 9356725 | N | N | N | 2012 | 52 | 10.1007/s10856-012-4716-1 | 1209
Bi | I | silica | 30 | 0.05 |  | MGÂ­63 | L | H |  | Fibroblast | A | Bone | 24 | Live/Dead | Calcein AM, Ethidium homodimer-1 | cell membrane integrity | 76608185 | N | N | N | 2012 | 52 | 10.1007/s10856-012-4716-1 | 1210
Bi | I | silica | 30 | 0.0005 |  | HeLa | L | H |  | Epithelial | A | Cervix | 24 | MTT | tetrazolium salt | cell metabolic activity | 99190285 | N | N | N | 2012 | 52 | 10.1007/s10856-012-4716-1 | 1211
Bi | I | silica | 30 | 0.005 |  | HeLa | L | H |  | Epithelial | A | Cervix | 24 | MTT | tetrazolium salt | cell metabolic activity | 9190283 | N | N | N | 2012 | 52 | 10.1007/s10856-012-4716-1 | 1212
Bi | I | silica | 30 | 0.05 |  | HeLa | L | H |  | Epithelial | A | Cervix | 24 | MTT | tetrazolium salt | cell metabolic activity | 63967613 | N | N | N | 2012 | 52 | 10.1007/s10856-012-4716-1 | 1213
Bi | I | silica | 30 | 0.0005 |  | MGÂ­63 | L | H |  | Fibroblast | A | Bone | 24 | MTT | tetrazolium salt | cell metabolic activity | 9797571 | N | N | N | 2012 | 52 | 10.1007/s10856-012-4716-1 | 1214
Bi | I | silica | 30 | 0.005 |  | MGÂ­63 | L | H |  | Fibroblast | A | Bone | 24 | MTT | tetrazolium salt | cell metabolic activity | 9352227 | N | N | N | 2012 | 52 | 10.1007/s10856-012-4716-1 | 1215
Bi | I | silica | 30 | 0.05 |  | MGÂ­63 | L | H |  | Fibroblast | A | Bone | 24 | MTT | tetrazolium salt | cell metabolic activity | 7530364 | N | N | N | 2012 | 52 | 10.1007/s10856-012-4716-1 | 1216
Bi | I | silica | 30 | 0.05 |  | HeLa | L | H |  | Epithelial | A | Cervix | 12 | Live/Dead | Calcein AM, Ethidium homodimer-1 | cell membrane integrity | 9095965 | N | N | N | 2012 | 52 | 10.1007/s10856-012-4716-1 | 1217
Bi | I | silica | 30 | 0.05 |  | HeLa | L | H |  | Epithelial | A | Cervix | 24 | Live/Dead | Calcein AM, Ethidium homodimer-1 | cell membrane integrity | 8233531 | N | N | N | 2012 | 52 | 10.1007/s10856-012-4716-1 | 1218
Bi | I | silica | 30 | 0.05 |  | HeLa | L | H |  | Epithelial | A | Cervix | 48 | Live/Dead | Calcein AM, Ethidium homodimer-1 | cell membrane integrity | 58884174 | N | N | N | 2012 | 52 | 10.1007/s10856-012-4716-1 | 1219
Bi | I | silica | 30 | 0.05 |  | HeLa | L | H |  | Epithelial | A | Cervix | 72 | Live/Dead | Calcein AM, Ethidium homodimer-1 | cell membrane integrity | 46589905 | N | N | N | 2012 | 52 | 10.1007/s10856-012-4716-1 | 1220
Bi | I | silica | 30 | 0.05 |  | HeLa | L | H |  | Epithelial | A | Cervix | 96 | Live/Dead | Calcein AM, Ethidium homodimer-1 | cell membrane integrity | 32644173 | N | N | N | 2012 | 52 | 10.1007/s10856-012-4716-1 | 1221
Bi | I | silica | 30 | 0.05 |  | MGÂ­63 | L | H |  | Fibroblast | A | Bone | 12 | MTT | tetrazolium salt | cell metabolic activity | 93333336 | N | N | N | 2012 | 52 | 10.1007/s10856-012-4716-1 | 1222
Bi | I | silica | 30 | 0.05 |  | MGÂ­63 | L | H |  | Fibroblast | A | Bone | 24 | MTT | tetrazolium salt | cell metabolic activity | 92916664 | N | N | N | 2012 | 52 | 10.1007/s10856-012-4716-1 | 1223
Bi | I | silica | 30 | 0.05 |  | MGÂ­63 | L | H |  | Fibroblast | A | Bone | 48 | MTT | tetrazolium salt | cell metabolic activity | 76666664 | N | N | N | 2012 | 52 | 10.1007/s10856-012-4716-1 | 1224
Bi | I | silica | 30 | 0.05 |  | MGÂ­63 | L | H |  | Fibroblast | A | Bone | 72 | MTT | tetrazolium salt | cell metabolic activity | 62916668 | N | N | N | 2012 | 52 | 10.1007/s10856-012-4716-1 | 1225
Bi | I | silica | 30 | 0.05 |  | MGÂ­63 | L | H |  | Fibroblast | A | Bone | 96 | MTT | tetrazolium salt | cell metabolic activity | 57.5 | N | N | N | 2012 | 52 | 10.1007/s10856-012-4716-1 | 1226
Bi | I | NH2 | 20 | 0.0005 |  | HeLa | L | H |  | Epithelial | A | Cervix | 24 | Live/Dead | Calcein AM, Ethidium homodimer-1 | cell membrane integrity | 99411766 | N | N | N | 2012 | 52 | 10.1007/s10856-012-4716-1 | 1227
Bi | I | NH2 | 20 | 0.005 |  | HeLa | L | H |  | Epithelial | A | Cervix | 24 | Live/Dead | Calcein AM, Ethidium homodimer-1 | cell membrane integrity | 70 | N | N | N | 2012 | 52 | 10.1007/s10856-012-4716-1 | 1228
Bi | I | NH2 | 20 | 0.05 |  | HeLa | L | H |  | Epithelial | A | Cervix | 24 | Live/Dead | Calcein AM, Ethidium homodimer-1 | cell membrane integrity | 48235294 | N | N | N | 2012 | 52 | 10.1007/s10856-012-4716-1 | 1229
Bi | I | NH2 | 20 | 0.0005 |  | MGÂ­63 | L | H |  | Fibroblast | A | Bone | 24 | Live/Dead | Calcein AM, Ethidium homodimer-1 | cell membrane integrity | 99411766 | N | N | N | 2012 | 52 | 10.1007/s10856-012-4716-1 | 1230
Bi | I | NH2 | 20 | 0.005 |  | MGÂ­63 | L | H |  | Fibroblast | A | Bone | 24 | Live/Dead | Calcein AM, Ethidium homodimer-1 | cell membrane integrity | 8235294 | N | N | N | 2012 | 52 | 10.1007/s10856-012-4716-1 | 1231
Bi | I | NH2 | 20 | 0.05 |  | MGÂ­63 | L | H |  | Fibroblast | A | Bone | 24 | Live/Dead | Calcein AM, Ethidium homodimer-1 | cell membrane integrity | 7764706 | N | N | N | 2012 | 52 | 10.1007/s10856-012-4716-1 | 1232
Bi | I | NH2 | 20 | 0.0005 |  | HeLa | L | H |  | Epithelial | A | Cervix | 24 | MTT | tetrazolium salt | cell metabolic activity | 9272727 | N | N | N | 2012 | 52 | 10.1007/s10856-012-4716-1 | 1233
Bi | I | NH2 | 20 | 0.005 |  | HeLa | L | H |  | Epithelial | A | Cervix | 24 | MTT | tetrazolium salt | cell metabolic activity | 7757576 | N | N | N | 2012 | 52 | 10.1007/s10856-012-4716-1 | 1234
Bi | I | NH2 | 20 | 0.05 |  | HeLa | L | H |  | Epithelial | A | Cervix | 24 | MTT | tetrazolium salt | cell metabolic activity | 47878788 | N | N | N | 2012 | 52 | 10.1007/s10856-012-4716-1 | 1235
Bi | I | NH2 | 20 | 0.0005 |  | MGÂ­63 | L | H |  | Fibroblast | A | Bone | 24 | MTT | tetrazolium salt | cell metabolic activity | 93333336 | N | N | N | 2012 | 52 | 10.1007/s10856-012-4716-1 | 1236
Bi | I | NH2 | 20 | 0.005 |  | MGÂ­63 | L | H |  | Fibroblast | A | Bone | 24 | MTT | tetrazolium salt | cell metabolic activity | 8363636 | N | N | N | 2012 | 52 | 10.1007/s10856-012-4716-1 | 1237
Bi | I | NH2 | 20 | 0.05 |  | MGÂ­63 | L | H |  | Fibroblast | A | Bone | 24 | MTT | tetrazolium salt | cell metabolic activity | 7151515 | N | N | N | 2012 | 52 | 10.1007/s10856-012-4716-1 | 1238
Bi | I | NH2 | 20 | 0.05 |  | HeLa | L | H |  | Epithelial | A | Cervix | 12 | Live/Dead | Calcein AM, Ethidium homodimer-1 | cell membrane integrity | 9149671 | N | N | N | 2012 | 52 | 10.1007/s10856-012-4716-1 | 1239
Bi | I | NH2 | 20 | 0.05 |  | HeLa | L | H |  | Epithelial | A | Cervix | 24 | Live/Dead | Calcein AM, Ethidium homodimer-1 | cell membrane integrity | 6999874 | N | N | N | 2012 | 52 | 10.1007/s10856-012-4716-1 | 1240
Bi | I | NH2 | 20 | 0.05 |  | HeLa | L | H |  | Epithelial | A | Cervix | 48 | Live/Dead | Calcein AM, Ethidium homodimer-1 | cell membrane integrity | 48040874 | N | N | N | 2012 | 52 | 10.1007/s10856-012-4716-1 | 1241
Bi | I | NH2 | 20 | 0.05 |  | HeLa | L | H |  | Epithelial | A | Cervix | 72 | Live/Dead | Calcein AM, Ethidium homodimer-1 | cell membrane integrity | 22370241 | N | N | N | 2012 | 52 | 10.1007/s10856-012-4716-1 | 1242
Bi | I | NH2 | 20 | 0.05 |  | HeLa | L | H |  | Epithelial | A | Cervix | 96 | Live/Dead | Calcein AM, Ethidium homodimer-1 | cell membrane integrity | 53608623 | N | N | N | 2012 | 52 | 10.1007/s10856-012-4716-1 | 1243
Bi | I | NH2 | 20 | 0.05 |  | MGÂ­63 | L | H |  | Fibroblast | A | Bone | 12 | MTT | tetrazolium salt | cell metabolic activity | 928719 | N | N | N | 2012 | 52 | 10.1007/s10856-012-4716-1 | 1244
Bi | I | NH2 | 20 | 0.05 |  | MGÂ­63 | L | H |  | Fibroblast | A | Bone | 24 | MTT | tetrazolium salt | cell metabolic activity | 82024796 | N | N | N | 2012 | 52 | 10.1007/s10856-012-4716-1 | 1245
Bi | I | NH2 | 20 | 0.05 |  | MGÂ­63 | L | H |  | Fibroblast | A | Bone | 48 | MTT | tetrazolium salt | cell metabolic activity | 6993802 | N | N | N | 2012 | 52 | 10.1007/s10856-012-4716-1 | 1246
Bi | I | NH2 | 20 | 0.05 |  | MGÂ­63 | L | H |  | Fibroblast | A | Bone | 72 | MTT | tetrazolium salt | cell metabolic activity | 58161156 | N | N | N | 2012 | 52 | 10.1007/s10856-012-4716-1 | 1247
Bi | I | NH2 | 20 | 0.05 |  | MGÂ­63 | L | H |  | Fibroblast | A | Bone | 96 | MTT | tetrazolium salt | cell metabolic activity | 34607437 | N | N | N | 2012 | 52 | 10.1007/s10856-012-4716-1 | 1248
Bi | I | PEG | 20 | 0.0005 |  | HeLa | L | H |  | Epithelial | A | Cervix | 24 | Live/Dead | Calcein AM, Ethidium homodimer-1 | cell membrane integrity | 9823529 | N | N | N | 2012 | 52 | 10.1007/s10856-012-4716-1 | 1249
Bi | I | PEG | 20 | 0.005 |  | HeLa | L | H |  | Epithelial | A | Cervix | 24 | Live/Dead | Calcein AM, Ethidium homodimer-1 | cell membrane integrity | 8705882 | N | N | N | 2012 | 52 | 10.1007/s10856-012-4716-1 | 1250
Bi | I | PEG | 20 | 0.05 |  | HeLa | L | H |  | Epithelial | A | Cervix | 24 | Live/Dead | Calcein AM, Ethidium homodimer-1 | cell membrane integrity | 6647059 | N | N | N | 2012 | 52 | 10.1007/s10856-012-4716-1 | 1251
Bi | I | PEG | 20 | 0.0005 |  | MGÂ­63 | L | H |  | Fibroblast | A | Bone | 24 | Live/Dead | Calcein AM, Ethidium homodimer-1 | cell membrane integrity | 9823529 | N | N | N | 2012 | 52 | 10.1007/s10856-012-4716-1 | 1252
Bi | I | PEG | 20 | 0.005 |  | MGÂ­63 | L | H |  | Fibroblast | A | Bone | 24 | Live/Dead | Calcein AM, Ethidium homodimer-1 | cell membrane integrity | 9176471 | N | N | N | 2012 | 52 | 10.1007/s10856-012-4716-1 | 1253
Bi | I | PEG | 20 | 0.05 |  | MGÂ­63 | L | H |  | Fibroblast | A | Bone | 24 | Live/Dead | Calcein AM, Ethidium homodimer-1 | cell membrane integrity | 7823529 | N | N | N | 2012 | 52 | 10.1007/s10856-012-4716-1 | 1254
Bi | I | PEG | 20 | 0.0005 |  | HeLa | L | H |  | Epithelial | A | Cervix | 24 | MTT | tetrazolium salt | cell metabolic activity | 9878788 | N | N | N | 2012 | 52 | 10.1007/s10856-012-4716-1 | 1255
Bi | I | PEG | 20 | 0.005 |  | HeLa | L | H |  | Epithelial | A | Cervix | 24 | MTT | tetrazolium salt | cell metabolic activity | 9151515 | N | N | N | 2012 | 52 | 10.1007/s10856-012-4716-1 | 1256
Bi | I | PEG | 20 | 0.05 |  | HeLa | L | H |  | Epithelial | A | Cervix | 24 | MTT | tetrazolium salt | cell metabolic activity | 63636364 | N | N | N | 2012 | 52 | 10.1007/s10856-012-4716-1 | 1257
Bi | I | PEG | 20 | 0.0005 |  | MGÂ­63 | L | H |  | Fibroblast | A | Bone | 24 | MTT | tetrazolium salt | cell metabolic activity | 96969696 | N | N | N | 2012 | 52 | 10.1007/s10856-012-4716-1 | 1258
Bi | I | PEG | 20 | 0.005 |  | MGÂ­63 | L | H |  | Fibroblast | A | Bone | 24 | MTT | tetrazolium salt | cell metabolic activity | 9151515 | N | N | N | 2012 | 52 | 10.1007/s10856-012-4716-1 | 1259
Bi | I | PEG | 20 | 0.05 |  | MGÂ­63 | L | H |  | Fibroblast | A | Bone | 24 | MTT | tetrazolium salt | cell metabolic activity | 78181816 | N | N | N | 2012 | 52 | 10.1007/s10856-012-4716-1 | 1260
Bi | I | PEG | 20 | 0.05 |  | HeLa | L | H |  | Epithelial | A | Cervix | 12 | Live/Dead | Calcein AM, Ethidium homodimer-1 | cell membrane integrity | 9067196 | N | N | N | 2012 | 52 | 10.1007/s10856-012-4716-1 | 1261
Bi | I | PEG | 20 | 0.05 |  | HeLa | L | H |  | Epithelial | A | Cervix | 24 | Live/Dead | Calcein AM, Ethidium homodimer-1 | cell membrane integrity | 8443183 | N | N | N | 2012 | 52 | 10.1007/s10856-012-4716-1 | 1262
Bi | I | PEG | 20 | 0.05 |  | HeLa | L | H |  | Epithelial | A | Cervix | 48 | Live/Dead | Calcein AM, Ethidium homodimer-1 | cell membrane integrity | 6618533 | N | N | N | 2012 | 52 | 10.1007/s10856-012-4716-1 | 1263
Bi | I | PEG | 20 | 0.05 |  | HeLa | L | H |  | Epithelial | A | Cervix | 72 | Live/Dead | Calcein AM, Ethidium homodimer-1 | cell membrane integrity | 5494919 | N | N | N | 2012 | 52 | 10.1007/s10856-012-4716-1 | 1264
Bi | I | PEG | 20 | 0.05 |  | HeLa | L | H |  | Epithelial | A | Cervix | 96 | Live/Dead | Calcein AM, Ethidium homodimer-1 | cell membrane integrity | 45772118 | N | N | N | 2012 | 52 | 10.1007/s10856-012-4716-1 | 1265
Bi | I | PEG | 20 | 0.05 |  | MGÂ­63 | L | H |  | Fibroblast | A | Bone | 12 | MTT | tetrazolium salt | cell metabolic activity | 9597108 | N | N | N | 2012 | 52 | 10.1007/s10856-012-4716-1 | 1266
Bi | I | PEG | 20 | 0.05 |  | MGÂ­63 | L | H |  | Fibroblast | A | Bone | 24 | MTT | tetrazolium salt | cell metabolic activity | 910124 | N | N | N | 2012 | 52 | 10.1007/s10856-012-4716-1 | 1267
Bi | I | PEG | 20 | 0.05 |  | MGÂ­63 | L | H |  | Fibroblast | A | Bone | 48 | MTT | tetrazolium salt | cell metabolic activity | 7768595 | N | N | N | 2012 | 52 | 10.1007/s10856-012-4716-1 | 1268
Bi | I | PEG | 20 | 0.05 |  | MGÂ­63 | L | H |  | Fibroblast | A | Bone | 72 | MTT | tetrazolium salt | cell metabolic activity | 66838844 | N | N | N | 2012 | 52 | 10.1007/s10856-012-4716-1 | 1269
Bi | I | PEG | 20 | 0.05 |  | MGÂ­63 | L | H |  | Fibroblast | A | Bone | 96 | MTT | tetrazolium salt | cell metabolic activity | 54132233 | N | N | N | 2012 | 52 | 10.1007/s10856-012-4716-1 | 1270
Mo | I |  | 30 | 0.00005757804351 |  | C18â€“4 | L | A | Mouse | Fibroblast | A | Testis | 48 | MTS | tetrazolium salt | cell metabolic activity | 10097087 | N | N | Y | 2005 | 53 | 10.1093/toxsci/kfi256 | 1271
Mo | I |  | 30 | 0.000115156087 |  | C18â€“4 | L | A | Mouse | Fibroblast | A | Testis | 48 | MTS | tetrazolium salt | cell metabolic activity | 10097087 | N | N | Y | 2005 | 53 | 10.1093/toxsci/kfi256 | 1272
Mo | I |  | 30 | 0.0002878902176 |  | C18â€“4 | L | A | Mouse | Fibroblast | A | Testis | 48 | MTS | tetrazolium salt | cell metabolic activity | 12116505 | N | N | Y | 2005 | 53 | 10.1093/toxsci/kfi256 | 1273
Mo | I |  | 30 | 0.0005757804351 |  | C18â€“4 | L | A | Mouse | Fibroblast | A | Testis | 48 | MTS | tetrazolium salt | cell metabolic activity | 61359222 | N | N | Y | 2005 | 53 | 10.1093/toxsci/kfi256 | 1274
Mo | I |  | 30 | 0.00115156087 |  | C18â€“4 | L | A | Mouse | Fibroblast | A | Testis | 48 | MTS | tetrazolium salt | cell metabolic activity | 42718445 | N | N | Y | 2005 | 53 | 10.1093/toxsci/kfi256 | 1275
Pt | I | PVP | 13.5 | 0.001502319284 | -8 | HeLa | L | H |  | Epithelial | A | Cervix | 24 | CellTiterÂ­Glo | luciferase | ATP content | 97297295 | N | N | N | 2010 | 54 | 10.1039/c0nr00204f | 1276
Pt | I | PVP | 13.5 | 0.001502319284 | -8 | HeLa | L | H |  | Epithelial | A | Cervix | 48 | CellTiterÂ­Glo | luciferase | ATP content | 96936935 | N | N | N | 2010 | 54 | 10.1039/c0nr00204f | 1277
Pt | I | PVP | 13.5 | 0.001502319284 | -8 | HeLa | L | H |  | Epithelial | A | Cervix | 72 | CellTiterÂ­Glo | luciferase | ATP content | 8972973 | N | N | N | 2010 | 54 | 10.1039/c0nr00204f | 1278
Pt | I | PVP | 13.5 | 0.003004638567 | -8 | HeLa | L | H |  | Epithelial | A | Cervix | 24 | CellTiterÂ­Glo | luciferase | ATP content | 8612613 | N | N | N | 2010 | 54 | 10.1039/c0nr00204f | 1279
Pt | I | PVP | 13.5 | 0.003004638567 | -8 | HeLa | L | H |  | Epithelial | A | Cervix | 48 | CellTiterÂ­Glo | luciferase | ATP content | 9189189 | N | N | N | 2010 | 54 | 10.1039/c0nr00204f | 1280
Pt | I | PVP | 13.5 | 0.003004638567 | -8 | HeLa | L | H |  | Epithelial | A | Cervix | 72 | CellTiterÂ­Glo | luciferase | ATP content | 8828829 | N | N | N | 2010 | 54 | 10.1039/c0nr00204f | 1281
Pt | I | PVP | 13.5 | 0.006009277134 | -8 | HeLa | L | H |  | Epithelial | A | Cervix | 24 | CellTiterÂ­Glo | luciferase | ATP content | 818018 | N | N | N | 2010 | 54 | 10.1039/c0nr00204f | 1282
Pt | I | PVP | 13.5 | 0.006009277134 | -8 | HeLa | L | H |  | Epithelial | A | Cervix | 48 | CellTiterÂ­Glo | luciferase | ATP content | 854054 | N | N | N | 2010 | 54 | 10.1039/c0nr00204f | 1283
Pt | I | PVP | 13.5 | 0.006009277134 | -8 | HeLa | L | H |  | Epithelial | A | Cervix | 72 | CellTiterÂ­Glo | luciferase | ATP content | 7675676 | N | N | N | 2010 | 54 | 10.1039/c0nr00204f | 1284
Pt | I | PVP | 13.5 | 0.01201855427 | -8 | HeLa | L | H |  | Epithelial | A | Cervix | 24 | CellTiterÂ­Glo | luciferase | ATP content | 7747748 | N | N | N | 2010 | 54 | 10.1039/c0nr00204f | 1285
Pt | I | PVP | 13.5 | 0.01201855427 | -8 | HeLa | L | H |  | Epithelial | A | Cervix | 48 | CellTiterÂ­Glo | luciferase | ATP content | 781982 | N | N | N | 2010 | 54 | 10.1039/c0nr00204f | 1286
Pt | I | PVP | 13.5 | 0.01201855427 | -8 | HeLa | L | H |  | Epithelial | A | Cervix | 72 | CellTiterÂ­Glo | luciferase | ATP content | 6810811 | N | N | N | 2010 | 54 | 10.1039/c0nr00204f | 1287
Pt | I | PVP | 13.5 | 0.02403710854 | -8 | HeLa | L | H |  | Epithelial | A | Cervix | 24 | CellTiterÂ­Glo | luciferase | ATP content | 572973 | N | N | N | 2010 | 54 | 10.1039/c0nr00204f | 1288
Pt | I | PVP | 13.5 | 0.02403710854 | -8 | HeLa | L | H |  | Epithelial | A | Cervix | 48 | CellTiterÂ­Glo | luciferase | ATP content | 56576576 | N | N | N | 2010 | 54 | 10.1039/c0nr00204f | 1289
Pt | I | PVP | 13.5 | 0.02403710854 | -8 | HeLa | L | H |  | Epithelial | A | Cervix | 72 | CellTiterÂ­Glo | luciferase | ATP content | 43603603 | N | N | N | 2010 | 54 | 10.1039/c0nr00204f | 1290
Pt | I | PVP | 13.5 | 0.001502319284 | -8 | MCF7 | L | H |  | Epithelial | A | Breast | 24 | CellTiterÂ­Glo | luciferase | ATP content | 9979081 | N | N | N | 2010 | 54 | 10.1039/c0nr00204f | 1291
Pt | I | PVP | 13.5 | 0.001502319284 | -8 | MCF7 | L | H |  | Epithelial | A | Breast | 48 | CellTiterÂ­Glo | luciferase | ATP content | 96181816 | N | N | N | 2010 | 54 | 10.1039/c0nr00204f | 1292
Pt | I | PVP | 13.5 | 0.001502319284 | -8 | MCF7 | L | H |  | Epithelial | A | Breast | 72 | CellTiterÂ­Glo | luciferase | ATP content | 9984555 | N | N | N | 2010 | 54 | 10.1039/c0nr00204f | 1293
Pt | I | PVP | 13.5 | 0.003004638567 | -8 | MCF7 | L | H |  | Epithelial | A | Breast | 24 | CellTiterÂ­Glo | luciferase | ATP content | 9118671 | N | N | N | 2010 | 54 | 10.1039/c0nr00204f | 1294
Pt | I | PVP | 13.5 | 0.003004638567 | -8 | MCF7 | L | H |  | Epithelial | A | Breast | 48 | CellTiterÂ­Glo | luciferase | ATP content | 9121017 | N | N | N | 2010 | 54 | 10.1039/c0nr00204f | 1295
Pt | I | PVP | 13.5 | 0.003004638567 | -8 | MCF7 | L | H |  | Epithelial | A | Breast | 72 | CellTiterÂ­Glo | luciferase | ATP content | 897869 | N | N | N | 2010 | 54 | 10.1039/c0nr00204f | 1296
Pt | I | PVP | 13.5 | 0.006009277134 | -8 | MCF7 | L | H |  | Epithelial | A | Breast | 24 | CellTiterÂ­Glo | luciferase | ATP content | 89849464 | N | N | N | 2010 | 54 | 10.1039/c0nr00204f | 1297
Pt | I | PVP | 13.5 | 0.006009277134 | -8 | MCF7 | L | H |  | Epithelial | A | Breast | 48 | CellTiterÂ­Glo | luciferase | ATP content | 8478593 | N | N | N | 2010 | 54 | 10.1039/c0nr00204f | 1298
Pt | I | PVP | 13.5 | 0.006009277134 | -8 | MCF7 | L | H |  | Epithelial | A | Breast | 72 | CellTiterÂ­Glo | luciferase | ATP content | 8699511 | N | N | N | 2010 | 54 | 10.1039/c0nr00204f | 1299
Pt | I | PVP | 13.5 | 0.01201855427 | -8 | MCF7 | L | H |  | Epithelial | A | Breast | 24 | CellTiterÂ­Glo | luciferase | ATP content | 812434 | N | N | N | 2010 | 54 | 10.1039/c0nr00204f | 1300
Pt | I | PVP | 13.5 | 0.01201855427 | -8 | MCF7 | L | H |  | Epithelial | A | Breast | 48 | CellTiterÂ­Glo | luciferase | ATP content | 805435 | N | N | N | 2010 | 54 | 10.1039/c0nr00204f | 1301
Pt | I | PVP | 13.5 | 0.01201855427 | -8 | MCF7 | L | H |  | Epithelial | A | Breast | 72 | CellTiterÂ­Glo | luciferase | ATP content | 66752686 | N | N | N | 2010 | 54 | 10.1039/c0nr00204f | 1302
Pt | I | PVP | 13.5 | 0.02403710854 | -8 | MCF7 | L | H |  | Epithelial | A | Breast | 24 | CellTiterÂ­Glo | luciferase | ATP content | 55182796 | N | N | N | 2010 | 54 | 10.1039/c0nr00204f | 1303
Pt | I | PVP | 13.5 | 0.02403710854 | -8 | MCF7 | L | H |  | Epithelial | A | Breast | 48 | CellTiterÂ­Glo | luciferase | ATP content | 56666668 | N | N | N | 2010 | 54 | 10.1039/c0nr00204f | 1304
Pt | I | PVP | 13.5 | 0.02403710854 | -8 | MCF7 | L | H |  | Epithelial | A | Breast | 72 | CellTiterÂ­Glo | luciferase | ATP content | 49419353 | N | N | N | 2010 | 54 | 10.1039/c0nr00204f | 1305
Pt | I | PVP | 13.5 | 0.001502319284 | -8 | IMR90 | L | H |  | Fibroblast | A | Lung | 24 | CellTiterÂ­Glo | luciferase | ATP content | 9854265 | N | N | N | 2010 | 54 | 10.1039/c0nr00204f | 1306
Pt | I | PVP | 13.5 | 0.001502319284 | -8 | IMR90 | L | H |  | Fibroblast | A | Lung | 48 | CellTiterÂ­Glo | luciferase | ATP content | 92610214 | N | N | N | 2010 | 54 | 10.1039/c0nr00204f | 1307
Pt | I | PVP | 13.5 | 0.001502319284 | -8 | IMR90 | L | H |  | Fibroblast | A | Lung | 72 | CellTiterÂ­Glo | luciferase | ATP content | 9264051 | N | N | N | 2010 | 54 | 10.1039/c0nr00204f | 1308
Pt | I | PVP | 13.5 | 0.003004638567 | -8 | IMR90 | L | H |  | Fibroblast | A | Lung | 24 | CellTiterÂ­Glo | luciferase | ATP content | 9419583 | N | N | N | 2010 | 54 | 10.1039/c0nr00204f | 1309
Pt | I | PVP | 13.5 | 0.003004638567 | -8 | IMR90 | L | H |  | Fibroblast | A | Lung | 48 | CellTiterÂ­Glo | luciferase | ATP content | 96458115 | N | N | N | 2010 | 54 | 10.1039/c0nr00204f | 1310
Pt | I | PVP | 13.5 | 0.003004638567 | -8 | IMR90 | L | H |  | Fibroblast | A | Lung | 72 | CellTiterÂ­Glo | luciferase | ATP content | 7711155 | N | N | N | 2010 | 54 | 10.1039/c0nr00204f | 1311
Pt | I | PVP | 13.5 | 0.006009277134 | -8 | IMR90 | L | H |  | Fibroblast | A | Lung | 24 | CellTiterÂ­Glo | luciferase | ATP content | 8760895 | N | N | N | 2010 | 54 | 10.1039/c0nr00204f | 1312
Pt | I | PVP | 13.5 | 0.006009277134 | -8 | IMR90 | L | H |  | Fibroblast | A | Lung | 48 | CellTiterÂ­Glo | luciferase | ATP content | 9211533 | N | N | N | 2010 | 54 | 10.1039/c0nr00204f | 1313
Pt | I | PVP | 13.5 | 0.006009277134 | -8 | IMR90 | L | H |  | Fibroblast | A | Lung | 72 | CellTiterÂ­Glo | luciferase | ATP content | 7127001 | N | N | N | 2010 | 54 | 10.1039/c0nr00204f | 1314
Pt | I | PVP | 13.5 | 0.01201855427 | -8 | IMR90 | L | H |  | Fibroblast | A | Lung | 24 | CellTiterÂ­Glo | luciferase | ATP content | 787921 | N | N | N | 2010 | 54 | 10.1039/c0nr00204f | 1315
Pt | I | PVP | 13.5 | 0.01201855427 | -8 | IMR90 | L | H |  | Fibroblast | A | Lung | 48 | CellTiterÂ­Glo | luciferase | ATP content | 7509367 | N | N | N | 2010 | 54 | 10.1039/c0nr00204f | 1316
Pt | I | PVP | 13.5 | 0.01201855427 | -8 | IMR90 | L | H |  | Fibroblast | A | Lung | 72 | CellTiterÂ­Glo | luciferase | ATP content | 7064788 | N | N | N | 2010 | 54 | 10.1039/c0nr00204f | 1317
Pt | I | PVP | 13.5 | 0.02403710854 | -8 | IMR90 | L | H |  | Fibroblast | A | Lung | 24 | CellTiterÂ­Glo | luciferase | ATP content | 50590313 | N | N | N | 2010 | 54 | 10.1039/c0nr00204f | 1318
Pt | I | PVP | 13.5 | 0.02403710854 | -8 | IMR90 | L | H |  | Fibroblast | A | Lung | 48 | CellTiterÂ­Glo | luciferase | ATP content | 54349342 | N | N | N | 2010 | 54 | 10.1039/c0nr00204f | 1319
Pt | I | PVP | 13.5 | 0.02403710854 | -8 | IMR90 | L | H |  | Fibroblast | A | Lung | 72 | CellTiterÂ­Glo | luciferase | ATP content | 43195477 | N | N | N | 2010 | 54 | 10.1039/c0nr00204f | 1320
Pt | I | Folic acid | 13.5 | 0.001502319284 | -40.5 | HeLa | L | H |  | Epithelial | A | Cervix | 24 | CellTiterÂ­Glo | luciferase | ATP content | 84 | N | N | N | 2010 | 54 | 10.1039/c0nr00204f | 1321
Pt | I | Folic acid | 13.5 | 0.001502319284 | -40.5 | HeLa | L | H |  | Epithelial | A | Cervix | 48 | CellTiterÂ­Glo | luciferase | ATP content | 81.75 | N | N | N | 2010 | 54 | 10.1039/c0nr00204f | 1322
Pt | I | Folic acid | 13.5 | 0.001502319284 | -40.5 | HeLa | L | H |  | Epithelial | A | Cervix | 72 | CellTiterÂ­Glo | luciferase | ATP content | 67.5 | N | N | N | 2010 | 54 | 10.1039/c0nr00204f | 1323
Pt | I | Folic acid | 13.5 | 0.003004638567 | -40.5 | HeLa | L | H |  | Epithelial | A | Cervix | 24 | CellTiterÂ­Glo | luciferase | ATP content | 77.25 | N | N | N | 2010 | 54 | 10.1039/c0nr00204f | 1324
Pt | I | Folic acid | 13.5 | 0.003004638567 | -40.5 | HeLa | L | H |  | Epithelial | A | Cervix | 48 | CellTiterÂ­Glo | luciferase | ATP content | 70.5 | N | N | N | 2010 | 54 | 10.1039/c0nr00204f | 1325
Pt | I | Folic acid | 13.5 | 0.003004638567 | -40.5 | HeLa | L | H |  | Epithelial | A | Cervix | 72 | CellTiterÂ­Glo | luciferase | ATP content | 54.75 | N | N | N | 2010 | 54 | 10.1039/c0nr00204f | 1326
Pt | I | Folic acid | 13.5 | 0.006009277134 | -40.5 | HeLa | L | H |  | Epithelial | A | Cervix | 24 | CellTiterÂ­Glo | luciferase | ATP content | 69.75 | N | N | N | 2010 | 54 | 10.1039/c0nr00204f | 1327
Pt | I | Folic acid | 13.5 | 0.006009277134 | -40.5 | HeLa | L | H |  | Epithelial | A | Cervix | 48 | CellTiterÂ­Glo | luciferase | ATP content | 58.5 | N | N | N | 2010 | 54 | 10.1039/c0nr00204f | 1328
Pt | I | Folic acid | 13.5 | 0.006009277134 | -40.5 | HeLa | L | H |  | Epithelial | A | Cervix | 72 | CellTiterÂ­Glo | luciferase | ATP content | 45 | N | N | N | 2010 | 54 | 10.1039/c0nr00204f | 1329
Pt | I | Folic acid | 13.5 | 0.01201855427 | -40.5 | HeLa | L | H |  | Epithelial | A | Cervix | 24 | CellTiterÂ­Glo | luciferase | ATP content | 50.25 | N | N | N | 2010 | 54 | 10.1039/c0nr00204f | 1330
Pt | I | Folic acid | 13.5 | 0.01201855427 | -40.5 | HeLa | L | H |  | Epithelial | A | Cervix | 48 | CellTiterÂ­Glo | luciferase | ATP content | 44.25 | N | N | N | 2010 | 54 | 10.1039/c0nr00204f | 1331
Pt | I | Folic acid | 13.5 | 0.01201855427 | -40.5 | HeLa | L | H |  | Epithelial | A | Cervix | 72 | CellTiterÂ­Glo | luciferase | ATP content | 32.25 | N | N | N | 2010 | 54 | 10.1039/c0nr00204f | 1332
Pt | I | Folic acid | 13.5 | 0.02403710854 | -40.5 | HeLa | L | H |  | Epithelial | A | Cervix | 24 | CellTiterÂ­Glo | luciferase | ATP content | 36 | N | N | N | 2010 | 54 | 10.1039/c0nr00204f | 1333
Pt | I | Folic acid | 13.5 | 0.02403710854 | -40.5 | HeLa | L | H |  | Epithelial | A | Cervix | 48 | CellTiterÂ­Glo | luciferase | ATP content | 30 | N | N | N | 2010 | 54 | 10.1039/c0nr00204f | 1334
Pt | I | Folic acid | 13.5 | 0.02403710854 | -40.5 | HeLa | L | H |  | Epithelial | A | Cervix | 72 | CellTiterÂ­Glo | luciferase | ATP content | 21 | N | N | N | 2010 | 54 | 10.1039/c0nr00204f | 1335
Pt | I | Folic acid | 13.5 | 0.001502319284 | -40.5 | MCF7 | L | H |  | Epithelial | A | Breast | 24 | CellTiterÂ­Glo | luciferase | ATP content | 7900621 | N | N | N | 2010 | 54 | 10.1039/c0nr00204f | 1336
Pt | I | Folic acid | 13.5 | 0.001502319284 | -40.5 | MCF7 | L | H |  | Epithelial | A | Breast | 48 | CellTiterÂ­Glo | luciferase | ATP content | 6484472 | N | N | N | 2010 | 54 | 10.1039/c0nr00204f | 1337
Pt | I | Folic acid | 13.5 | 0.001502319284 | -40.5 | MCF7 | L | H |  | Epithelial | A | Breast | 72 | CellTiterÂ­Glo | luciferase | ATP content | 44720497 | N | N | N | 2010 | 54 | 10.1039/c0nr00204f | 1338
Pt | I | Folic acid | 13.5 | 0.003004638567 | -40.5 | MCF7 | L | H |  | Epithelial | A | Breast | 24 | CellTiterÂ­Glo | luciferase | ATP content | 6409938 | N | N | N | 2010 | 54 | 10.1039/c0nr00204f | 1339
Pt | I | Folic acid | 13.5 | 0.003004638567 | -40.5 | MCF7 | L | H |  | Epithelial | A | Breast | 48 | CellTiterÂ­Glo | luciferase | ATP content | 4993789 | N | N | N | 2010 | 54 | 10.1039/c0nr00204f | 1340
Pt | I | Folic acid | 13.5 | 0.003004638567 | -40.5 | MCF7 | L | H |  | Epithelial | A | Breast | 72 | CellTiterÂ­Glo | luciferase | ATP content | 35776398 | N | N | N | 2010 | 54 | 10.1039/c0nr00204f | 1341
Pt | I | Folic acid | 13.5 | 0.006009277134 | -40.5 | MCF7 | L | H |  | Epithelial | A | Breast | 24 | CellTiterÂ­Glo | luciferase | ATP content | 47701862 | N | N | N | 2010 | 54 | 10.1039/c0nr00204f | 1342
Pt | I | Folic acid | 13.5 | 0.006009277134 | -40.5 | MCF7 | L | H |  | Epithelial | A | Breast | 48 | CellTiterÂ­Glo | luciferase | ATP content | 3801242 | N | N | N | 2010 | 54 | 10.1039/c0nr00204f | 1343
Pt | I | Folic acid | 13.5 | 0.006009277134 | -40.5 | MCF7 | L | H |  | Epithelial | A | Breast | 72 | CellTiterÂ­Glo | luciferase | ATP content | 24596273 | N | N | N | 2010 | 54 | 10.1039/c0nr00204f | 1344
Pt | I | Folic acid | 13.5 | 0.01201855427 | -40.5 | MCF7 | L | H |  | Epithelial | A | Breast | 24 | CellTiterÂ­Glo | luciferase | ATP content | 34285713 | N | N | N | 2010 | 54 | 10.1039/c0nr00204f | 1345
Pt | I | Folic acid | 13.5 | 0.01201855427 | -40.5 | MCF7 | L | H |  | Epithelial | A | Breast | 48 | CellTiterÂ­Glo | luciferase | ATP content | 26086956 | N | N | N | 2010 | 54 | 10.1039/c0nr00204f | 1346
Pt | I | Folic acid | 13.5 | 0.01201855427 | -40.5 | MCF7 | L | H |  | Epithelial | A | Breast | 72 | CellTiterÂ­Glo | luciferase | ATP content | 17142857 | N | N | N | 2010 | 54 | 10.1039/c0nr00204f | 1347
Pt | I | Folic acid | 13.5 | 0.02403710854 | -40.5 | MCF7 | L | H |  | Epithelial | A | Breast | 24 | CellTiterÂ­Glo | luciferase | ATP content | 19378881 | N | N | N | 2010 | 54 | 10.1039/c0nr00204f | 1348
Pt | I | Folic acid | 13.5 | 0.02403710854 | -40.5 | MCF7 | L | H |  | Epithelial | A | Breast | 48 | CellTiterÂ­Glo | luciferase | ATP content | 17888199 | N | N | N | 2010 | 54 | 10.1039/c0nr00204f | 1349
Pt | I | Folic acid | 13.5 | 0.02403710854 | -40.5 | MCF7 | L | H |  | Epithelial | A | Breast | 72 | CellTiterÂ­Glo | luciferase | ATP content | 12670808 | N | N | N | 2010 | 54 | 10.1039/c0nr00204f | 1350
Pt | I | Folic acid | 13.5 | 0.001502319284 | -40.5 | IMR90 | L | H |  | Fibroblast | A | Lung | 24 | CellTiterÂ­Glo | luciferase | ATP content | 7793636 | N | N | N | 2010 | 54 | 10.1039/c0nr00204f | 1351
Pt | I | Folic acid | 13.5 | 0.001502319284 | -40.5 | IMR90 | L | H |  | Fibroblast | A | Lung | 48 | CellTiterÂ­Glo | luciferase | ATP content | 59443943 | N | N | N | 2010 | 54 | 10.1039/c0nr00204f | 1352
Pt | I | Folic acid | 13.5 | 0.001502319284 | -40.5 | IMR90 | L | H |  | Fibroblast | A | Lung | 72 | CellTiterÂ­Glo | luciferase | ATP content | 4539998 | N | N | N | 2010 | 54 | 10.1039/c0nr00204f | 1353
Pt | I | Folic acid | 13.5 | 0.003004638567 | -40.5 | IMR90 | L | H |  | Fibroblast | A | Lung | 24 | CellTiterÂ­Glo | luciferase | ATP content | 58799557 | N | N | N | 2010 | 54 | 10.1039/c0nr00204f | 1354
Pt | I | Folic acid | 13.5 | 0.003004638567 | -40.5 | IMR90 | L | H |  | Fibroblast | A | Lung | 48 | CellTiterÂ­Glo | luciferase | ATP content | 47716553 | N | N | N | 2010 | 54 | 10.1039/c0nr00204f | 1355
Pt | I | Folic acid | 13.5 | 0.003004638567 | -40.5 | IMR90 | L | H |  | Fibroblast | A | Lung | 72 | CellTiterÂ­Glo | luciferase | ATP content | 3811904 | N | N | N | 2010 | 54 | 10.1039/c0nr00204f | 1356
Pt | I | Folic acid | 13.5 | 0.006009277134 | -40.5 | IMR90 | L | H |  | Fibroblast | A | Lung | 24 | CellTiterÂ­Glo | luciferase | ATP content | 50037136 | N | N | N | 2010 | 54 | 10.1039/c0nr00204f | 1357
Pt | I | Folic acid | 13.5 | 0.006009277134 | -40.5 | IMR90 | L | H |  | Fibroblast | A | Lung | 48 | CellTiterÂ­Glo | luciferase | ATP content | 38950115 | N | N | N | 2010 | 54 | 10.1039/c0nr00204f | 1358
Pt | I | Folic acid | 13.5 | 0.006009277134 | -40.5 | IMR90 | L | H |  | Fibroblast | A | Lung | 72 | CellTiterÂ­Glo | luciferase | ATP content | 29348589 | N | N | N | 2010 | 54 | 10.1039/c0nr00204f | 1359
Pt | I | Folic acid | 13.5 | 0.01201855427 | -40.5 | IMR90 | L | H |  | Fibroblast | A | Lung | 24 | CellTiterÂ­Glo | luciferase | ATP content | 33861286 | N | N | N | 2010 | 54 | 10.1039/c0nr00204f | 1360
Pt | I | Folic acid | 13.5 | 0.01201855427 | -40.5 | IMR90 | L | H |  | Fibroblast | A | Lung | 48 | CellTiterÂ­Glo | luciferase | ATP content | 29444946 | N | N | N | 2010 | 54 | 10.1039/c0nr00204f | 1361
Pt | I | Folic acid | 13.5 | 0.01201855427 | -40.5 | IMR90 | L | H |  | Fibroblast | A | Lung | 72 | CellTiterÂ­Glo | luciferase | ATP content | 23547125 | N | N | N | 2010 | 54 | 10.1039/c0nr00204f | 1362
Pt | I | Folic acid | 13.5 | 0.02403710854 | -40.5 | IMR90 | L | H |  | Fibroblast | A | Lung | 24 | CellTiterÂ­Glo | luciferase | ATP content | 19911673 | N | N | N | 2010 | 54 | 10.1039/c0nr00204f | 1363
Pt | I | Folic acid | 13.5 | 0.02403710854 | -40.5 | IMR90 | L | H |  | Fibroblast | A | Lung | 48 | CellTiterÂ­Glo | luciferase | ATP content | 16234066 | N | N | N | 2010 | 54 | 10.1039/c0nr00204f | 1364
Pt | I | Folic acid | 13.5 | 0.02403710854 | -40.5 | IMR90 | L | H |  | Fibroblast | A | Lung | 72 | CellTiterÂ­Glo | luciferase | ATP content | 14784703 | N | N | N | 2010 | 54 | 10.1039/c0nr00204f | 1365
Hydroxyapatite | I |  | 49 | 0.0002105972159 |  | HMM | P | H |  | Monocyte/Macrophage | A | Blood | 24 | MTT | tetrazolium salt | cell metabolic activity | 59119495 | N | N | N | 2009 | 55 | 10.1016/j.biomaterials.2009.02.044 | 1366
Hydroxyapatite | I |  | 49 | 0.0004211944317 |  | HMM | P | H |  | Monocyte/Macrophage | A | Blood | 24 | MTT | tetrazolium salt | cell metabolic activity | 4955975 | N | N | N | 2009 | 55 | 10.1016/j.biomaterials.2009.02.044 | 1367
Hydroxyapatite | I |  | 49 | 0.0008423888634 |  | HMM | P | H |  | Monocyte/Macrophage | A | Blood | 24 | MTT | tetrazolium salt | cell metabolic activity | 38490566 | N | N | N | 2009 | 55 | 10.1016/j.biomaterials.2009.02.044 | 1368
Hydroxyapatite | I |  | 49 | 0.001684777727 |  | HMM | P | H |  | Monocyte/Macrophage | A | Blood | 24 | MTT | tetrazolium salt | cell metabolic activity | 27924528 | N | N | N | 2009 | 55 | 10.1016/j.biomaterials.2009.02.044 | 1369
Hydroxyapatite | I |  | 49 | 0.003369555454 |  | HMM | P | H |  | Monocyte/Macrophage | A | Blood | 24 | MTT | tetrazolium salt | cell metabolic activity | 24402515 | N | N | N | 2009 | 55 | 10.1016/j.biomaterials.2009.02.044 | 1370
Hydroxyapatite | I |  | 49 | 0.0008423888634 |  | HMM | P | H |  | Monocyte/Macrophage | A | Blood | 24 | Live/Dead | Calcein AM, Ethidium homodimer-1 | cell membrane integrity | 3713592 | N | N | N | 2009 | 55 | 10.1016/j.biomaterials.2009.02.044 | 1371
Hydroxyapatite | I |  | 50 | 0.0001982124148 |  | HMM | P | H |  | Monocyte/Macrophage | A | Blood | 24 | MTT | tetrazolium salt | cell metabolic activity | 89620255 | N | N | N | 2009 | 55 | 10.1016/j.biomaterials.2009.02.044 | 1372
Hydroxyapatite | I |  | 50 | 0.0003964248296 |  | HMM | P | H |  | Monocyte/Macrophage | A | Blood | 24 | MTT | tetrazolium salt | cell metabolic activity | 82025314 | N | N | N | 2009 | 55 | 10.1016/j.biomaterials.2009.02.044 | 1373
Hydroxyapatite | I |  | 50 | 0.0007928496591 |  | HMM | P | H |  | Monocyte/Macrophage | A | Blood | 24 | MTT | tetrazolium salt | cell metabolic activity | 7063291 | N | N | N | 2009 | 55 | 10.1016/j.biomaterials.2009.02.044 | 1374
Hydroxyapatite | I |  | 50 | 0.001585699318 |  | HMM | P | H |  | Monocyte/Macrophage | A | Blood | 24 | MTT | tetrazolium salt | cell metabolic activity | 4936709 | N | N | N | 2009 | 55 | 10.1016/j.biomaterials.2009.02.044 | 1375
Hydroxyapatite | I |  | 50 | 0.003171398637 |  | HMM | P | H |  | Monocyte/Macrophage | A | Blood | 24 | MTT | tetrazolium salt | cell metabolic activity | 47848103 | N | N | N | 2009 | 55 | 10.1016/j.biomaterials.2009.02.044 | 1376
Hydroxyapatite | I |  | 50 | 0.0007928496591 |  | HMM | P | H |  | Monocyte/Macrophage | A | Blood | 24 | Live/Dead | Calcein AM, Ethidium homodimer-1 | cell membrane integrity | 7645631 | N | N | N | 2009 | 55 | 10.1016/j.biomaterials.2009.02.044 | 1377
Hydroxyapatite | I |  | 170 | 0.000005043059607 |  | HMM | P | H |  | Monocyte/Macrophage | A | Blood | 24 | MTT | tetrazolium salt | cell metabolic activity | 8535565 | N | N | N | 2009 | 55 | 10.1016/j.biomaterials.2009.02.044 | 1378
Hydroxyapatite | I |  | 170 | 0.00001008611921 |  | HMM | P | H |  | Monocyte/Macrophage | A | Blood | 24 | MTT | tetrazolium salt | cell metabolic activity | 9790795 | N | N | N | 2009 | 55 | 10.1016/j.biomaterials.2009.02.044 | 1379
Hydroxyapatite | I |  | 170 | 0.00002017223843 |  | HMM | P | H |  | Monocyte/Macrophage | A | Blood | 24 | MTT | tetrazolium salt | cell metabolic activity | 8535565 | N | N | N | 2009 | 55 | 10.1016/j.biomaterials.2009.02.044 | 1380
Hydroxyapatite | I |  | 170 | 0.00004034447685 |  | HMM | P | H |  | Monocyte/Macrophage | A | Blood | 24 | MTT | tetrazolium salt | cell metabolic activity | 7631799 | N | N | N | 2009 | 55 | 10.1016/j.biomaterials.2009.02.044 | 1381
Hydroxyapatite | I |  | 170 | 0.00008068895371 |  | HMM | P | H |  | Monocyte/Macrophage | A | Blood | 24 | MTT | tetrazolium salt | cell metabolic activity | 70794975 | N | N | N | 2009 | 55 | 10.1016/j.biomaterials.2009.02.044 | 1382
Hydroxyapatite | I |  | 170 | 0.00002017223843 |  | HMM | P | H |  | Monocyte/Macrophage | A | Blood | 24 | Live/Dead | Calcein AM, Ethidium homodimer-1 | cell membrane integrity | 6990291 | N | N | N | 2009 | 55 | 10.1016/j.biomaterials.2009.02.044 | 1383
Hydroxyapatite | I |  | 26 | 0.009021957887 |  | LÂ­02 | L | H |  | Epithelial | E | liver | 48 | MTT | tetrazolium salt | cell metabolic activity | 9661489 | N | N | N | 2010 | 56 | 10.1016/j.biomaterials.2009.09.088 | 1384
Hydroxyapatite | I |  | 26 | 0.009021957887 |  | HepG2 | L | H |  | Epithelial | A | liver | 48 | MTT | tetrazolium salt | cell metabolic activity | 53349617 | N | N | N | 2010 | 56 | 10.1016/j.biomaterials.2009.09.088 | 1385
Hydroxyapatite | I |  | 26 | 0.009021957887 |  | HepG2 | L | H |  | Epithelial | A | liver | 24 | MTT | tetrazolium salt | cell metabolic activity | 6978607 | N | N | N | 2010 | 56 | 10.1016/j.biomaterials.2009.09.088 | 1386
Hydroxyapatite | I |  | 26 | 0.009021957887 |  | HepG2 | L | H |  | Epithelial | A | liver | 48 | MTT | tetrazolium salt | cell metabolic activity | 47965828 | N | N | N | 2010 | 56 | 10.1016/j.biomaterials.2009.09.088 | 1387
Hydroxyapatite | I |  | 26 | 0.009021957887 |  | HepG2 | L | H |  | Epithelial | A | liver | 72 | MTT | tetrazolium salt | cell metabolic activity | 4222602 | N | N | N | 2010 | 56 | 10.1016/j.biomaterials.2009.09.088 | 1388
Hydroxyapatite | I |  | 45 | 0.001740136426 |  | LÂ­02 | L | H |  | Epithelial | E | liver | 48 | MTT | tetrazolium salt | cell metabolic activity | 95095535 | N | N | N | 2010 | 56 | 10.1016/j.biomaterials.2009.09.088 | 1389
Hydroxyapatite | I |  | 45 | 0.001740136426 |  | HepG2 | L | H |  | Epithelial | A | liver | 48 | MTT | tetrazolium salt | cell metabolic activity | 22360296 | N | N | N | 2010 | 56 | 10.1016/j.biomaterials.2009.09.088 | 1390
Hydroxyapatite | I |  | 45 | 0.001740136426 |  | HepG2 | L | H |  | Epithelial | A | liver | 24 | MTT | tetrazolium salt | cell metabolic activity | 4717277 | N | N | N | 2010 | 56 | 10.1016/j.biomaterials.2009.09.088 | 1391
Hydroxyapatite | I |  | 45 | 0.001740136426 |  | HepG2 | L | H |  | Epithelial | A | liver | 48 | MTT | tetrazolium salt | cell metabolic activity | 13962226 | N | N | N | 2010 | 56 | 10.1016/j.biomaterials.2009.09.088 | 1392
Hydroxyapatite | I |  | 45 | 0.001740136426 |  | HepG2 | L | H |  | Epithelial | A | liver | 72 | MTT | tetrazolium salt | cell metabolic activity | 12242525 | N | N | N | 2010 | 56 | 10.1016/j.biomaterials.2009.09.088 | 1393
Hydroxyapatite | I |  | 78 | 0.0003341465884 |  | LÂ­02 | L | H |  | Epithelial | E | liver | 48 | MTT | tetrazolium salt | cell metabolic activity | 9421198 | N | N | N | 2010 | 56 | 10.1016/j.biomaterials.2009.09.088 | 1394
Hydroxyapatite | I |  | 78 | 0.0003341465884 |  | HepG2 | L | H |  | Epithelial | A | liver | 48 | MTT | tetrazolium salt | cell metabolic activity | 65576645 | N | N | N | 2010 | 56 | 10.1016/j.biomaterials.2009.09.088 | 1395
Hydroxyapatite | I |  | 78 | 0.0003341465884 |  | HepG2 | L | H |  | Epithelial | A | liver | 24 | MTT | tetrazolium salt | cell metabolic activity | 8084137 | N | N | N | 2010 | 56 | 10.1016/j.biomaterials.2009.09.088 | 1396
Hydroxyapatite | I |  | 78 | 0.0003341465884 |  | HepG2 | L | H |  | Epithelial | A | liver | 48 | MTT | tetrazolium salt | cell metabolic activity | 7057893 | N | N | N | 2010 | 56 | 10.1016/j.biomaterials.2009.09.088 | 1397
Hydroxyapatite | I |  | 78 | 0.0003341465884 |  | HepG2 | L | H |  | Epithelial | A | liver | 72 | MTT | tetrazolium salt | cell metabolic activity | 6768671 | N | N | N | 2010 | 56 | 10.1016/j.biomaterials.2009.09.088 | 1398
Hydroxyapatite | I |  | 175 | 0.00002958739253 |  | LÂ­02 | L | H |  | Epithelial | E | liver | 48 | MTT | tetrazolium salt | cell metabolic activity | 9460315 | N | N | N | 2010 | 56 | 10.1016/j.biomaterials.2009.09.088 | 1399
Hydroxyapatite | I |  | 175 | 0.00002958739253 |  | HepG2 | L | H |  | Epithelial | A | liver | 48 | MTT | tetrazolium salt | cell metabolic activity | 9055953 | N | N | N | 2010 | 56 | 10.1016/j.biomaterials.2009.09.088 | 1400
Hydroxyapatite | I |  | 175 | 0.00002958739253 |  | HepG2 | L | H |  | Epithelial | A | liver | 24 | MTT | tetrazolium salt | cell metabolic activity | 9440923 | N | N | N | 2010 | 56 | 10.1016/j.biomaterials.2009.09.088 | 1401
Hydroxyapatite | I |  | 175 | 0.00002958739253 |  | HepG2 | L | H |  | Epithelial | A | liver | 48 | MTT | tetrazolium salt | cell metabolic activity | 8883693 | N | N | N | 2010 | 56 | 10.1016/j.biomaterials.2009.09.088 | 1402
Hydroxyapatite | I |  | 175 | 0.00002958739253 |  | HepG2 | L | H |  | Epithelial | A | liver | 72 | MTT | tetrazolium salt | cell metabolic activity | 85442184 | N | N | N | 2010 | 56 | 10.1016/j.biomaterials.2009.09.088 | 1403
Cu2O | I |  | 88.5 | 0.00000007625525411 |  | A549 | L | H |  | Epithelial | A | Lung | 3 | NR | toluylene red | lysosomal uptake | 96397514 | N | Y | N | 2009 | 57 | 10.1186/1743-8977-6-14 | 1404
Cu2O | I |  | 88.5 | 0.0000002719622287 |  | A549 | L | H |  | Epithelial | A | Lung | 3 | NR | toluylene red | lysosomal uptake | 9490683 | N | Y | N | 2009 | 57 | 10.1186/1743-8977-6-14 | 1405
Cu2O | I |  | 88.5 | 0.0000007625525411 |  | A549 | L | H |  | Epithelial | A | Lung | 3 | NR | toluylene red | lysosomal uptake | 9490683 | N | Y | N | 2009 | 57 | 10.1186/1743-8977-6-14 | 1406
Cu2O | I |  | 88.5 | 0.000002538971531 |  | A549 | L | H |  | Epithelial | A | Lung | 3 | NR | toluylene red | lysosomal uptake | 10285714 | N | Y | N | 2009 | 57 | 10.1186/1743-8977-6-14 | 1407
Cu2O | I |  | 88.5 | 0.000008168090695 |  | A549 | L | H |  | Epithelial | A | Lung | 3 | NR | toluylene red | lysosomal uptake | 9590062 | N | Y | N | 2009 | 57 | 10.1186/1743-8977-6-14 | 1408
Cu2O | I |  | 88.5 | 0.00002627744924 |  | A549 | L | H |  | Epithelial | A | Lung | 3 | NR | toluylene red | lysosomal uptake | 103354034 | N | Y | N | 2009 | 57 | 10.1186/1743-8977-6-14 | 1409
Cu2O | I |  | 88.5 | 0.00008168089933 |  | A549 | L | H |  | Epithelial | A | Lung | 3 | NR | toluylene red | lysosomal uptake | 7701863 | N | Y | N | 2009 | 57 | 10.1186/1743-8977-6-14 | 1410
Cu2O | I |  | 88.5 | 0.0002627744924 |  | A549 | L | H |  | Epithelial | A | Lung | 3 | NR | toluylene red | lysosomal uptake | 6906832 | N | Y | N | 2009 | 57 | 10.1186/1743-8977-6-14 | 1411
Cu2O | I |  | 88.5 | 0.0008168089933 |  | A549 | L | H |  | Epithelial | A | Lung | 3 | NR | toluylene red | lysosomal uptake | 94409935 | N | Y | N | 2009 | 57 | 10.1186/1743-8977-6-14 | 1412
Cu2O | I |  | 88.5 | 0.002538971531 |  | A549 | L | H |  | Epithelial | A | Lung | 3 | NR | toluylene red | lysosomal uptake | 7801242 | N | Y | N | 2009 | 57 | 10.1186/1743-8977-6-14 | 1413
Cu2O | I |  | 88.5 | 0.00000007625525411 |  | A549 | L | H |  | Epithelial | A | Lung | 24 | NR | toluylene red | lysosomal uptake | 95403725 | N | Y | N | 2009 | 57 | 10.1186/1743-8977-6-14 | 1414
Cu2O | I |  | 88.5 | 0.0000002453197257 |  | A549 | L | H |  | Epithelial | A | Lung | 24 | NR | toluylene red | lysosomal uptake | 9689441 | N | Y | N | 2009 | 57 | 10.1186/1743-8977-6-14 | 1415
Cu2O | I |  | 88.5 | 0.0000007625525411 |  | A549 | L | H |  | Epithelial | A | Lung | 24 | NR | toluylene red | lysosomal uptake | 94409935 | N | Y | N | 2009 | 57 | 10.1186/1743-8977-6-14 | 1416
Cu2O | I |  | 88.5 | 0.000002538971531 |  | A549 | L | H |  | Epithelial | A | Lung | 24 | NR | toluylene red | lysosomal uptake | 82484474 | N | Y | N | 2009 | 57 | 10.1186/1743-8977-6-14 | 1417
Cu2O | I |  | 88.5 | 0.000007625525411 |  | A549 | L | H |  | Epithelial | A | Lung | 24 | NR | toluylene red | lysosomal uptake | 54658386 | N | Y | N | 2009 | 57 | 10.1186/1743-8977-6-14 | 1418
Cu2O | I |  | 88.5 | 0.00002538971454 |  | A549 | L | H |  | Epithelial | A | Lung | 24 | NR | toluylene red | lysosomal uptake | 43229813 | N | Y | N | 2009 | 57 | 10.1186/1743-8977-6-14 | 1419
Cu2O | I |  | 88.5 | 0.00007625525411 |  | A549 | L | H |  | Epithelial | A | Lung | 24 | NR | toluylene red | lysosomal uptake | 20869566 | N | Y | N | 2009 | 57 | 10.1186/1743-8977-6-14 | 1420
Cu2O | I |  | 88.5 | 0.0002538971607 |  | A549 | L | H |  | Epithelial | A | Lung | 24 | NR | toluylene red | lysosomal uptake | 23354036 | N | Y | N | 2009 | 57 | 10.1186/1743-8977-6-14 | 1421
Cu2O | I |  | 88.5 | 0.0007892147332 |  | A549 | L | H |  | Epithelial | A | Lung | 24 | NR | toluylene red | lysosomal uptake | 31304348 | N | Y | N | 2009 | 57 | 10.1186/1743-8977-6-14 | 1422
Cu2O | I |  | 88.5 | 0.002538971531 |  | A549 | L | H |  | Epithelial | A | Lung | 24 | NR | toluylene red | lysosomal uptake | 42732918 | N | Y | N | 2009 | 57 | 10.1186/1743-8977-6-14 | 1423
Cu2O | I |  | 88.5 | 0.00000007625525411 |  | A549 | L | H |  | Epithelial | A | Lung | 3 | MTT | tetrazolium salt | cell metabolic activity | 10732919 | N | Y | N | 2009 | 57 | 10.1186/1743-8977-6-14 | 1424
Cu2O | I |  | 88.5 | 0.0000002538971607 |  | A549 | L | H |  | Epithelial | A | Lung | 3 | MTT | tetrazolium salt | cell metabolic activity | 11378882 | N | Y | N | 2009 | 57 | 10.1186/1743-8977-6-14 | 1425
Cu2O | I |  | 88.5 | 0.0000007625525411 |  | A549 | L | H |  | Epithelial | A | Lung | 3 | MTT | tetrazolium salt | cell metabolic activity | 11279503 | N | Y | N | 2009 | 57 | 10.1186/1743-8977-6-14 | 1426
Cu2O | I |  | 88.5 | 0.000002538971531 |  | A549 | L | H |  | Epithelial | A | Lung | 3 | MTT | tetrazolium salt | cell metabolic activity | 11925466 | N | Y | N | 2009 | 57 | 10.1186/1743-8977-6-14 | 1427
Cu2O | I |  | 88.5 | 0.000007625525411 |  | A549 | L | H |  | Epithelial | A | Lung | 3 | MTT | tetrazolium salt | cell metabolic activity | 11080746 | N | Y | N | 2009 | 57 | 10.1186/1743-8977-6-14 | 1428
Cu2O | I |  | 88.5 | 0.00002453197104 |  | A549 | L | H |  | Epithelial | A | Lung | 3 | MTT | tetrazolium salt | cell metabolic activity | 93416145 | N | Y | N | 2009 | 57 | 10.1186/1743-8977-6-14 | 1429
Cu2O | I |  | 88.5 | 0.00007625525411 |  | A549 | L | H |  | Epithelial | A | Lung | 3 | MTT | tetrazolium salt | cell metabolic activity | 11428572 | N | Y | N | 2009 | 57 | 10.1186/1743-8977-6-14 | 1430
Cu2O | I |  | 88.5 | 0.0002453197257 |  | A549 | L | H |  | Epithelial | A | Lung | 3 | MTT | tetrazolium salt | cell metabolic activity | 0 | N | Y | N | 2009 | 57 | 10.1186/1743-8977-6-14 | 1431
Cu2O | I |  | 88.5 | 0.0007892147332 |  | A549 | L | H |  | Epithelial | A | Lung | 3 | MTT | tetrazolium salt | cell metabolic activity | 0 | N | Y | N | 2009 | 57 | 10.1186/1743-8977-6-14 | 1432
Cu2O | I |  | 88.5 | 0.002538971531 |  | A549 | L | H |  | Epithelial | A | Lung | 3 | MTT | tetrazolium salt | cell metabolic activity | 0 | N | Y | N | 2009 | 57 | 10.1186/1743-8977-6-14 | 1433
Cu2O | I |  | 88.5 | 0.0000000789214657 |  | A549 | L | H |  | Epithelial | A | Lung | 24 | MTT | tetrazolium salt | cell metabolic activity | 10832298 | N | Y | N | 2009 | 57 | 10.1186/1743-8977-6-14 | 1434
Cu2O | I |  | 88.5 | 0.0000002627744847 |  | A549 | L | H |  | Epithelial | A | Lung | 24 | MTT | tetrazolium salt | cell metabolic activity | 95403725 | N | Y | N | 2009 | 57 | 10.1186/1743-8977-6-14 | 1435
Cu2O | I |  | 88.5 | 0.0000007625525411 |  | A549 | L | H |  | Epithelial | A | Lung | 24 | MTT | tetrazolium salt | cell metabolic activity | 10186336 | N | Y | N | 2009 | 57 | 10.1186/1743-8977-6-14 | 1436
Cu2O | I |  | 88.5 | 0.000002538971531 |  | A549 | L | H |  | Epithelial | A | Lung | 24 | MTT | tetrazolium salt | cell metabolic activity | 10186336 | N | Y | N | 2009 | 57 | 10.1186/1743-8977-6-14 | 1437
Cu2O | I |  | 88.5 | 0.000007367911143 |  | A549 | L | H |  | Epithelial | A | Lung | 24 | MTT | tetrazolium salt | cell metabolic activity | 96397514 | N | Y | N | 2009 | 57 | 10.1186/1743-8977-6-14 | 1438
Cu2O | I |  | 88.5 | 0.00002538971454 |  | A549 | L | H |  | Epithelial | A | Lung | 24 | MTT | tetrazolium salt | cell metabolic activity | 6708074 | N | Y | N | 2009 | 57 | 10.1186/1743-8977-6-14 | 1439
Cu2O | I |  | 88.5 | 0.00007625525411 |  | A549 | L | H |  | Epithelial | A | Lung | 24 | MTT | tetrazolium salt | cell metabolic activity | 13913043 | N | Y | N | 2009 | 57 | 10.1186/1743-8977-6-14 | 1440
Cu2O | I |  | 88.5 | 0.0002538971607 |  | A549 | L | H |  | Epithelial | A | Lung | 24 | MTT | tetrazolium salt | cell metabolic activity | 39751554 | N | Y | N | 2009 | 57 | 10.1186/1743-8977-6-14 | 1441
Cu2O | I |  | 88.5 | 0.0007625525411 |  | A549 | L | H |  | Epithelial | A | Lung | 24 | MTT | tetrazolium salt | cell metabolic activity | 39751554 | N | Y | N | 2009 | 57 | 10.1186/1743-8977-6-14 | 1442
Cu2O | I |  | 88.5 | 0.002538971531 |  | A549 | L | H |  | Epithelial | A | Lung | 24 | MTT | tetrazolium salt | cell metabolic activity | 0 | N | Y | N | 2009 | 57 | 10.1186/1743-8977-6-14 | 1443
Cu2O | I |  | 88.5 | 0.00000007364075885 |  | PMA activated THPÂ­1 | L | H |  | Macrophage | A | Blood | 3 | NR | toluylene red | lysosomal uptake | 113862434 | N | Y | N | 2009 | 57 | 10.1186/1743-8977-6-14 | 1444
Cu2O | I |  | 88.5 | 0.000000241140282 |  | PMA activated THPÂ­1 | L | H |  | Macrophage | A | Blood | 4 | NR | toluylene red | lysosomal uptake | 10920635 | N | Y | N | 2009 | 57 | 10.1186/1743-8977-6-14 | 1445
Cu2O | I |  | 88.5 | 0.0000007364075885 |  | PMA activated THPÂ­1 | L | H |  | Macrophage | A | Blood | 5 | NR | toluylene red | lysosomal uptake | 842328 | N | Y | N | 2009 | 57 | 10.1186/1743-8977-6-14 | 1446
Cu2O | I |  | 88.5 | 0.000002328725196 |  | PMA activated THPÂ­1 | L | H |  | Macrophage | A | Blood | 6 | NR | toluylene red | lysosomal uptake | 931217 | N | Y | N | 2009 | 57 | 10.1186/1743-8977-6-14 | 1447
Cu2O | I |  | 88.5 | 0.00000789625749 |  | PMA activated THPÂ­1 | L | H |  | Macrophage | A | Blood | 7 | NR | toluylene red | lysosomal uptake | 9227513 | N | Y | N | 2009 | 57 | 10.1186/1743-8977-6-14 | 1448
Cu2O | I |  | 88.5 | 0.00002585668189 |  | PMA activated THPÂ­1 | L | H |  | Macrophage | A | Blood | 8 | NR | toluylene red | lysosomal uptake | 11301588 | N | Y | N | 2009 | 57 | 10.1186/1743-8977-6-14 | 1449
Cu2O | I |  | 88.5 | 0.00007625525411 |  | PMA activated THPÂ­1 | L | H |  | Macrophage | A | Blood | 9 | NR | toluylene red | lysosomal uptake | 9820106 | N | Y | N | 2009 | 57 | 10.1186/1743-8977-6-14 | 1450
Cu2O | I |  | 88.5 | 0.0002585668189 |  | PMA activated THPÂ­1 | L | H |  | Macrophage | A | Blood | 10 | NR | toluylene red | lysosomal uptake | 9693121 | N | Y | N | 2009 | 57 | 10.1186/1743-8977-6-14 | 1451
Cu2O | I |  | 88.5 | 0.0007625525411 |  | PMA activated THPÂ­1 | L | H |  | Macrophage | A | Blood | 11 | NR | toluylene red | lysosomal uptake | 7915344 | N | Y | N | 2009 | 57 | 10.1186/1743-8977-6-14 | 1452
Cu2O | I |  | 88.5 | 0.002585668189 |  | PMA activated THPÂ­1 | L | H |  | Macrophage | A | Blood | 12 | NR | toluylene red | lysosomal uptake | 7407407 | N | Y | N | 2009 | 57 | 10.1186/1743-8977-6-14 | 1453
Cu2O | I |  | 88.5 | 0.00000007364075885 |  | PMA activated THPÂ­1 | L | H |  | Macrophage | A | Blood | 24 | NR | toluylene red | lysosomal uptake | 10962963 | N | Y | N | 2009 | 57 | 10.1186/1743-8977-6-14 | 1454
Cu2O | I |  | 88.5 | 0.0000002585668189 |  | PMA activated THPÂ­1 | L | H |  | Macrophage | A | Blood | 24 | NR | toluylene red | lysosomal uptake | 103703705 | N | Y | N | 2009 | 57 | 10.1186/1743-8977-6-14 | 1455
Cu2O | I |  | 88.5 | 0.000000789625749 |  | PMA activated THPÂ­1 | L | H |  | Macrophage | A | Blood | 24 | NR | toluylene red | lysosomal uptake | 931217 | N | Y | N | 2009 | 57 | 10.1186/1743-8977-6-14 | 1456
Cu2O | I |  | 88.5 | 0.000002497015814 |  | PMA activated THPÂ­1 | L | H |  | Macrophage | A | Blood | 24 | NR | toluylene red | lysosomal uptake | 6814815 | N | Y | N | 2009 | 57 | 10.1186/1743-8977-6-14 | 1457
Cu2O | I |  | 88.5 | 0.000007625525411 |  | PMA activated THPÂ­1 | L | H |  | Macrophage | A | Blood | 24 | NR | toluylene red | lysosomal uptake | 3005291 | N | Y | N | 2009 | 57 | 10.1186/1743-8977-6-14 | 1458
Cu2O | I |  | 88.5 | 0.00002497015661 |  | PMA activated THPÂ­1 | L | H |  | Macrophage | A | Blood | 24 | NR | toluylene red | lysosomal uptake | 22857143 | N | Y | N | 2009 | 57 | 10.1186/1743-8977-6-14 | 1459
Cu2O | I |  | 88.5 | 0.00007625525411 |  | PMA activated THPÂ­1 | L | H |  | Macrophage | A | Blood | 24 | NR | toluylene red | lysosomal uptake | 17777779 | N | Y | N | 2009 | 57 | 10.1186/1743-8977-6-14 | 1460
Cu2O | I |  | 88.5 | 0.0002585668189 |  | PMA activated THPÂ­1 | L | H |  | Macrophage | A | Blood | 24 | NR | toluylene red | lysosomal uptake | 18624338 | N | Y | N | 2009 | 57 | 10.1186/1743-8977-6-14 | 1461
Cu2O | I |  | 88.5 | 0.000789625749 |  | PMA activated THPÂ­1 | L | H |  | Macrophage | A | Blood | 24 | NR | toluylene red | lysosomal uptake | 2116402 | N | Y | N | 2009 | 57 | 10.1186/1743-8977-6-14 | 1462
Cu2O | I |  | 88.5 | 0.002585668189 |  | PMA activated THPÂ­1 | L | H |  | Macrophage | A | Blood | 24 | NR | toluylene red | lysosomal uptake | 25820107 | N | Y | N | 2009 | 57 | 10.1186/1743-8977-6-14 | 1463
Cu2O | I |  | 88.5 | 0.00000007625525411 |  | PMA activated THPÂ­1 | L | H |  | Macrophage | A | Blood | 3 | MTT | tetrazolium salt | cell metabolic activity | 10539683 | N | Y | N | 2009 | 57 | 10.1186/1743-8977-6-14 | 1464
Cu2O | I |  | 88.5 | 0.000000241140282 |  | PMA activated THPÂ­1 | L | H |  | Macrophage | A | Blood | 3 | MTT | tetrazolium salt | cell metabolic activity | 10920635 | N | Y | N | 2009 | 57 | 10.1186/1743-8977-6-14 | 1465
Cu2O | I |  | 88.5 | 0.0000007625525411 |  | PMA activated THPÂ­1 | L | H |  | Macrophage | A | Blood | 3 | MTT | tetrazolium salt | cell metabolic activity | 952381 | N | Y | N | 2009 | 57 | 10.1186/1743-8977-6-14 | 1466
Cu2O | I |  | 88.5 | 0.000002497015814 |  | PMA activated THPÂ­1 | L | H |  | Macrophage | A | Blood | 3 | MTT | tetrazolium salt | cell metabolic activity | 10455026 | N | Y | N | 2009 | 57 | 10.1186/1743-8977-6-14 | 1467
Cu2O | I |  | 88.5 | 0.00000789625749 |  | PMA activated THPÂ­1 | L | H |  | Macrophage | A | Blood | 3 | MTT | tetrazolium salt | cell metabolic activity | 93544975 | N | Y | N | 2009 | 57 | 10.1186/1743-8977-6-14 | 1468
Cu2O | I |  | 88.5 | 0.00002497015661 |  | PMA activated THPÂ­1 | L | H |  | Macrophage | A | Blood | 3 | MTT | tetrazolium salt | cell metabolic activity | 8507937 | N | Y | N | 2009 | 57 | 10.1186/1743-8977-6-14 | 1469
Cu2O | I |  | 88.5 | 0.00007625525411 |  | PMA activated THPÂ­1 | L | H |  | Macrophage | A | Blood | 3 | MTT | tetrazolium salt | cell metabolic activity | 11851851 | N | Y | N | 2009 | 57 | 10.1186/1743-8977-6-14 | 1470
Cu2O | I |  | 88.5 | 0.0002585668189 |  | PMA activated THPÂ­1 | L | H |  | Macrophage | A | Blood | 3 | MTT | tetrazolium salt | cell metabolic activity | 13121693 | N | Y | N | 2009 | 57 | 10.1186/1743-8977-6-14 | 1471
Cu2O | I |  | 88.5 | 0.000789625749 |  | PMA activated THPÂ­1 | L | H |  | Macrophage | A | Blood | 3 | MTT | tetrazolium salt | cell metabolic activity | 33862433 | N | Y | N | 2009 | 57 | 10.1186/1743-8977-6-14 | 1472
Cu2O | I |  | 88.5 | 0.002585668189 |  | PMA activated THPÂ­1 | L | H |  | Macrophage | A | Blood | 3 | MTT | tetrazolium salt | cell metabolic activity | 0 | N | Y | N | 2009 | 57 | 10.1186/1743-8977-6-14 | 1473
Cu2O | I |  | 88.5 | 0.00000007364075885 |  | PMA activated THPÂ­1 | L | H |  | Macrophage | A | Blood | 24 | MTT | tetrazolium salt | cell metabolic activity | 106666664 | N | Y | N | 2009 | 57 | 10.1186/1743-8977-6-14 | 1474
Cu2O | I |  | 88.5 | 0.0000002497015814 |  | PMA activated THPÂ­1 | L | H |  | Macrophage | A | Blood | 24 | MTT | tetrazolium salt | cell metabolic activity | 8804233 | N | Y | N | 2009 | 57 | 10.1186/1743-8977-6-14 | 1475
Cu2O | I |  | 88.5 | 0.0000007625525411 |  | PMA activated THPÂ­1 | L | H |  | Macrophage | A | Blood | 24 | MTT | tetrazolium salt | cell metabolic activity | 952381 | N | Y | N | 2009 | 57 | 10.1186/1743-8977-6-14 | 1476
Cu2O | I |  | 88.5 | 0.000002497015814 |  | PMA activated THPÂ­1 | L | H |  | Macrophage | A | Blood | 24 | MTT | tetrazolium salt | cell metabolic activity | 83809525 | N | Y | N | 2009 | 57 | 10.1186/1743-8977-6-14 | 1477
Cu2O | I |  | 88.5 | 0.000007625525411 |  | PMA activated THPÂ­1 | L | H |  | Macrophage | A | Blood | 24 | MTT | tetrazolium salt | cell metabolic activity | 46984127 | N | Y | N | 2009 | 57 | 10.1186/1743-8977-6-14 | 1478
Cu2O | I |  | 88.5 | 0.00002497015661 |  | PMA activated THPÂ­1 | L | H |  | Macrophage | A | Blood | 24 | MTT | tetrazolium salt | cell metabolic activity | 3174603 | N | Y | N | 2009 | 57 | 10.1186/1743-8977-6-14 | 1479
Cu2O | I |  | 88.5 | 0.0000789625749 |  | PMA activated THPÂ­1 | L | H |  | Macrophage | A | Blood | 24 | MTT | tetrazolium salt | cell metabolic activity | 101587305 | N | Y | N | 2009 | 57 | 10.1186/1743-8977-6-14 | 1480
Cu2O | I |  | 88.5 | 0.000249701589 |  | PMA activated THPÂ­1 | L | H |  | Macrophage | A | Blood | 24 | MTT | tetrazolium salt | cell metabolic activity | 101587305 | N | Y | N | 2009 | 57 | 10.1186/1743-8977-6-14 | 1481
Cu2O | I |  | 88.5 | 0.0007625525411 |  | PMA activated THPÂ­1 | L | H |  | Macrophage | A | Blood | 24 | MTT | tetrazolium salt | cell metabolic activity | 59259257 | N | Y | N | 2009 | 57 | 10.1186/1743-8977-6-14 | 1482
Cu2O | I |  | 88.5 | 0.002585668189 |  | PMA activated THPÂ­1 | L | H |  | Macrophage | A | Blood | 24 | MTT | tetrazolium salt | cell metabolic activity | 0 | N | Y | N | 2009 | 57 | 10.1186/1743-8977-6-14 | 1483
MgO | I |  | 8 | 0.002595309202 |  | RAW 264.7 | L | A | Mouse | Monocyte/Macrophage | A | Blood | 24 | WSTÂ­1 | tetrazolium salt | cell metabolic activity | 10693729 | Y | N | Y | 2012 | 58 | 10.1016/j.tiv.2011.12.006 | 1484
MgO | I |  | 8 | 0.01297654601 |  | RAW 264.7 | L | A | Mouse | Monocyte/Macrophage | A | Blood | 24 | WSTÂ­1 | tetrazolium salt | cell metabolic activity | 9936831 | Y | N | Y | 2012 | 58 | 10.1016/j.tiv.2011.12.006 | 1485
MgO | I |  | 8 | 0.02595309202 |  | RAW 264.7 | L | A | Mouse | Monocyte/Macrophage | A | Blood | 24 | WSTÂ­1 | tetrazolium salt | cell metabolic activity | 10689163 | Y | N | Y | 2012 | 58 | 10.1016/j.tiv.2011.12.006 | 1486
MgO | I |  | 8 | 0.1038123681 |  | RAW 264.7 | L | A | Mouse | Monocyte/Macrophage | A | Blood | 24 | WSTÂ­1 | tetrazolium salt | cell metabolic activity | 1134759 | Y | N | Y | 2012 | 58 | 10.1016/j.tiv.2011.12.006 | 1487
MgO | I |  | 8 | 0.2076247362 |  | RAW 264.7 | L | A | Mouse | Monocyte/Macrophage | A | Blood | 24 | WSTÂ­1 | tetrazolium salt | cell metabolic activity | 11628438 | Y | N | Y | 2012 | 58 | 10.1016/j.tiv.2011.12.006 | 1488
MgO | I |  | 8 | 0.002595309202 |  | RAW 264.7 | L | A | Mouse | Monocyte/Macrophage | A | Blood | 24 | LDH | LDH activity assay kit | LDH leakage | 23738705 | Y | N | Y | 2012 | 58 | 10.1016/j.tiv.2011.12.006 | 1489
MgO | I |  | 8 | 0.01297654601 |  | RAW 264.7 | L | A | Mouse | Monocyte/Macrophage | A | Blood | 24 | LDH | LDH activity assay kit | LDH leakage | 23747091 | Y | N | Y | 2012 | 58 | 10.1016/j.tiv.2011.12.006 | 1490
MgO | I |  | 8 | 0.02595309202 |  | RAW 264.7 | L | A | Mouse | Monocyte/Macrophage | A | Blood | 24 | LDH | LDH activity assay kit | LDH leakage | 2489185 | Y | N | Y | 2012 | 58 | 10.1016/j.tiv.2011.12.006 | 1491
MgO | I |  | 8 | 0.1038123681 |  | RAW 264.7 | L | A | Mouse | Monocyte/Macrophage | A | Blood | 24 | LDH | LDH activity assay kit | LDH leakage | 24521444 | Y | N | Y | 2012 | 58 | 10.1016/j.tiv.2011.12.006 | 1492
MgO | I |  | 8 | 0.2076247362 |  | RAW 264.7 | L | A | Mouse | Monocyte/Macrophage | A | Blood | 24 | LDH | LDH activity assay kit | LDH leakage | 21120716 | Y | N | Y | 2012 | 58 | 10.1016/j.tiv.2011.12.006 | 1493
MgO | I |  | 639 | 0 |  | HCMEC | P | H |  | Endothelial | A | Heart | 12 | MTT | tetrazolium salt | cell metabolic activity | 9775281 | N | Y | N | 2011 | 59 | 10.1007/s10565-011-9191-9 | 1494
MgO | I |  | 639 | 0 |  | HCMEC | P | H |  | Endothelial | A | Heart | 12 | MTT | tetrazolium salt | cell metabolic activity | 988764 | N | Y | N | 2011 | 59 | 10.1007/s10565-011-9191-9 | 1495
MgO | I |  | 639 | 0.0000000003395198998 |  | HCMEC | P | H |  | Endothelial | A | Heart | 12 | MTT | tetrazolium salt | cell metabolic activity | 988764 | N | Y | N | 2011 | 59 | 10.1007/s10565-011-9191-9 | 1496
MgO | I |  | 639 | 0.000000003395198998 |  | HCMEC | P | H |  | Endothelial | A | Heart | 12 | MTT | tetrazolium salt | cell metabolic activity | 9662921 | N | Y | N | 2011 | 59 | 10.1007/s10565-011-9191-9 | 1497
MgO | I |  | 639 | 0.00000001697599499 |  | HCMEC | P | H |  | Endothelial | A | Heart | 12 | MTT | tetrazolium salt | cell metabolic activity | 9325843 | N | Y | N | 2011 | 59 | 10.1007/s10565-011-9191-9 | 1498
MgO | I |  | 639 | 0.00000003395198998 |  | HCMEC | P | H |  | Endothelial | A | Heart | 12 | MTT | tetrazolium salt | cell metabolic activity | 9325843 | N | Y | N | 2011 | 59 | 10.1007/s10565-011-9191-9 | 1499
MgO | I |  | 639 | 0.00000006790397996 |  | HCMEC | P | H |  | Endothelial | A | Heart | 12 | MTT | tetrazolium salt | cell metabolic activity | 9325843 | N | Y | N | 2011 | 59 | 10.1007/s10565-011-9191-9 | 1500
MgO | I |  | 639 | 0.0000001697599499 |  | HCMEC | P | H |  | Endothelial | A | Heart | 12 | MTT | tetrazolium salt | cell metabolic activity | 8764045 | N | Y | N | 2011 | 59 | 10.1007/s10565-011-9191-9 | 1501
MgO | I |  | 639 | 0.0000003395198998 |  | HCMEC | P | H |  | Endothelial | A | Heart | 12 | MTT | tetrazolium salt | cell metabolic activity | 7303371 | N | Y | N | 2011 | 59 | 10.1007/s10565-011-9191-9 | 1502
MgO | I |  | 639 | 0 |  | HCMEC | P | H |  | Endothelial | A | Heart | 24 | MTT | tetrazolium salt | cell metabolic activity | 988764 | N | Y | N | 2011 | 59 | 10.1007/s10565-011-9191-9 | 1503
MgO | I |  | 639 | 0 |  | HCMEC | P | H |  | Endothelial | A | Heart | 24 | MTT | tetrazolium salt | cell metabolic activity | 988764 | N | Y | N | 2011 | 59 | 10.1007/s10565-011-9191-9 | 1504
MgO | I |  | 639 | 0.0000000003395198998 |  | HCMEC | P | H |  | Endothelial | A | Heart | 24 | MTT | tetrazolium salt | cell metabolic activity | 9775281 | N | Y | N | 2011 | 59 | 10.1007/s10565-011-9191-9 | 1505
MgO | I |  | 639 | 0.000000003395198998 |  | HCMEC | P | H |  | Endothelial | A | Heart | 24 | MTT | tetrazolium salt | cell metabolic activity | 95505615 | N | Y | N | 2011 | 59 | 10.1007/s10565-011-9191-9 | 1506
MgO | I |  | 639 | 0.00000001697599499 |  | HCMEC | P | H |  | Endothelial | A | Heart | 24 | MTT | tetrazolium salt | cell metabolic activity | 8764045 | N | Y | N | 2011 | 59 | 10.1007/s10565-011-9191-9 | 1507
MgO | I |  | 639 | 0.00000003395198998 |  | HCMEC | P | H |  | Endothelial | A | Heart | 24 | MTT | tetrazolium salt | cell metabolic activity | 8651685 | N | Y | N | 2011 | 59 | 10.1007/s10565-011-9191-9 | 1508
MgO | I |  | 639 | 0.00000006790397996 |  | HCMEC | P | H |  | Endothelial | A | Heart | 24 | MTT | tetrazolium salt | cell metabolic activity | 8202247 | N | Y | N | 2011 | 59 | 10.1007/s10565-011-9191-9 | 1509
MgO | I |  | 639 | 0.0000001697599499 |  | HCMEC | P | H |  | Endothelial | A | Heart | 24 | MTT | tetrazolium salt | cell metabolic activity | 70786514 | N | Y | N | 2011 | 59 | 10.1007/s10565-011-9191-9 | 1510
MgO | I |  | 639 | 0.0000003395198998 |  | HCMEC | P | H |  | Endothelial | A | Heart | 24 | MTT | tetrazolium salt | cell metabolic activity | 6292135 | N | Y | N | 2011 | 59 | 10.1007/s10565-011-9191-9 | 1511
MgO | I |  | 639 | 0 |  | HCMEC | P | H |  | Endothelial | A | Heart | 12 | LDH | LDH activity assay kit | LDH leakage | 46845966 | N | Y | N | 2011 | 59 | 10.1007/s10565-011-9191-9 | 1512
MgO | I |  | 639 | 0 |  | HCMEC | P | H |  | Endothelial | A | Heart | 12 | LDH | LDH activity assay kit | LDH leakage | 46819355 | N | Y | N | 2011 | 59 | 10.1007/s10565-011-9191-9 | 1513
MgO | I |  | 639 | 0.0000000003395198998 |  | HCMEC | P | H |  | Endothelial | A | Heart | 12 | LDH | LDH activity assay kit | LDH leakage | 44917744 | N | Y | N | 2011 | 59 | 10.1007/s10565-011-9191-9 | 1514
MgO | I |  | 639 | 0.000000003395198998 |  | HCMEC | P | H |  | Endothelial | A | Heart | 12 | LDH | LDH activity assay kit | LDH leakage | 3738871 | N | Y | N | 2011 | 59 | 10.1007/s10565-011-9191-9 | 1515
MgO | I |  | 639 | 0.00000001697599499 |  | HCMEC | P | H |  | Endothelial | A | Heart | 12 | LDH | LDH activity assay kit | LDH leakage | 37362095 | N | Y | N | 2011 | 59 | 10.1007/s10565-011-9191-9 | 1516
MgO | I |  | 639 | 0.00000003395198998 |  | HCMEC | P | H |  | Endothelial | A | Heart | 12 | LDH | LDH activity assay kit | LDH leakage | 3545806 | N | Y | N | 2011 | 59 | 10.1007/s10565-011-9191-9 | 1517
MgO | I |  | 639 | 0.00000006790397996 |  | HCMEC | P | H |  | Endothelial | A | Heart | 12 | LDH | LDH activity assay kit | LDH leakage | 2793145 | N | Y | N | 2011 | 59 | 10.1007/s10565-011-9191-9 | 1518
MgO | I |  | 639 | 0.0000001697599499 |  | HCMEC | P | H |  | Endothelial | A | Heart | 12 | LDH | LDH activity assay kit | LDH leakage | 1477742 | N | Y | N | 2011 | 59 | 10.1007/s10565-011-9191-9 | 1519
MgO | I |  | 639 | 0.0000003395198998 |  | HCMEC | P | H |  | Endothelial | A | Heart | 12 | LDH | LDH activity assay kit | LDH leakage | 1287581 | N | Y | N | 2011 | 59 | 10.1007/s10565-011-9191-9 | 1520
MgO | I |  | 639 | 0 |  | HCMEC | P | H |  | Endothelial | A | Heart | 24 | LDH | LDH activity assay kit | LDH leakage | 42050808 | N | Y | N | 2011 | 59 | 10.1007/s10565-011-9191-9 | 1521
MgO | I |  | 639 | 0 |  | HCMEC | P | H |  | Endothelial | A | Heart | 24 | LDH | LDH activity assay kit | LDH leakage | 45774193 | N | Y | N | 2011 | 59 | 10.1007/s10565-011-9191-9 | 1522
MgO | I |  | 639 | 0.0000000003395198998 |  | HCMEC | P | H |  | Endothelial | A | Heart | 24 | LDH | LDH activity assay kit | LDH leakage | 4199758 | N | Y | N | 2011 | 59 | 10.1007/s10565-011-9191-9 | 1523
MgO | I |  | 639 | 0.000000003395198998 |  | HCMEC | P | H |  | Endothelial | A | Heart | 24 | LDH | LDH activity assay kit | LDH leakage | 3259597 | N | Y | N | 2011 | 59 | 10.1007/s10565-011-9191-9 | 1524
MgO | I |  | 639 | 0.00000001697599499 |  | HCMEC | P | H |  | Endothelial | A | Heart | 24 | LDH | LDH activity assay kit | LDH leakage | 3256693 | N | Y | N | 2011 | 59 | 10.1007/s10565-011-9191-9 | 1525
MgO | I |  | 639 | 0.00000003395198998 |  | HCMEC | P | H |  | Endothelial | A | Heart | 24 | LDH | LDH activity assay kit | LDH leakage | 269129 | N | Y | N | 2011 | 59 | 10.1007/s10565-011-9191-9 | 1526
MgO | I |  | 639 | 0.00000006790397996 |  | HCMEC | P | H |  | Endothelial | A | Heart | 24 | LDH | LDH activity assay kit | LDH leakage | 2125887 | N | Y | N | 2011 | 59 | 10.1007/s10565-011-9191-9 | 1527
MgO | I |  | 639 | 0.0000001697599499 |  | HCMEC | P | H |  | Endothelial | A | Heart | 24 | LDH | LDH activity assay kit | LDH leakage | 435726 | N | Y | N | 2011 | 59 | 10.1007/s10565-011-9191-9 | 1528
MgO | I |  | 639 | 0.0000003395198998 |  | HCMEC | P | H |  | Endothelial | A | Heart | 24 | LDH | LDH activity assay kit | LDH leakage | 245564 | N | Y | N | 2011 | 59 | 10.1007/s10565-011-9191-9 | 1529
Al2O3 | I |  | 28 | 0.0001828730254 |  | CHOÂ­K1 | L | A | hamster | Epithelial | A | Ovary | 24 | NR | toluylene red | lysosomal uptake | 9913043 | N | N | N | 2010 | 60 | 10.1016/j.jhazmat.2009.12.089 | 1530
Al2O3 | I |  | 28 | 0.0003657460508 |  | CHOÂ­K1 | L | A | hamster | Epithelial | A | Ovary | 24 | NR | toluylene red | lysosomal uptake | 10086957 | N | N | N | 2010 | 60 | 10.1016/j.jhazmat.2009.12.089 | 1531
Al2O3 | I |  | 28 | 0.0009143651271 |  | CHOÂ­K1 | L | A | hamster | Epithelial | A | Ovary | 24 | NR | toluylene red | lysosomal uptake | 99565216 | N | N | N | 2010 | 60 | 10.1016/j.jhazmat.2009.12.089 | 1532
Al2O3 | I |  | 28 | 0.001828730254 |  | CHOÂ­K1 | L | A | hamster | Epithelial | A | Ovary | 24 | NR | toluylene red | lysosomal uptake | 9391304 | N | N | N | 2010 | 60 | 10.1016/j.jhazmat.2009.12.089 | 1533
Al2O3 | I |  | 28 | 0.003657460508 |  | CHOÂ­K1 | L | A | hamster | Epithelial | A | Ovary | 24 | NR | toluylene red | lysosomal uptake | 7608696 | N | N | N | 2010 | 60 | 10.1016/j.jhazmat.2009.12.089 | 1534
Al2O3 | I |  | 28 | 0.0001828730254 |  | CHOÂ­K1 | L | A | hamster | Epithelial | A | Ovary | 24 | MTT | tetrazolium salt | cell metabolic activity | 8066091 | N | N | N | 2010 | 60 | 10.1016/j.jhazmat.2009.12.089 | 1535
Al2O3 | I |  | 28 | 0.0009143651271 |  | CHOÂ­K1 | L | A | hamster | Epithelial | A | Ovary | 24 | MTT | tetrazolium salt | cell metabolic activity | 7354821 | N | N | N | 2010 | 60 | 10.1016/j.jhazmat.2009.12.089 | 1536
Al2O3 | I |  | 28 | 0.001828730254 |  | CHOÂ­K1 | L | A | hamster | Epithelial | A | Ovary | 24 | MTT | tetrazolium salt | cell metabolic activity | 6709848 | N | N | N | 2010 | 60 | 10.1016/j.jhazmat.2009.12.089 | 1537
Al2O3 | I |  | 28 | 0.003657460508 |  | CHOÂ­K1 | L | A | hamster | Epithelial | A | Ovary | 24 | MTT | tetrazolium salt | cell metabolic activity | 7943144 | N | N | N | 2010 | 60 | 10.1016/j.jhazmat.2009.12.089 | 1538
Al2O3 | I |  | 239 | 0 |  | HCMEC | P | H |  | Endothelial | A | Heart | 12 | MTT | tetrazolium salt | cell metabolic activity | 9662921 | N | Y | N | 2011 | 61 | 10.1007/s10565-011-9191-9 | 1539
Al2O3 | I |  | 239 | 0.0000000005881119942 |  | HCMEC | P | H |  | Endothelial | A | Heart | 12 | MTT | tetrazolium salt | cell metabolic activity | 95505615 | N | Y | N | 2011 | 61 | 10.1007/s10565-011-9191-9 | 1540
Al2O3 | I |  | 239 | 0.000000005881119942 |  | HCMEC | P | H |  | Endothelial | A | Heart | 12 | MTT | tetrazolium salt | cell metabolic activity | 9775281 | N | Y | N | 2011 | 61 | 10.1007/s10565-011-9191-9 | 1541
Al2O3 | I |  | 239 | 0.00000005881119942 |  | HCMEC | P | H |  | Endothelial | A | Heart | 12 | MTT | tetrazolium salt | cell metabolic activity | 1011236 | N | Y | N | 2011 | 61 | 10.1007/s10565-011-9191-9 | 1542
Al2O3 | I |  | 239 | 0.0000002940559971 |  | HCMEC | P | H |  | Endothelial | A | Heart | 12 | MTT | tetrazolium salt | cell metabolic activity | 9662921 | N | Y | N | 2011 | 61 | 10.1007/s10565-011-9191-9 | 1543
Al2O3 | I |  | 239 | 0.0000005881119942 |  | HCMEC | P | H |  | Endothelial | A | Heart | 12 | MTT | tetrazolium salt | cell metabolic activity | 9662921 | N | Y | N | 2011 | 61 | 10.1007/s10565-011-9191-9 | 1544
Al2O3 | I |  | 239 | 0.000001176223988 |  | HCMEC | P | H |  | Endothelial | A | Heart | 12 | MTT | tetrazolium salt | cell metabolic activity | 95505615 | N | Y | N | 2011 | 61 | 10.1007/s10565-011-9191-9 | 1545
Al2O3 | I |  | 239 | 0.000002940559971 |  | HCMEC | P | H |  | Endothelial | A | Heart | 12 | MTT | tetrazolium salt | cell metabolic activity | 988764 | N | Y | N | 2011 | 61 | 10.1007/s10565-011-9191-9 | 1546
Al2O3 | I |  | 239 | 0.000005881119942 |  | HCMEC | P | H |  | Endothelial | A | Heart | 12 | MTT | tetrazolium salt | cell metabolic activity | 9325843 | N | Y | N | 2011 | 61 | 10.1007/s10565-011-9191-9 | 1547
Al2O3 | I |  | 239 | 0 |  | HCMEC | P | H |  | Endothelial | A | Heart | 24 | MTT | tetrazolium salt | cell metabolic activity | 9325843 | N | Y | N | 2011 | 61 | 10.1007/s10565-011-9191-9 | 1548
Al2O3 | I |  | 239 | 0.0000000005881119942 |  | HCMEC | P | H |  | Endothelial | A | Heart | 24 | MTT | tetrazolium salt | cell metabolic activity | 9662921 | N | Y | N | 2011 | 61 | 10.1007/s10565-011-9191-9 | 1549
Al2O3 | I |  | 239 | 0.000000005881119942 |  | HCMEC | P | H |  | Endothelial | A | Heart | 24 | MTT | tetrazolium salt | cell metabolic activity | 9438202 | N | Y | N | 2011 | 61 | 10.1007/s10565-011-9191-9 | 1550
Al2O3 | I |  | 239 | 0.00000005881119942 |  | HCMEC | P | H |  | Endothelial | A | Heart | 24 | MTT | tetrazolium salt | cell metabolic activity | 9775281 | N | Y | N | 2011 | 61 | 10.1007/s10565-011-9191-9 | 1551
Al2O3 | I |  | 239 | 0.0000002940559971 |  | HCMEC | P | H |  | Endothelial | A | Heart | 24 | MTT | tetrazolium salt | cell metabolic activity | 95505615 | N | Y | N | 2011 | 61 | 10.1007/s10565-011-9191-9 | 1552
Al2O3 | I |  | 239 | 0.0000005881119942 |  | HCMEC | P | H |  | Endothelial | A | Heart | 24 | MTT | tetrazolium salt | cell metabolic activity | 9662921 | N | Y | N | 2011 | 61 | 10.1007/s10565-011-9191-9 | 1553
Al2O3 | I |  | 239 | 0.000001176223988 |  | HCMEC | P | H |  | Endothelial | A | Heart | 24 | MTT | tetrazolium salt | cell metabolic activity | 92134834 | N | Y | N | 2011 | 61 | 10.1007/s10565-011-9191-9 | 1554
Al2O3 | I |  | 239 | 0.000002940559971 |  | HCMEC | P | H |  | Endothelial | A | Heart | 24 | MTT | tetrazolium salt | cell metabolic activity | 92134834 | N | Y | N | 2011 | 61 | 10.1007/s10565-011-9191-9 | 1555
Al2O3 | I |  | 239 | 0.000005881119942 |  | HCMEC | P | H |  | Endothelial | A | Heart | 24 | MTT | tetrazolium salt | cell metabolic activity | 83146065 | N | Y | N | 2011 | 61 | 10.1007/s10565-011-9191-9 | 1556
Al2O3 | I |  | 239 | 0 |  | HCMEC | P | H |  | Endothelial | A | Heart | 12 | LDH | LDH activity assay kit | LDH leakage | 4282016 | N | Y | N | 2011 | 61 | 10.1007/s10565-011-9191-9 | 1557
Al2O3 | I |  | 239 | 0.0000000005881119942 |  | HCMEC | P | H |  | Endothelial | A | Heart | 12 | LDH | LDH activity assay kit | LDH leakage | 4091613 | N | Y | N | 2011 | 61 | 10.1007/s10565-011-9191-9 | 1558
Al2O3 | I |  | 239 | 0.000000005881119942 |  | HCMEC | P | H |  | Endothelial | A | Heart | 12 | LDH | LDH activity assay kit | LDH leakage | 44639515 | N | Y | N | 2011 | 61 | 10.1007/s10565-011-9191-9 | 1559
Al2O3 | I |  | 239 | 0.00000005881119942 |  | HCMEC | P | H |  | Endothelial | A | Heart | 12 | LDH | LDH activity assay kit | LDH leakage | 37112904 | N | Y | N | 2011 | 61 | 10.1007/s10565-011-9191-9 | 1560
Al2O3 | I |  | 239 | 0.0000002940559971 |  | HCMEC | P | H |  | Endothelial | A | Heart | 12 | LDH | LDH activity assay kit | LDH leakage | 3333629 | N | Y | N | 2011 | 61 | 10.1007/s10565-011-9191-9 | 1561
Al2O3 | I |  | 239 | 0.0000005881119942 |  | HCMEC | P | H |  | Endothelial | A | Heart | 12 | LDH | LDH activity assay kit | LDH leakage | 3518226 | N | Y | N | 2011 | 61 | 10.1007/s10565-011-9191-9 | 1562
Al2O3 | I |  | 239 | 0.000001176223988 |  | HCMEC | P | H |  | Endothelial | A | Heart | 12 | LDH | LDH activity assay kit | LDH leakage | 3515323 | N | Y | N | 2011 | 61 | 10.1007/s10565-011-9191-9 | 1563
Al2O3 | I |  | 239 | 0.000002940559971 |  | HCMEC | P | H |  | Endothelial | A | Heart | 12 | LDH | LDH activity assay kit | LDH leakage | 3325161 | N | Y | N | 2011 | 61 | 10.1007/s10565-011-9191-9 | 1564
Al2O3 | I |  | 239 | 0.000005881119942 |  | HCMEC | P | H |  | Endothelial | A | Heart | 12 | LDH | LDH activity assay kit | LDH leakage | 3322258 | N | Y | N | 2011 | 61 | 10.1007/s10565-011-9191-9 | 1565
Al2O3 | I |  | 239 | 0 |  | HCMEC | P | H |  | Endothelial | A | Heart | 24 | LDH | LDH activity assay kit | LDH leakage | 43.65 | N | Y | N | 2011 | 61 | 10.1007/s10565-011-9191-9 | 1566
Al2O3 | I |  | 239 | 0.0000000005881119942 |  | HCMEC | P | H |  | Endothelial | A | Heart | 24 | LDH | LDH activity assay kit | LDH leakage | 45495968 | N | Y | N | 2011 | 61 | 10.1007/s10565-011-9191-9 | 1567
Al2O3 | I |  | 239 | 0.000000005881119942 |  | HCMEC | P | H |  | Endothelial | A | Heart | 24 | LDH | LDH activity assay kit | LDH leakage | 43594357 | N | Y | N | 2011 | 61 | 10.1007/s10565-011-9191-9 | 1568
Al2O3 | I |  | 239 | 0.00000005881119942 |  | HCMEC | P | H |  | Endothelial | A | Heart | 24 | LDH | LDH activity assay kit | LDH leakage | 3419274 | N | Y | N | 2011 | 61 | 10.1007/s10565-011-9191-9 | 1569
Al2O3 | I |  | 239 | 0.0000002940559971 |  | HCMEC | P | H |  | Endothelial | A | Heart | 24 | LDH | LDH activity assay kit | LDH leakage | 3603871 | N | Y | N | 2011 | 61 | 10.1007/s10565-011-9191-9 | 1570
Al2O3 | I |  | 239 | 0.0000005881119942 |  | HCMEC | P | H |  | Endothelial | A | Heart | 24 | LDH | LDH activity assay kit | LDH leakage | 322621 | N | Y | N | 2011 | 61 | 10.1007/s10565-011-9191-9 | 1571
Al2O3 | I |  | 239 | 0.000001176223988 |  | HCMEC | P | H |  | Endothelial | A | Heart | 24 | LDH | LDH activity assay kit | LDH leakage | 3223548 | N | Y | N | 2011 | 61 | 10.1007/s10565-011-9191-9 | 1572
Al2O3 | I |  | 239 | 0.000002940559971 |  | HCMEC | P | H |  | Endothelial | A | Heart | 24 | LDH | LDH activity assay kit | LDH leakage | 2658145 | N | Y | N | 2011 | 61 | 10.1007/s10565-011-9191-9 | 1573
Al2O3 | I |  | 239 | 0.000005881119942 |  | HCMEC | P | H |  | Endothelial | A | Heart | 24 | LDH | LDH activity assay kit | LDH leakage | 2655242 | N | Y | N | 2011 | 61 | 10.1007/s10565-011-9191-9 | 1574
Al2O3 | I |  | 45 | 0.0008810817347 |  | SHÂ­SY5Y | L | H |  | Epithelial | A | Bone marrow | 48 | ApoToxÂ­Gloâ„¢ Triplex | Caspase-GloÂ® 3/7 Reagent | protease activity | 5790178 | N | N | N | 2015 | 62 | 10.1039/C5NR03598H | 1575
Al2O3 | I |  | 45 | 0.001101352168 |  | SHÂ­SY5Y | L | H |  | Epithelial | A | Bone marrow | 48 | ApoToxÂ­Gloâ„¢ Triplex | Caspase-GloÂ® 3/7 Reagent | protease activity | 46724808 | N | N | N | 2015 | 62 | 10.1039/C5NR03598H | 1576
Al2O3 | I |  | 45 | 0.001321622602 |  | SHÂ­SY5Y | L | H |  | Epithelial | A | Bone marrow | 48 | ApoToxÂ­Gloâ„¢ Triplex | Caspase-GloÂ® 3/7 Reagent | protease activity | 3863421 | N | N | N | 2015 | 62 | 10.1039/C5NR03598H | 1577
QDs | I | D-penicillamine (NH2/COOH) | 5.4 | 0.05 |  | SVEC4Â­10 | L | A | Mouse | Endothelial | A | axillary lymph node | 24 | MTS | tetrazolium salt | cell metabolic activity | 105 | N | N | N | 2015 | 63 | 10.3762/bjnano.6.28 | 1578
QDs | I | D-penicillamine (NH2/COOH) | 5.4 | 0.5 |  | SVEC4Â­10 | L | A | Mouse | Endothelial | A | axillary lymph node | 24 | MTS | tetrazolium salt | cell metabolic activity | 8909091 | N | N | N | 2015 | 63 | 10.3762/bjnano.6.28 | 1579
QDs | I | 3-mercaptopropionic acid (COOH) | 5.4 | 0.05 |  | SVEC4Â­10 | L | A | Mouse | Endothelial | A | axillary lymph node | 24 | MTS | tetrazolium salt | cell metabolic activity | 94393936 | N | N | N | 2015 | 63 | 10.3762/bjnano.6.28 | 1580
QDs | I | 3-mercaptopropionic acid (COOH) | 5.4 | 0.5 |  | SVEC4Â­10 | L | A | Mouse | Endothelial | A | axillary lymph node | 24 | MTS | tetrazolium salt | cell metabolic activity | 44545456 | N | N | N | 2015 | 63 | 10.3762/bjnano.6.28 | 1581
QDs | I | cysteamine (NH2) | 5.4 | 0.05 |  | SVEC4Â­10 | L | A | Mouse | Endothelial | A | axillary lymph node | 24 | MTS | tetrazolium salt | cell metabolic activity | 2969697 | N | N | N | 2015 | 63 | 10.3762/bjnano.6.28 | 1582
QDs | I | cysteamine (NH2) | 5.4 | 0.5 |  | SVEC4Â­10 | L | A | Mouse | Endothelial | A | axillary lymph node | 24 | MTS | tetrazolium salt | cell metabolic activity | 24040403 | N | N | N | 2015 | 63 | 10.3762/bjnano.6.28 | 1583
QDs | I | D-penicillamine (NH2/COOH) | 5.4 | 0.05 |  | HMECÂ­1 | L | H |  | Endothelial | E | Skin | 24 | MTS | tetrazolium salt | cell metabolic activity | 109803925 | N | N | N | 2015 | 63 | 10.3762/bjnano.6.28 | 1584
QDs | I | D-penicillamine (NH2/COOH) | 5.4 | 0.5 |  | HMECÂ­1 | L | H |  | Endothelial | E | Skin | 24 | MTS | tetrazolium salt | cell metabolic activity | 11186275 | N | N | N | 2015 | 63 | 10.3762/bjnano.6.28 | 1585
QDs | I | 3-mercaptopropionic acid (COOH) | 5.4 | 0.05 |  | HMECÂ­1 | L | H |  | Endothelial | E | Skin | 24 | MTS | tetrazolium salt | cell metabolic activity | 11117647 | N | N | N | 2015 | 63 | 10.3762/bjnano.6.28 | 1586
QDs | I | 3-mercaptopropionic acid (COOH) | 5.4 | 0.5 |  | HMECÂ­1 | L | H |  | Endothelial | E | Skin | 24 | MTS | tetrazolium salt | cell metabolic activity | 56960785 | N | N | N | 2015 | 63 | 10.3762/bjnano.6.28 | 1587
QDs | I | cysteamine (NH2) | 5.4 | 0.05 |  | HMECÂ­1 | L | H |  | Endothelial | E | Skin | 24 | MTS | tetrazolium salt | cell metabolic activity | 8509804 | N | N | N | 2015 | 63 | 10.3762/bjnano.6.28 | 1588
QDs | I | cysteamine (NH2) | 5.4 | 0.5 |  | HMECÂ­1 | L | H |  | Endothelial | E | Skin | 24 | MTS | tetrazolium salt | cell metabolic activity | 22647058 | N | N | N | 2015 | 63 | 10.3762/bjnano.6.28 | 1589
QDs | I | cysteamine | 2.8 | 0.1165078146 |  | PC12 | L | A | Rat | Irregular | A | adrenal gland | 24 | Alamar blue | Alamar blue | cell metabolic activity | 10147059 | N | N | N | 2009 | 64 | 10.1111/j.1742-4658.2009.07324.x | 1590
QDs | I | cysteamine | 2.8 | 0.4660312583 |  | PC12 | L | A | Rat | Irregular | A | adrenal gland | 24 | Alamar blue | Alamar blue | cell metabolic activity | 9352941 | N | N | N | 2009 | 64 | 10.1111/j.1742-4658.2009.07324.x | 1591
QDs | I | Zn then cysteamine | 10 | 0.002724569275 |  | PC12 | L | A | Rat | Irregular | A | adrenal gland | 24 | Alamar blue | Alamar blue | cell metabolic activity | 9617647 | N | N | N | 2009 | 64 | 10.1111/j.1742-4658.2009.07324.x | 1592
QDs | I | Zn then cysteamine | 10 | 0.0108982771 |  | PC12 | L | A | Rat | Irregular | A | adrenal gland | 24 | Alamar blue | Alamar blue | cell metabolic activity | 9970588 | N | N | N | 2009 | 64 | 10.1111/j.1742-4658.2009.07324.x | 1593
QDs | I | COOH | 10 | 0.0005 |  | MGÂ­63 | L | H |  | Fibroblast | A | Bone | 24 | Live/Dead | Calcein AM, Ethidium homodimer-1 | cell membrane integrity | 9122807 | N | N | N | 2012 | 65 | 10.1007/s10856-012-4716-1 | 1594
QDs | I | COOH | 10 | 0.005 |  | MGÂ­63 | L | H |  | Fibroblast | A | Bone | 24 | Live/Dead | Calcein AM, Ethidium homodimer-1 | cell membrane integrity | 834308 | N | N | N | 2012 | 65 | 10.1007/s10856-012-4716-1 | 1595
QDs | I | COOH | 10 | 0.05 |  | MGÂ­63 | L | H |  | Fibroblast | A | Bone | 24 | Live/Dead | Calcein AM, Ethidium homodimer-1 | cell membrane integrity | 62183235 | N | N | N | 2012 | 65 | 10.1007/s10856-012-4716-1 | 1596
QDs | I | COOH | 10 | 0.0005 |  | HeLa | L | H |  | Epithelial | A | Cervix | 24 | Live/Dead | Calcein AM, Ethidium homodimer-1 | cell membrane integrity | 9239766 | N | N | N | 2012 | 65 | 10.1007/s10856-012-4716-1 | 1597
QDs | I | COOH | 10 | 0.005 |  | HeLa | L | H |  | Epithelial | A | Cervix | 24 | Live/Dead | Calcein AM, Ethidium homodimer-1 | cell membrane integrity | 8089668 | N | N | N | 2012 | 65 | 10.1007/s10856-012-4716-1 | 1598
QDs | I | COOH | 10 | 0.05 |  | HeLa | L | H |  | Epithelial | A | Cervix | 24 | Live/Dead | Calcein AM, Ethidium homodimer-1 | cell membrane integrity | 5808967 | N | N | N | 2012 | 65 | 10.1007/s10856-012-4716-1 | 1599
QDs | I |  | 6 | 0.84 |  | CacoÂ­2 | L | H |  | Epithelial | A | Colon | 24 | MTT | tetrazolium salt | cell metabolic activity | 103432846 | N | N | N | 2008 | 66 | 10.1186/1477-3155-6-11 | 1600
QDs | I |  | 6 | 4.2 |  | CacoÂ­2 | L | H |  | Epithelial | A | Colon | 24 | MTT | tetrazolium salt | cell metabolic activity | 90697075 | N | N | N | 2008 | 66 | 10.1186/1477-3155-6-11 | 1601
QDs | I |  | 6 | 21 |  | CacoÂ­2 | L | H |  | Epithelial | A | Colon | 24 | MTT | tetrazolium salt | cell metabolic activity | 8785603 | N | N | N | 2008 | 66 | 10.1186/1477-3155-6-11 | 1602
QDs | I |  | 6 | 105 |  | CacoÂ­2 | L | H |  | Epithelial | A | Colon | 24 | MTT | tetrazolium salt | cell metabolic activity | 8831259 | N | N | N | 2008 | 66 | 10.1186/1477-3155-6-11 | 1603
QDs | I | SGF | 6 | 0.84 |  | CacoÂ­2 | L | H |  | Epithelial | A | Colon | 24 | MTT | tetrazolium salt | cell metabolic activity | 7073299 | N | N | N | 2008 | 66 | 10.1186/1477-3155-6-11 | 1604
QDs | I | SGF | 6 | 4.2 |  | CacoÂ­2 | L | H |  | Epithelial | A | Colon | 24 | MTT | tetrazolium salt | cell metabolic activity | 5314136 | N | N | N | 2008 | 66 | 10.1186/1477-3155-6-11 | 1605
QDs | I |  | 2.5 | 25 |  | CacoÂ­2 | L | H |  | Epithelial | A | Colon | 24 | MTT | tetrazolium salt | cell metabolic activity | 85078125 | N | N | N | 2008 | 66 | 10.1186/1477-3155-6-11 | 1606
QDs | I |  | 2.5 | 50 |  | CacoÂ­2 | L | H |  | Epithelial | A | Colon | 24 | MTT | tetrazolium salt | cell metabolic activity | 80625 | N | N | N | 2008 | 66 | 10.1186/1477-3155-6-11 | 1607
QDs | I |  | 2.5 | 100 |  | CacoÂ­2 | L | H |  | Epithelial | A | Colon | 24 | MTT | tetrazolium salt | cell metabolic activity | 8859375 | N | N | N | 2008 | 66 | 10.1186/1477-3155-6-11 | 1608
QDs | I |  | 2.5 | 200 |  | CacoÂ­2 | L | H |  | Epithelial | A | Colon | 24 | MTT | tetrazolium salt | cell metabolic activity | 28828125 | N | N | N | 2008 | 66 | 10.1186/1477-3155-6-11 | 1609
QDs | I | SGF | 2.5 | 12.5 |  | CacoÂ­2 | L | H |  | Epithelial | A | Colon | 24 | MTT | tetrazolium salt | cell metabolic activity | 114296875 | N | N | N | 2008 | 66 | 10.1186/1477-3155-6-11 | 1610
QDs | I | SGF | 2.5 | 25 |  | CacoÂ­2 | L | H |  | Epithelial | A | Colon | 24 | MTT | tetrazolium salt | cell metabolic activity | 105 | N | N | N | 2008 | 66 | 10.1186/1477-3155-6-11 | 1611
QDs | I | SGF | 2.5 | 50 |  | CacoÂ­2 | L | H |  | Epithelial | A | Colon | 24 | MTT | tetrazolium salt | cell metabolic activity | 76015625 | N | N | N | 2008 | 66 | 10.1186/1477-3155-6-11 | 1612
QDs | I |  | 1.5 | 25 |  | CacoÂ­2 | L | H |  | Epithelial | A | Colon | 24 | MTT | tetrazolium salt | cell metabolic activity | 7359375 | N | N | N | 2008 | 66 | 10.1186/1477-3155-6-11 | 1613
QDs | I |  | 1.5 | 50 |  | CacoÂ­2 | L | H |  | Epithelial | A | Colon | 24 | MTT | tetrazolium salt | cell metabolic activity | 32109375 | N | N | N | 2008 | 66 | 10.1186/1477-3155-6-11 | 1614
QDs | I |  | 1.5 | 100 |  | CacoÂ­2 | L | H |  | Epithelial | A | Colon | 24 | MTT | tetrazolium salt | cell metabolic activity | 24609375 | N | N | N | 2008 | 66 | 10.1186/1477-3155-6-11 | 1615
QDs | I |  | 1.5 | 200 |  | CacoÂ­2 | L | H |  | Epithelial | A | Colon | 24 | MTT | tetrazolium salt | cell metabolic activity | 5859375 | N | N | N | 2008 | 66 | 10.1186/1477-3155-6-11 | 1616
QDs | I | SGF | 1.5 | 12.5 |  | CacoÂ­2 | L | H |  | Epithelial | A | Colon | 24 | MTT | tetrazolium salt | cell metabolic activity | 10609375 | N | N | N | 2008 | 66 | 10.1186/1477-3155-6-11 | 1617
QDs | I | SGF | 1.5 | 25 |  | CacoÂ­2 | L | H |  | Epithelial | A | Colon | 24 | MTT | tetrazolium salt | cell metabolic activity | 8859375 | N | N | N | 2008 | 66 | 10.1186/1477-3155-6-11 | 1618
QDs | I | SGF | 1.5 | 50 |  | CacoÂ­2 | L | H |  | Epithelial | A | Colon | 24 | MTT | tetrazolium salt | cell metabolic activity | 78.75 | N | N | N | 2008 | 66 | 10.1186/1477-3155-6-11 | 1619
QDs | I |  | 1.4 | 25 |  | CacoÂ­2 | L | H |  | Epithelial | A | Colon | 24 | MTT | tetrazolium salt | cell metabolic activity | 4921875 | N | N | N | 2008 | 66 | 10.1186/1477-3155-6-11 | 1620
QDs | I |  | 1.4 | 50 |  | CacoÂ­2 | L | H |  | Epithelial | A | Colon | 24 | MTT | tetrazolium salt | cell metabolic activity | 4921875 | N | N | N | 2008 | 66 | 10.1186/1477-3155-6-11 | 1621
QDs | I |  | 1.4 | 100 |  | CacoÂ­2 | L | H |  | Epithelial | A | Colon | 24 | MTT | tetrazolium salt | cell metabolic activity | 2578125 | N | N | N | 2008 | 66 | 10.1186/1477-3155-6-11 | 1622
QDs | I |  | 1.4 | 200 |  | CacoÂ­2 | L | H |  | Epithelial | A | Colon | 24 | MTT | tetrazolium salt | cell metabolic activity | 3984375 | N | N | N | 2008 | 66 | 10.1186/1477-3155-6-11 | 1623
QDs | I | SGF | 1.4 | 12.5 |  | CacoÂ­2 | L | H |  | Epithelial | A | Colon | 24 | MTT | tetrazolium salt | cell metabolic activity | 105546875 | N | N | N | 2008 | 66 | 10.1186/1477-3155-6-11 | 1624
QDs | I | SGF | 1.4 | 25 |  | CacoÂ­2 | L | H |  | Epithelial | A | Colon | 24 | MTT | tetrazolium salt | cell metabolic activity | 67265625 | N | N | N | 2008 | 66 | 10.1186/1477-3155-6-11 | 1625
QDs | I | SGF | 1.4 | 50 |  | CacoÂ­2 | L | H |  | Epithelial | A | Colon | 24 | MTT | tetrazolium salt | cell metabolic activity | 634375 | N | N | N | 2008 | 66 | 10.1186/1477-3155-6-11 | 1626
QDs | I |  | 25 | 0.01 |  | SKÂ­BRÂ­3 | L | H |  | Epithelial | A | Breast | 24 | Live/Dead | Calcein AM, Ethidium homodimer-1 | cell membrane integrity | 982446232 | N | N | N | 2006 | 67 | 10.1002/smll.200600218 | 1627
QDs | I |  | 25 | 0.025 |  | SKÂ­BRÂ­3 | L | H |  | Epithelial | A | Breast | 24 | Live/Dead | Calcein AM, Ethidium homodimer-1 | cell membrane integrity | 91873743 | N | N | N | 2006 | 67 | 10.1002/smll.200600218 | 1628
QDs | I |  | 25 | 0.05 |  | SKÂ­BRÂ­3 | L | H |  | Epithelial | A | Breast | 24 | Live/Dead | Calcein AM, Ethidium homodimer-1 | cell membrane integrity | 78410955 | N | N | N | 2006 | 67 | 10.1002/smll.200600218 | 1629
QDs | I |  | 25 | 0.1 |  | SKÂ­BRÂ­3 | L | H |  | Epithelial | A | Breast | 24 | Live/Dead | Calcein AM, Ethidium homodimer-1 | cell membrane integrity | 15895096 | N | N | N | 2006 | 67 | 10.1002/smll.200600218 | 1630
QDs | I |  | 25 | 0.15 |  | SKÂ­BRÂ­3 | L | H |  | Epithelial | A | Breast | 24 | Live/Dead | Calcein AM, Ethidium homodimer-1 | cell membrane integrity | 0.355095 | N | N | N | 2006 | 67 | 10.1002/smll.200600218 | 1631
QDs | I | PEG | 30 | 0.01 |  | SKÂ­BRÂ­3 | L | H |  | Epithelial | A | Breast | 24 | Live/Dead | Calcein AM, Ethidium homodimer-1 | cell membrane integrity | 978887513 | N | N | N | 2006 | 67 | 10.1002/smll.200600218 | 1632
QDs | I | PEG | 30 | 0.025 |  | SKÂ­BRÂ­3 | L | H |  | Epithelial | A | Breast | 24 | Live/Dead | Calcein AM, Ethidium homodimer-1 | cell membrane integrity | 954324617 | N | N | N | 2006 | 67 | 10.1002/smll.200600218 | 1633
QDs | I | PEG | 30 | 0.05 |  | SKÂ­BRÂ­3 | L | H |  | Epithelial | A | Breast | 24 | Live/Dead | Calcein AM, Ethidium homodimer-1 | cell membrane integrity | 90154727 | N | N | N | 2006 | 67 | 10.1002/smll.200600218 | 1634
QDs | I | PEG | 30 | 0.1 |  | SKÂ­BRÂ­3 | L | H |  | Epithelial | A | Breast | 24 | Live/Dead | Calcein AM, Ethidium homodimer-1 | cell membrane integrity | 87425344 | N | N | N | 2006 | 67 | 10.1002/smll.200600218 | 1635
QDs | I | PEG | 30 | 0.15 |  | SKÂ­BRÂ­3 | L | H |  | Epithelial | A | Breast | 24 | Live/Dead | Calcein AM, Ethidium homodimer-1 | cell membrane integrity | 66190624 | N | N | N | 2006 | 67 | 10.1002/smll.200600218 | 1636
QDs | I | PEG | 37 | 0.01 |  | SKÂ­BRÂ­3 | L | H |  | Epithelial | A | Breast | 24 | Live/Dead | Calcein AM, Ethidium homodimer-1 | cell membrane integrity | 98956367 | N | N | N | 2006 | 67 | 10.1002/smll.200600218 | 1637
QDs | I | PEG | 37 | 0.025 |  | SKÂ­BRÂ­3 | L | H |  | Epithelial | A | Breast | 24 | Live/Dead | Calcein AM, Ethidium homodimer-1 | cell membrane integrity | 979251122 | N | N | N | 2006 | 67 | 10.1002/smll.200600218 | 1638
QDs | I | PEG | 37 | 0.05 |  | SKÂ­BRÂ­3 | L | H |  | Epithelial | A | Breast | 24 | Live/Dead | Calcein AM, Ethidium homodimer-1 | cell membrane integrity | 944251895 | N | N | N | 2006 | 67 | 10.1002/smll.200600218 | 1639
QDs | I | PEG | 37 | 0.1 |  | SKÂ­BRÂ­3 | L | H |  | Epithelial | A | Breast | 24 | Live/Dead | Calcein AM, Ethidium homodimer-1 | cell membrane integrity | 95253752 | N | N | N | 2006 | 67 | 10.1002/smll.200600218 | 1640
QDs | I | PEG | 37 | 0.15 |  | SKÂ­BRÂ­3 | L | H |  | Epithelial | A | Breast | 24 | Live/Dead | Calcein AM, Ethidium homodimer-1 | cell membrane integrity | 80071175 | N | N | N | 2006 | 67 | 10.1002/smll.200600218 | 1641
QDs | I | TGA-gelatine | 14.3 | 0.001 | -29 | PC12 | L | A | Rat | Irregular | A | Adrenal gland | 7 | ApoToxÂ­Gloâ„¢ Triplex | Caspase-GloÂ® 3/7 Reagent | protease activity | 95846375 | Y | N | N | 2012 | 68 | 10.1186/1477-3155-10-4 | 1642
QDs | I | TGA-gelatine | 14.3 | 0.001 | -29 | PC12 | L | A | Rat | Irregular | A | Adrenal gland | 12 | ApoToxÂ­Gloâ„¢ Triplex | Caspase-GloÂ® 3/7 Reagent | protease activity | 9969652 | Y | N | N | 2012 | 68 | 10.1186/1477-3155-10-4 | 1643
QDs | I | TGA-gelatine | 14.3 | 0.001 | -29 | PC12 | L | A | Rat | Irregular | A | Adrenal gland | 17 | ApoToxÂ­Gloâ„¢ Triplex | Caspase-GloÂ® 3/7 Reagent | protease activity | 9871747 | Y | N | N | 2012 | 68 | 10.1186/1477-3155-10-4 | 1644
QDs | I | TGA-gelatine | 14.3 | 0.001 | -29 | PC12 | L | A | Rat | Irregular | A | Adrenal gland | 10 | MTT | tetrazolium salt | cell metabolic activity | 9561753 | Y | N | N | 2012 | 68 | 10.1186/1477-3155-10-4 | 1645
QDs | I | TGA-gelatine | 14.3 | 0.001 | -29 | PC12 | L | A | Rat | Irregular | A | Adrenal gland | 16 | MTT | tetrazolium salt | cell metabolic activity | 9840637 | Y | N | N | 2012 | 68 | 10.1186/1477-3155-10-4 | 1646
QDs | I | TGA | 11.7 | 0.001 | -30 | PC12 | L | A | Rat | Irregular | A | Adrenal gland | 7 | ApoToxÂ­Gloâ„¢ Triplex | Caspase-GloÂ® 3/7 Reagent | protease activity | 61011944 | Y | N | N | 2012 | 68 | 10.1186/1477-3155-10-4 | 1647
QDs | I | TGA | 11.7 | 0.001 | -30 | PC12 | L | A | Rat | Irregular | A | Adrenal gland | 12 | ApoToxÂ­Gloâ„¢ Triplex | Caspase-GloÂ® 3/7 Reagent | protease activity | 5509712 | Y | N | N | 2012 | 68 | 10.1186/1477-3155-10-4 | 1648
QDs | I | TGA | 11.7 | 0.001 | -30 | PC12 | L | A | Rat | Irregular | A | Adrenal gland | 17 | ApoToxÂ­Gloâ„¢ Triplex | Caspase-GloÂ® 3/7 Reagent | protease activity | 26817928 | Y | N | N | 2012 | 68 | 10.1186/1477-3155-10-4 | 1649
QDs | I | TGA | 11.7 | 0.001 | -30 | PC12 | L | A | Rat | Irregular | A | Adrenal gland | 10 | MTT | tetrazolium salt | cell metabolic activity | 7569721 | Y | N | N | 2012 | 68 | 10.1186/1477-3155-10-4 | 1650
QDs | I | TGA | 11.7 | 0.001 | -30 | PC12 | L | A | Rat | Irregular | A | Adrenal gland | 16 | MTT | tetrazolium salt | cell metabolic activity | 49003983 | Y | N | N | 2012 | 68 | 10.1186/1477-3155-10-4 | 1651
QDs | I | TGA-gelatine | 5.3 | 0.001 | -42 | PC12 | L | A | Rat | Irregular | A | Adrenal gland | 7 | ApoToxÂ­Gloâ„¢ Triplex | Caspase-GloÂ® 3/7 Reagent | protease activity | 6464042 | Y | N | N | 2012 | 68 | 10.1186/1477-3155-10-4 | 1652
QDs | I | TGA-gelatine | 5.3 | 0.001 | -42 | PC12 | L | A | Rat | Irregular | A | Adrenal gland | 12 | ApoToxÂ­Gloâ„¢ Triplex | Caspase-GloÂ® 3/7 Reagent | protease activity | 88168106 | Y | N | N | 2012 | 68 | 10.1186/1477-3155-10-4 | 1653
QDs | I | TGA-gelatine | 5.3 | 0.001 | -42 | PC12 | L | A | Rat | Irregular | A | Adrenal gland | 17 | ApoToxÂ­Gloâ„¢ Triplex | Caspase-GloÂ® 3/7 Reagent | protease activity | 53360455 | Y | N | N | 2012 | 68 | 10.1186/1477-3155-10-4 | 1654
QDs | I | TGA-gelatine | 5.3 | 0.001 | -42 | PC12 | L | A | Rat | Irregular | A | Adrenal gland | 10 | MTT | tetrazolium salt | cell metabolic activity | 8844621 | Y | N | N | 2012 | 68 | 10.1186/1477-3155-10-4 | 1655
QDs | I | TGA-gelatine | 5.3 | 0.001 | -42 | PC12 | L | A | Rat | Irregular | A | Adrenal gland | 16 | MTT | tetrazolium salt | cell metabolic activity | 9163347 | Y | N | N | 2012 | 68 | 10.1186/1477-3155-10-4 | 1656
QDs | I | TGA | 3.6 | 0.001 | -27 | PC12 | L | A | Rat | Irregular | A | Adrenal gland | 7 | ApoToxÂ­Gloâ„¢ Triplex | Caspase-GloÂ® 3/7 Reagent | protease activity | 54281517 | Y | N | N | 2012 | 68 | 10.1186/1477-3155-10-4 | 1657
QDs | I | TGA | 3.6 | 0.001 | -27 | PC12 | L | A | Rat | Irregular | A | Adrenal gland | 12 | ApoToxÂ­Gloâ„¢ Triplex | Caspase-GloÂ® 3/7 Reagent | protease activity | 2997576 | Y | N | N | 2012 | 68 | 10.1186/1477-3155-10-4 | 1658
QDs | I | TGA | 3.6 | 0.001 | -27 | PC12 | L | A | Rat | Irregular | A | Adrenal gland | 17 | ApoToxÂ­Gloâ„¢ Triplex | Caspase-GloÂ® 3/7 Reagent | protease activity | 20941936 | Y | N | N | 2012 | 68 | 10.1186/1477-3155-10-4 | 1659
QDs | I | TGA | 3.6 | 0.001 | -27 | PC12 | L | A | Rat | Irregular | A | Adrenal gland | 10 | MTT | tetrazolium salt | cell metabolic activity | 63346615 | Y | N | N | 2012 | 68 | 10.1186/1477-3155-10-4 | 1660
QDs | I | TGA | 3.6 | 0.001 | -27 | PC12 | L | A | Rat | Irregular | A | Adrenal gland | 16 | MTT | tetrazolium salt | cell metabolic activity | 4183267 | Y | N | N | 2012 | 68 | 10.1186/1477-3155-10-4 | 1661
SiO2 | I |  | 14 | 0.0006542023702 |  | RAW 264.7 | L | A | Mouse | Monocyte/Macrophage | A | Blood | 24 | WSTÂ­1 | tetrazolium salt | cell metabolic activity | 11100218 | Y | N | Y | 2012 | 69 | 10.1016/j.tiv.2011.12.006 | 1662
SiO2 | I |  | 14 | 0.003271011851 |  | RAW 264.7 | L | A | Mouse | Monocyte/Macrophage | A | Blood | 24 | WSTÂ­1 | tetrazolium salt | cell metabolic activity | 12795955 | Y | N | Y | 2012 | 69 | 10.1016/j.tiv.2011.12.006 | 1663
SiO2 | I |  | 14 | 0.006542023702 |  | RAW 264.7 | L | A | Mouse | Monocyte/Macrophage | A | Blood | 24 | WSTÂ­1 | tetrazolium salt | cell metabolic activity | 107182915 | Y | N | Y | 2012 | 69 | 10.1016/j.tiv.2011.12.006 | 1664
SiO2 | I |  | 14 | 0.02616809481 |  | RAW 264.7 | L | A | Mouse | Monocyte/Macrophage | A | Blood | 24 | WSTÂ­1 | tetrazolium salt | cell metabolic activity | 750876 | Y | N | Y | 2012 | 69 | 10.1016/j.tiv.2011.12.006 | 1665
SiO2 | I |  | 14 | 0.05233618961 |  | RAW 264.7 | L | A | Mouse | Monocyte/Macrophage | A | Blood | 24 | WSTÂ­1 | tetrazolium salt | cell metabolic activity | 6468624 | Y | N | Y | 2012 | 69 | 10.1016/j.tiv.2011.12.006 | 1666
SiO2 | I |  | 14 | 0.0006542023702 |  | RAW 264.7 | L | A | Mouse | Monocyte/Macrophage | A | Blood | 24 | LDH | LDH activity assay kit | LDH leakage | 20221264 | Y | N | Y | 2012 | 69 | 10.1016/j.tiv.2011.12.006 | 1667
SiO2 | I |  | 14 | 0.003271011851 |  | RAW 264.7 | L | A | Mouse | Monocyte/Macrophage | A | Blood | 24 | LDH | LDH activity assay kit | LDH leakage | 22880486 | Y | N | Y | 2012 | 69 | 10.1016/j.tiv.2011.12.006 | 1668
SiO2 | I |  | 14 | 0.006542023702 |  | RAW 264.7 | L | A | Mouse | Monocyte/Macrophage | A | Blood | 24 | LDH | LDH activity assay kit | LDH leakage | 33116215 | Y | N | Y | 2012 | 69 | 10.1016/j.tiv.2011.12.006 | 1669
SiO2 | I |  | 14 | 0.02616809481 |  | RAW 264.7 | L | A | Mouse | Monocyte/Macrophage | A | Blood | 24 | LDH | LDH activity assay kit | LDH leakage | 40700413 | Y | N | Y | 2012 | 69 | 10.1016/j.tiv.2011.12.006 | 1670
SiO2 | I |  | 14 | 0.05233618961 |  | RAW 264.7 | L | A | Mouse | Monocyte/Macrophage | A | Blood | 24 | LDH | LDH activity assay kit | LDH leakage | 41845173 | Y | N | Y | 2012 | 69 | 10.1016/j.tiv.2011.12.006 | 1671
SiO2 | I |  | 96 | 0.00005410672573 | -11 | CacoÂ­2 | L | H |  | Epithelial | A | Colon | 24 | Live/Dead | Sytox Red | cell membrane integrity | 100 | N | Y | Y | 2013 | 70 | 10.1021/tx400231u | 1672
SiO2 | I |  | 96 | 0.00005410672573 | -11 | CacoÂ­2 | L | H |  | Epithelial | A | Colon | 24 | Live/Dead | Annexin V | cell membrane integrity | 100 | N | Y | Y | 2013 | 70 | 10.1021/tx400231u | 1673
SiO2 | I |  | 96 | 0.00005410672573 | -11 | CacoÂ­2 | L | H |  | Epithelial | A | Colon | 24 | LDH | LDH activity assay kit | LDH leakage | 1053684 | N | Y | Y | 2013 | 70 | 10.1021/tx400231u | 1674
SiO2 | I |  | 96 | 0.00005410672573 | -11 | CacoÂ­2 | L | H |  | Epithelial | A | Colon | 24 | MTT | LDH activity assay kit | cell metabolic activity | 106995285 | N | Y | Y | 2013 | 70 | 10.1021/tx400231u | 1675
SiO2 | I | Digestive enzymes | 96 | 0.00005410672573 | -11 | CacoÂ­2 | L | H |  | Epithelial | A | Colon | 24 | Live/Dead | Sytox Red | cell membrane integrity | 10050429 | N | Y | Y | 2013 | 70 | 10.1021/tx400231u | 1676
SiO2 | I | Digestive enzymes | 96 | 0.00005410672573 | -11 | CacoÂ­2 | L | H |  | Epithelial | A | Colon | 24 | Live/Dead | Annexin V | cell membrane integrity | 100 | N | Y | Y | 2013 | 70 | 10.1021/tx400231u | 1677
SiO2 | I | Digestive enzymes | 96 | 0.00005410672573 | -11 | CacoÂ­2 | L | H |  | Epithelial | A | Colon | 24 | MTT | tetrazolium salt | cell metabolic activity | 96585365 | N | Y | Y | 2013 | 70 | 10.1021/tx400231u | 1678
SiO2 | I |  | 598.2 | 0.000001677208249 | 87 | primary tissue Macrophage | P | H |  | Macrophage | A | lung | 24 | Vialight | luciferase | ATP content | 6814815 | N | Y | N | 2013 | 71 | 10.1021/nn304439f | 1679
SiO2 | I |  | 598.2 | 0.0000004193020624 | 87 | primary tissue Macrophage | P | H |  | Macrophage | A | lung | 24 | Vialight | luciferase | ATP content | 11555556 | N | Y | N | 2013 | 71 | 10.1021/nn304439f | 1680
SiO2 | I |  | 598.2 | 0.000001677208249 | 87 | primary alveolar Macrophage | P | H |  | Macrophage | A | lung | 24 | Vialight | luciferase | ATP content | 6992593 | N | Y | N | 2013 | 71 | 10.1021/nn304439f | 1681
SiO2 | I |  | 598.2 | 0.0000004193020624 | 87 | primary alveolar Macrophage | P | H |  | Macrophage | A | lung | 24 | Vialight | luciferase | ATP content | 87703705 | N | Y | N | 2013 | 71 | 10.1021/nn304439f | 1682
SiO2 | I |  | 598.2 | 0.000002795347082 | 87 | primary alveolar Epithelial cells | P | H |  | Epithelial | A | lung | 24 | Vialight | luciferase | ATP content | 82025314 | N | Y | N | 2013 | 71 | 10.1021/nn304439f | 1683
SiO2 | I |  | 598.2 | 0.000001677208249 | 87 | RAW 264.7 | L | A | Mouse | Monocyte/Macrophage | A | Blood | 24 | Vialight | luciferase | ATP content | 44397907 | N | Y | N | 2013 | 71 | 10.1021/nn304439f | 1684
SiO2 | I |  | 598.2 | 0.0000004193020624 | 87 | RAW 264.7 | L | A | Mouse | Monocyte/Macrophage | A | Blood | 24 | Vialight | luciferase | ATP content | 62827225 | N | Y | N | 2013 | 71 | 10.1021/nn304439f | 1685
SiO2 | I |  | 598.2 | 0.000001677208249 | 87 | A549 | L | H |  | Epithelial | A | Lung | 24 | Vialight | luciferase | ATP content | 104242424 | N | Y | N | 2013 | 71 | 10.1021/nn304439f | 1686
SiO2 | I |  | 598.2 | 0.0000004193020624 | 87 | A549 | L | H |  | Epithelial | A | Lung | 24 | Vialight | luciferase | ATP content | 12121212 | N | Y | N | 2013 | 71 | 10.1021/nn304439f | 1687
SiO2 | I |  | 240 | 0.00002597122835 | 58 | primary tissue Macrophage | P | H |  | Macrophage | A | lung | 24 | Vialight | luciferase | ATP content | 10844444 | N | Y | N | 2013 | 71 | 10.1021/nn304439f | 1688
SiO2 | I |  | 240 | 0.000006492807088 | 58 | primary tissue Macrophage | P | H |  | Macrophage | A | lung | 24 | Vialight | luciferase | ATP content | 14222223 | N | Y | N | 2013 | 71 | 10.1021/nn304439f | 1689
SiO2 | I |  | 240 | 0.00002597122835 | 58 | primary alveolar Macrophage | P | H |  | Macrophage | A | lung | 24 | Vialight | luciferase | ATP content | 87111115 | N | Y | N | 2013 | 71 | 10.1021/nn304439f | 1690
SiO2 | I |  | 240 | 0.000006492807088 | 58 | primary alveolar Macrophage | P | H |  | Macrophage | A | lung | 24 | Vialight | luciferase | ATP content | 104888885 | N | Y | N | 2013 | 71 | 10.1021/nn304439f | 1691
SiO2 | I |  | 240 | 0.00004328538059 | 58 | primary alveolar Epithelial cells | P | H |  | Epithelial | A | lung | 24 | Vialight | luciferase | ATP content | 8708861 | N | Y | N | 2013 | 71 | 10.1021/nn304439f | 1692
SiO2 | I |  | 240 | 0.00002597122835 | 58 | RAW 264.7 | L | A | Mouse | Monocyte/Macrophage | A | Blood | 24 | Vialight | luciferase | ATP content | 7623037 | N | Y | N | 2013 | 71 | 10.1021/nn304439f | 1693
SiO2 | I |  | 240 | 0.00002597122835 | 58 | A549 | L | H |  | Epithelial | A | Lung | 24 | Vialight | luciferase | ATP content | 11393939 | N | Y | N | 2013 | 71 | 10.1021/nn304439f | 1694
SiO2 | I |  | 240 | 0.000006492807088 | 58 | A549 | L | H |  | Epithelial | A | Lung | 24 | Vialight | luciferase | ATP content | 112323235 | N | Y | N | 2013 | 71 | 10.1021/nn304439f | 1695
SiO2 | I |  | 369 | 0.000007145738474 | 79 | primary tissue Macrophage | P | H |  | Macrophage | A | lung | 24 | Vialight | luciferase | ATP content | 35555556 | N | Y | N | 2013 | 71 | 10.1021/nn304439f | 1696
SiO2 | I |  | 369 | 0.000001786434618 | 79 | primary tissue Macrophage | P | H |  | Macrophage | A | lung | 24 | Vialight | luciferase | ATP content | 12177778 | N | Y | N | 2013 | 71 | 10.1021/nn304439f | 1697
SiO2 | I |  | 369 | 0.000007145738474 | 79 | primary alveolar Macrophage | P | H |  | Macrophage | A | lung | 24 | Vialight | luciferase | ATP content | 34666668 | N | Y | N | 2013 | 71 | 10.1021/nn304439f | 1698
SiO2 | I |  | 369 | 0.000001786434618 | 79 | primary alveolar Macrophage | P | H |  | Macrophage | A | lung | 24 | Vialight | luciferase | ATP content | 95111115 | N | Y | N | 2013 | 71 | 10.1021/nn304439f | 1699
SiO2 | I |  | 369 | 0.00001190956412 | 79 | primary alveolar epithelial cells | P | H |  | Epithelial | A | lung | 24 | Vialight | luciferase | ATP content | 8708861 | N | Y | N | 2013 | 71 | 10.1021/nn304439f | 1700
SiO2 | I |  | 369 | 0.000001786434618 | 79 | RAW 264.7 | L | A | Mouse | Monocyte/Macrophage | A | Blood | 24 | Vialight | luciferase | ATP content | 7790576 | N | Y | N | 2013 | 71 | 10.1021/nn304439f | 1701
SiO2 | I |  | 369 | 0.000007145738474 | 79 | RAW 264.7 | L | A | Mouse | Monocyte/Macrophage | A | Blood | 24 | Vialight | luciferase | ATP content | 3267016 | N | Y | N | 2013 | 71 | 10.1021/nn304439f | 1702
SiO2 | I |  | 369 | 0.000001786434618 | 79 | RAW 264.7 | L | A | Mouse | Monocyte/Macrophage | A | Blood | 24 | Vialight | luciferase | ATP content | 5947644 | N | Y | N | 2013 | 71 | 10.1021/nn304439f | 1703
SiO2 | I |  | 369 | 0.000007145738474 | 79 | A549 | L | H |  | Epithelial | A | Lung | 24 | Vialight | luciferase | ATP content | 96969696 | N | Y | N | 2013 | 71 | 10.1021/nn304439f | 1704
SiO2 | I |  | 369 | 0.000001786434618 | 79 | A549 | L | H |  | Epithelial | A | Lung | 24 | Vialight | luciferase | ATP content | 12363636 | N | Y | N | 2013 | 71 | 10.1021/nn304439f | 1705
SiO2 | I |  | 29.5 | 0.0008857119704 |  | CacoÂ­2 | L | H |  | Epithelial | A | Colon | 4 | Vialight | luciferase | ATP content | 10335135 | Y | Y | Y | 2008 | 72 | 10.1080/17435390802513204 | 1706
SiO2 | I |  | 29.5 | 0.001817863777 |  | CacoÂ­2 | L | H |  | Epithelial | A | Colon | 4 | Vialight | luciferase | ATP content | 10335135 | Y | Y | Y | 2008 | 72 | 10.1080/17435390802513204 | 1707
SiO2 | I |  | 29.5 | 0.003620872394 |  | CacoÂ­2 | L | H |  | Epithelial | A | Colon | 4 | Vialight | luciferase | ATP content | 104 | Y | Y | Y | 2008 | 72 | 10.1080/17435390802513204 | 1708
SiO2 | I |  | 29.5 | 0.007295458929 |  | CacoÂ­2 | L | H |  | Epithelial | A | Colon | 4 | Vialight | luciferase | ATP content | 10054054 | Y | Y | Y | 2008 | 72 | 10.1080/17435390802513204 | 1709
SiO2 | I |  | 29.5 | 0.01453130152 |  | CacoÂ­2 | L | H |  | Epithelial | A | Colon | 4 | Vialight | luciferase | ATP content | 8864865 | Y | Y | Y | 2008 | 72 | 10.1080/17435390802513204 | 1710
SiO2 | I |  | 29.5 | 0.02894385517 |  | CacoÂ­2 | L | H |  | Epithelial | A | Colon | 4 | Vialight | luciferase | ATP content | 39783783 | Y | Y | Y | 2008 | 72 | 10.1080/17435390802513204 | 1711
SiO2 | I |  | 29.5 | 0.05831708019 |  | CacoÂ­2 | L | H |  | Epithelial | A | Colon | 4 | Vialight | luciferase | ATP content | 16864864 | Y | Y | Y | 2008 | 72 | 10.1080/17435390802513204 | 1712
SiO2 | I |  | 29.5 | 0.11615761 |  | CacoÂ­2 | L | H |  | Epithelial | A | Colon | 4 | Vialight | luciferase | ATP content | 12972973 | Y | Y | Y | 2008 | 72 | 10.1080/17435390802513204 | 1713
SiO2 | I |  | 29.5 | 0.2330820975 |  | CacoÂ­2 | L | H |  | Epithelial | A | Colon | 4 | Vialight | luciferase | ATP content | 15351352 | Y | Y | Y | 2008 | 72 | 10.1080/17435390802513204 | 1714
SiO2 | I |  | 13 | 0.5447219856 | -27 | RAW 264.7 | L | A | Mouse | Monocyte/Macrophage | A | Blood | 24 | CellTiterÂ­Blue | Alamar blue | cell metabolic activity | 10719556 | Y | Y | Y | 2012 | 73 | 10.5402/2012/454072 | 1715
SiO2 | I |  | 13 | 5447219856 | -27 | RAW 264.7 | L | A | Mouse | Monocyte/Macrophage | A | Blood | 24 | CellTiterÂ­Blue | Alamar blue | cell metabolic activity | 100594604 | Y | Y | Y | 2012 | 73 | 10.5402/2012/454072 | 1716
SiO2 | I |  | 13 | 5447219856 | -27 | RAW 264.7 | L | A | Mouse | Monocyte/Macrophage | A | Blood | 24 | CellTiterÂ­Blue | Alamar blue | cell metabolic activity | 698427 | Y | Y | Y | 2012 | 73 | 10.5402/2012/454072 | 1717
SiO2 | I |  | 13 | 5447219856 | -27 | RAW 264.7 | L | A | Mouse | Monocyte/Macrophage | A | Blood | 24 | CellTiterÂ­Blue | Alamar blue | cell metabolic activity | 22485416 | Y | Y | Y | 2012 | 73 | 10.5402/2012/454072 | 1718
SiO2 | I |  | 13 | 0.5447219856 | -27 | RAW 264.7 | L | A | Mouse | Monocyte/Macrophage | A | Blood | 24 | XTT | tetrazolium salt | cell metabolic activity | 12307841 | Y | Y | Y | 2012 | 73 | 10.5402/2012/454072 | 1719
SiO2 | I |  | 13 | 5447219856 | -27 | RAW 264.7 | L | A | Mouse | Monocyte/Macrophage | A | Blood | 24 | XTT | tetrazolium salt | cell metabolic activity | 11421652 | Y | Y | Y | 2012 | 73 | 10.5402/2012/454072 | 1720
SiO2 | I |  | 13 | 5447219856 | -27 | RAW 264.7 | L | A | Mouse | Monocyte/Macrophage | A | Blood | 24 | XTT | tetrazolium salt | cell metabolic activity | 8270829 | Y | Y | Y | 2012 | 73 | 10.5402/2012/454072 | 1721
SiO2 | I |  | 13 | 5447219856 | -27 | RAW 264.7 | L | A | Mouse | Monocyte/Macrophage | A | Blood | 24 | XTT | tetrazolium salt | cell metabolic activity | 2478658 | Y | Y | Y | 2012 | 73 | 10.5402/2012/454072 | 1722
SiO2 | I |  | 13 | 0.5447219856 | -27 | RAW 264.7 | L | A | Mouse | Monocyte/Macrophage | A | Blood | 24 | LDH | LDH activity assay kit | LDH leakage | 31170294 | Y | Y | Y | 2012 | 73 | 10.5402/2012/454072 | 1723
SiO2 | I |  | 13 | 5447219856 | -27 | RAW 264.7 | L | A | Mouse | Monocyte/Macrophage | A | Blood | 24 | LDH | LDH activity assay kit | LDH leakage | 55710664 | Y | Y | Y | 2012 | 73 | 10.5402/2012/454072 | 1724
SiO2 | I |  | 13 | 5447219856 | -27 | RAW 264.7 | L | A | Mouse | Monocyte/Macrophage | A | Blood | 24 | LDH | LDH activity assay kit | LDH leakage | 22366335 | Y | Y | Y | 2012 | 73 | 10.5402/2012/454072 | 1725
SiO2 | I |  | 13 | 5447219856 | -27 | RAW 264.7 | L | A | Mouse | Monocyte/Macrophage | A | Blood | 24 | LDH | LDH activity assay kit | LDH leakage | 7010661 | Y | Y | Y | 2012 | 73 | 10.5402/2012/454072 | 1726
SiO2 | I |  | 13 | 0.5447219856 | -27 | RAW 264.7 | L | A | Mouse | Monocyte/Macrophage | A | Blood | 24 | Live/Dead | Propidium iodide | cell membrane integrity | 95226295 | Y | Y | Y | 2012 | 73 | 10.5402/2012/454072 | 1727
SiO2 | I |  | 13 | 5447219856 | -27 | RAW 264.7 | L | A | Mouse | Monocyte/Macrophage | A | Blood | 24 | Live/Dead | Propidium iodide | cell membrane integrity | 8560647 | Y | Y | Y | 2012 | 73 | 10.5402/2012/454072 | 1728
SiO2 | I |  | 13 | 5447219856 | -27 | RAW 264.7 | L | A | Mouse | Monocyte/Macrophage | A | Blood | 24 | Live/Dead | Propidium iodide | cell membrane integrity | 6919419 | Y | Y | Y | 2012 | 73 | 10.5402/2012/454072 | 1729
SiO2 | I |  | 13 | 5447219856 | -27 | RAW 264.7 | L | A | Mouse | Monocyte/Macrophage | A | Blood | 24 | Live/Dead | Propidium iodide | cell membrane integrity | 9763044 | Y | Y | Y | 2012 | 73 | 10.5402/2012/454072 | 1730
SiO2 | I |  | 13 | 0.5447219856 | -27 | RAW 264.7 | L | A | Mouse | Monocyte/Macrophage | A | Blood | 24 | Live/Dead | calcein AM | cell membrane integrity | 93752266 | Y | Y | Y | 2012 | 73 | 10.5402/2012/454072 | 1731
SiO2 | I |  | 13 | 5447219856 | -27 | RAW 264.7 | L | A | Mouse | Monocyte/Macrophage | A | Blood | 24 | Live/Dead | calcein AM | cell membrane integrity | 916796 | Y | Y | Y | 2012 | 73 | 10.5402/2012/454072 | 1732
SiO2 | I |  | 13 | 5447219856 | -27 | RAW 264.7 | L | A | Mouse | Monocyte/Macrophage | A | Blood | 24 | Live/Dead | calcein AM | cell membrane integrity | 71492134 | Y | Y | Y | 2012 | 73 | 10.5402/2012/454072 | 1733
SiO2 | I |  | 13 | 5447219856 | -27 | RAW 264.7 | L | A | Mouse | Monocyte/Macrophage | A | Blood | 24 | Live/Dead | calcein AM | cell membrane integrity | 45270145 | Y | Y | Y | 2012 | 73 | 10.5402/2012/454072 | 1734
SiO2 | I |  | 25 | 0.0000025 | 30 | HUVEC | P | H |  | Endothelial | E | Umbilical cord | 48 | Alamar blue | Alamar blue | cell metabolic activity | 10829269 | N | Y | N | 2014 | 74 | 10.1007/s11051-013-2229-6 | 1735
SiO2 | I |  | 25 | 0.000025 | 30 | HUVEC | P | H |  | Endothelial | E | Umbilical cord | 48 | Alamar blue | Alamar blue | cell metabolic activity | 103414635 | N | Y | N | 2014 | 74 | 10.1007/s11051-013-2229-6 | 1736
SiO2 | I |  | 25 | 0.00025 | 30 | HUVEC | P | H |  | Endothelial | E | Umbilical cord | 48 | Alamar blue | Alamar blue | cell metabolic activity | 109268295 | N | Y | N | 2014 | 74 | 10.1007/s11051-013-2229-6 | 1737
SiO2 | I |  | 25 | 0.0025 | 30 | HUVEC | P | H |  | Endothelial | E | Umbilical cord | 48 | Alamar blue | Alamar blue | cell metabolic activity | 10731707 | N | Y | N | 2014 | 74 | 10.1007/s11051-013-2229-6 | 1738
SiO2 | I |  | 25 | 0.0000025 | 30 | HUVEC | P | H |  | Endothelial | E | Umbilical cord | 96 | Alamar blue | Alamar blue | cell metabolic activity | 10451613 | N | Y | N | 2014 | 74 | 10.1007/s11051-013-2229-6 | 1739
SiO2 | I |  | 25 | 0.000025 | 30 | HUVEC | P | H |  | Endothelial | E | Umbilical cord | 96 | Alamar blue | Alamar blue | cell metabolic activity | 11290323 | N | Y | N | 2014 | 74 | 10.1007/s11051-013-2229-6 | 1740
SiO2 | I |  | 25 | 0.00025 | 30 | HUVEC | P | H |  | Endothelial | E | Umbilical cord | 96 | Alamar blue | Alamar blue | cell metabolic activity | 11290323 | N | Y | N | 2014 | 74 | 10.1007/s11051-013-2229-6 | 1741
SiO2 | I |  | 25 | 0.0025 | 30 | HUVEC | P | H |  | Endothelial | E | Umbilical cord | 96 | Alamar blue | Alamar blue | cell metabolic activity | 10580645 | N | Y | N | 2014 | 74 | 10.1007/s11051-013-2229-6 | 1742
SiO2 | I |  | 25 | 0.0025 | 30 | HUVEC | P | H |  | Endothelial | E | Umbilical cord | 96 | LDH | LDH activity assay kit | LDH leakage | 984127197 | N | Y | N | 2014 | 74 | 10.1007/s11051-013-2229-6 | 1743
SiO2 | I |  | 60 | 0.0000025 | 32 | HUVEC | P | H |  | Endothelial | E | Umbilical cord | 48 | Alamar blue | Alamar blue | cell metabolic activity | 10829269 | N | Y | N | 2014 | 74 | 10.1007/s11051-013-2229-6 | 1744
SiO2 | I |  | 60 | 0.000025 | 32 | HUVEC | P | H |  | Endothelial | E | Umbilical cord | 48 | Alamar blue | Alamar blue | cell metabolic activity | 110243904 | N | Y | N | 2014 | 74 | 10.1007/s11051-013-2229-6 | 1745
SiO2 | I |  | 60 | 0.00025 | 32 | HUVEC | P | H |  | Endothelial | E | Umbilical cord | 48 | Alamar blue | Alamar blue | cell metabolic activity | 10536585 | N | Y | N | 2014 | 74 | 10.1007/s11051-013-2229-6 | 1746
SiO2 | I |  | 60 | 0.0025 | 32 | HUVEC | P | H |  | Endothelial | E | Umbilical cord | 48 | Alamar blue | Alamar blue | cell metabolic activity | 109268295 | N | Y | N | 2014 | 74 | 10.1007/s11051-013-2229-6 | 1747
SiO2 | I |  | 60 | 0.0000025 | 32 | HUVEC | P | H |  | Endothelial | E | Umbilical cord | 96 | Alamar blue | Alamar blue | cell metabolic activity | 100645164 | N | Y | N | 2014 | 74 | 10.1007/s11051-013-2229-6 | 1748
SiO2 | I |  | 60 | 0.000025 | 32 | HUVEC | P | H |  | Endothelial | E | Umbilical cord | 96 | Alamar blue | Alamar blue | cell metabolic activity | 98064514 | N | Y | N | 2014 | 74 | 10.1007/s11051-013-2229-6 | 1749
SiO2 | I |  | 60 | 0.00025 | 32 | HUVEC | P | H |  | Endothelial | E | Umbilical cord | 96 | Alamar blue | Alamar blue | cell metabolic activity | 103870964 | N | Y | N | 2014 | 74 | 10.1007/s11051-013-2229-6 | 1750
SiO2 | I |  | 60 | 0.0025 | 32 | HUVEC | P | H |  | Endothelial | E | Umbilical cord | 96 | Alamar blue | Alamar blue | cell metabolic activity | 103870964 | N | Y | N | 2014 | 74 | 10.1007/s11051-013-2229-6 | 1751
SiO2 | I |  | 60 | 0.0025 | 32 | HUVEC | P | H |  | Endothelial | E | Umbilical cord | 96 | LDH | LDH activity assay kit | LDH leakage | 1000335435 | N | Y | N | 2014 | 74 | 10.1007/s11051-013-2229-6 | 1752
SiO2 | I |  | 60 | 0.0000025 | -30 | HUVEC | P | H |  | Endothelial | E | Umbilical cord | 48 | Alamar blue | Alamar blue | cell metabolic activity | 10299595 | N | Y | N | 2014 | 74 | 10.1007/s11051-013-2229-6 | 1753
SiO2 | I |  | 60 | 0.000025 | -30 | HUVEC | P | H |  | Endothelial | E | Umbilical cord | 48 | Alamar blue | Alamar blue | cell metabolic activity | 10299595 | N | Y | N | 2014 | 74 | 10.1007/s11051-013-2229-6 | 1754
SiO2 | I |  | 60 | 0.00025 | -30 | HUVEC | P | H |  | Endothelial | E | Umbilical cord | 48 | Alamar blue | Alamar blue | cell metabolic activity | 10882591 | N | Y | N | 2014 | 74 | 10.1007/s11051-013-2229-6 | 1755
SiO2 | I |  | 60 | 0.0025 | -30 | HUVEC | P | H |  | Endothelial | E | Umbilical cord | 48 | Alamar blue | Alamar blue | cell metabolic activity | 10493927 | N | Y | N | 2014 | 74 | 10.1007/s11051-013-2229-6 | 1756
SiO2 | I |  | 60 | 0.0000025 | -30 | HUVEC | P | H |  | Endothelial | E | Umbilical cord | 96 | Alamar blue | Alamar blue | cell metabolic activity | 1042915 | N | Y | N | 2014 | 74 | 10.1007/s11051-013-2229-6 | 1757
SiO2 | I |  | 60 | 0.000025 | -30 | HUVEC | P | H |  | Endothelial | E | Umbilical cord | 96 | Alamar blue | Alamar blue | cell metabolic activity | 10817814 | N | Y | N | 2014 | 74 | 10.1007/s11051-013-2229-6 | 1758
SiO2 | I |  | 60 | 0.00025 | -30 | HUVEC | P | H |  | Endothelial | E | Umbilical cord | 96 | Alamar blue | Alamar blue | cell metabolic activity | 11141701 | N | Y | N | 2014 | 74 | 10.1007/s11051-013-2229-6 | 1759
SiO2 | I |  | 60 | 0.0025 | -30 | HUVEC | P | H |  | Endothelial | E | Umbilical cord | 96 | Alamar blue | Alamar blue | cell metabolic activity | 82267204 | N | Y | N | 2014 | 74 | 10.1007/s11051-013-2229-6 | 1760
SiO2 | I |  | 60 | 0.0025 | -30 | HUVEC | P | H |  | Endothelial | E | Umbilical cord | 96 | LDH | LDH activity assay kit | LDH leakage | 1013927277 | N | Y | N | 2014 | 74 | 10.1007/s11051-013-2229-6 | 1761
SiO2 | I |  | 115 | 0.0000025 | -48 | HUVEC | P | H |  | Endothelial | E | Umbilical cord | 48 | Alamar blue | Alamar blue | cell metabolic activity | 90688255 | N | Y | N | 2014 | 74 | 10.1007/s11051-013-2229-6 | 1762
SiO2 | I |  | 115 | 0.000025 | -48 | HUVEC | P | H |  | Endothelial | E | Umbilical cord | 48 | Alamar blue | Alamar blue | cell metabolic activity | 101052635 | N | Y | N | 2014 | 74 | 10.1007/s11051-013-2229-6 | 1763
SiO2 | I |  | 115 | 0.00025 | -48 | HUVEC | P | H |  | Endothelial | E | Umbilical cord | 48 | Alamar blue | Alamar blue | cell metabolic activity | 90688255 | N | Y | N | 2014 | 74 | 10.1007/s11051-013-2229-6 | 1764
SiO2 | I |  | 115 | 0.0025 | -48 | HUVEC | P | H |  | Endothelial | E | Umbilical cord | 48 | Alamar blue | Alamar blue | cell metabolic activity | 8291498 | N | Y | N | 2014 | 74 | 10.1007/s11051-013-2229-6 | 1765
SiO2 | I |  | 115 | 0.0000025 | -48 | HUVEC | P | H |  | Endothelial | E | Umbilical cord | 96 | Alamar blue | Alamar blue | cell metabolic activity | 1042915 | N | Y | N | 2014 | 74 | 10.1007/s11051-013-2229-6 | 1766
SiO2 | I |  | 115 | 0.000025 | -48 | HUVEC | P | H |  | Endothelial | E | Umbilical cord | 96 | Alamar blue | Alamar blue | cell metabolic activity | 1017004 | N | Y | N | 2014 | 74 | 10.1007/s11051-013-2229-6 | 1767
SiO2 | I |  | 115 | 0.00025 | -48 | HUVEC | P | H |  | Endothelial | E | Umbilical cord | 96 | Alamar blue | Alamar blue | cell metabolic activity | 8615385 | N | Y | N | 2014 | 74 | 10.1007/s11051-013-2229-6 | 1768
SiO2 | I |  | 115 | 0.0025 | -48 | HUVEC | P | H |  | Endothelial | E | Umbilical cord | 96 | Alamar blue | Alamar blue | cell metabolic activity | 75789474 | N | Y | N | 2014 | 74 | 10.1007/s11051-013-2229-6 | 1769
SiO2 | I |  | 115 | 0.0025 | -48 | HUVEC | P | H |  | Endothelial | E | Umbilical cord | 96 | LDH | LDH activity assay kit | LDH leakage | 998255736 | N | Y | N | 2014 | 74 | 10.1007/s11051-013-2229-6 | 1770
SiO2 | I | CTAB | 386.9 | 0.00000004029427846 | -35.9 | PC12 | L | A | Rat | Irregular | A | Adrenal gland | 12 | MTT | tetrazolium salt | cell metabolic activity | 113478264 | N | N | N | 2015 | 75 | 10.3109/15376516.2015.1070229 | 1771
SiO2 | I | CTAB | 386.9 | 0.00000008058855693 | -35.9 | PC12 | L | A | Rat | Irregular | A | Adrenal gland | 12 | MTT | tetrazolium salt | cell metabolic activity | 9717391 | N | N | N | 2015 | 75 | 10.3109/15376516.2015.1070229 | 1772
SiO2 | I | CTAB | 386.9 | 0.0000001611771139 | -35.9 | PC12 | L | A | Rat | Irregular | A | Adrenal gland | 12 | MTT | tetrazolium salt | cell metabolic activity | 10826087 | N | N | N | 2015 | 75 | 10.3109/15376516.2015.1070229 | 1773
SiO2 | I | CTAB | 386.9 | 0.0000003223542277 | -35.9 | PC12 | L | A | Rat | Irregular | A | Adrenal gland | 12 | MTT | tetrazolium salt | cell metabolic activity | 9782609 | N | N | N | 2015 | 75 | 10.3109/15376516.2015.1070229 | 1774
SiO2 | I | CTAB | 386.9 | 0.0000006447084554 | -35.9 | PC12 | L | A | Rat | Irregular | A | Adrenal gland | 12 | MTT | tetrazolium salt | cell metabolic activity | 98478264 | N | N | N | 2015 | 75 | 10.3109/15376516.2015.1070229 | 1775
SiO2 | I | CTAB | 386.9 | 0.000001291483284 | -35.9 | PC12 | L | A | Rat | Irregular | A | Adrenal gland | 12 | MTT | tetrazolium salt | cell metabolic activity | 100434784 | N | N | N | 2015 | 75 | 10.3109/15376516.2015.1070229 | 1776
SiO2 | I | CTAB | 386.9 | 0.000002582966568 | -35.9 | PC12 | L | A | Rat | Irregular | A | Adrenal gland | 12 | MTT | tetrazolium salt | cell metabolic activity | 9586957 | N | N | N | 2015 | 75 | 10.3109/15376516.2015.1070229 | 1777
SiO2 | I | CTAB | 386.9 | 0.000005165933136 | -35.9 | PC12 | L | A | Rat | Irregular | A | Adrenal gland | 12 | MTT | tetrazolium salt | cell metabolic activity | 79565216 | N | N | N | 2015 | 75 | 10.3109/15376516.2015.1070229 | 1778
SiO2 | I | CTAB | 386.9 | 0.00001033186627 | -35.9 | PC12 | L | A | Rat | Irregular | A | Adrenal gland | 12 | MTT | tetrazolium salt | cell metabolic activity | 94565216 | N | N | N | 2015 | 75 | 10.3109/15376516.2015.1070229 | 1779
SiO2 | I | CTAB | 386.9 | 0.00002066373255 | -35.9 | PC12 | L | A | Rat | Irregular | A | Adrenal gland | 12 | MTT | tetrazolium salt | cell metabolic activity | 79565216 | N | N | N | 2015 | 75 | 10.3109/15376516.2015.1070229 | 1780
SiO2 | I | CTAB | 386.9 | 0.00000004029427846 | -35.9 | PC12 | L | A | Rat | Irregular | A | Adrenal gland | 24 | MTT | tetrazolium salt | cell metabolic activity | 10526316 | N | N | N | 2015 | 75 | 10.3109/15376516.2015.1070229 | 1781
SiO2 | I | CTAB | 386.9 | 0.00000008058855693 | -35.9 | PC12 | L | A | Rat | Irregular | A | Adrenal gland | 24 | MTT | tetrazolium salt | cell metabolic activity | 12070175 | N | N | N | 2015 | 75 | 10.3109/15376516.2015.1070229 | 1782
SiO2 | I | CTAB | 386.9 | 0.0000001611771139 | -35.9 | PC12 | L | A | Rat | Irregular | A | Adrenal gland | 24 | MTT | tetrazolium salt | cell metabolic activity | 117192986 | N | N | N | 2015 | 75 | 10.3109/15376516.2015.1070229 | 1783
SiO2 | I | CTAB | 386.9 | 0.0000003223542277 | -35.9 | PC12 | L | A | Rat | Irregular | A | Adrenal gland | 24 | MTT | tetrazolium salt | cell metabolic activity | 10596491 | N | N | N | 2015 | 75 | 10.3109/15376516.2015.1070229 | 1784
SiO2 | I | CTAB | 386.9 | 0.0000006447084554 | -35.9 | PC12 | L | A | Rat | Irregular | A | Adrenal gland | 24 | MTT | tetrazolium salt | cell metabolic activity | 8491228 | N | N | N | 2015 | 75 | 10.3109/15376516.2015.1070229 | 1785
SiO2 | I | CTAB | 386.9 | 0.000001291483284 | -35.9 | PC12 | L | A | Rat | Irregular | A | Adrenal gland | 24 | MTT | tetrazolium salt | cell metabolic activity | 954386 | N | N | N | 2015 | 75 | 10.3109/15376516.2015.1070229 | 1786
SiO2 | I | CTAB | 386.9 | 0.000002582966568 | -35.9 | PC12 | L | A | Rat | Irregular | A | Adrenal gland | 24 | MTT | tetrazolium salt | cell metabolic activity | 9403509 | N | N | N | 2015 | 75 | 10.3109/15376516.2015.1070229 | 1787
SiO2 | I | CTAB | 386.9 | 0.000005165933136 | -35.9 | PC12 | L | A | Rat | Irregular | A | Adrenal gland | 24 | MTT | tetrazolium salt | cell metabolic activity | 10385965 | N | N | N | 2015 | 75 | 10.3109/15376516.2015.1070229 | 1788
SiO2 | I | CTAB | 386.9 | 0.00001033186627 | -35.9 | PC12 | L | A | Rat | Irregular | A | Adrenal gland | 24 | MTT | tetrazolium salt | cell metabolic activity | 7929825 | N | N | N | 2015 | 75 | 10.3109/15376516.2015.1070229 | 1789
SiO2 | I | CTAB | 386.9 | 0.00002066373255 | -35.9 | PC12 | L | A | Rat | Irregular | A | Adrenal gland | 24 | MTT | tetrazolium salt | cell metabolic activity | 6385965 | N | N | N | 2015 | 75 | 10.3109/15376516.2015.1070229 | 1790
SiO2 | I | Phosphonate | 375.4 | 0.00000004411200192 | -26.8 | PC12 | L | A | Rat | Irregular | A | Adrenal gland | 12 | MTT | tetrazolium salt | cell metabolic activity | 9782609 | N | N | N | 2015 | 75 | 10.3109/15376516.2015.1070229 | 1791
SiO2 | I | Phosphonate | 375.4 | 0.00000008822400385 | -26.8 | PC12 | L | A | Rat | Irregular | A | Adrenal gland | 12 | MTT | tetrazolium salt | cell metabolic activity | 9521739 | N | N | N | 2015 | 75 | 10.3109/15376516.2015.1070229 | 1792
SiO2 | I | Phosphonate | 375.4 | 0.0000001764480077 | -26.8 | PC12 | L | A | Rat | Irregular | A | Adrenal gland | 12 | MTT | tetrazolium salt | cell metabolic activity | 89347824 | N | N | N | 2015 | 75 | 10.3109/15376516.2015.1070229 | 1793
SiO2 | I | Phosphonate | 375.4 | 0.0000003528960154 | -26.8 | PC12 | L | A | Rat | Irregular | A | Adrenal gland | 12 | MTT | tetrazolium salt | cell metabolic activity | 106304344 | N | N | N | 2015 | 75 | 10.3109/15376516.2015.1070229 | 1794
SiO2 | I | Phosphonate | 375.4 | 0.0000007057920308 | -26.8 | PC12 | L | A | Rat | Irregular | A | Adrenal gland | 12 | MTT | tetrazolium salt | cell metabolic activity | 9521739 | N | N | N | 2015 | 75 | 10.3109/15376516.2015.1070229 | 1795
SiO2 | I | Phosphonate | 375.4 | 0.000001413846216 | -26.8 | PC12 | L | A | Rat | Irregular | A | Adrenal gland | 12 | MTT | tetrazolium salt | cell metabolic activity | 96521736 | N | N | N | 2015 | 75 | 10.3109/15376516.2015.1070229 | 1796
SiO2 | I | Phosphonate | 375.4 | 0.000002827692431 | -26.8 | PC12 | L | A | Rat | Irregular | A | Adrenal gland | 12 | MTT | tetrazolium salt | cell metabolic activity | 9391304 | N | N | N | 2015 | 75 | 10.3109/15376516.2015.1070229 | 1797
SiO2 | I | Phosphonate | 375.4 | 0.000005655384862 | -26.8 | PC12 | L | A | Rat | Irregular | A | Adrenal gland | 12 | MTT | tetrazolium salt | cell metabolic activity | 72391304 | N | N | N | 2015 | 75 | 10.3109/15376516.2015.1070229 | 1798
SiO2 | I | Phosphonate | 375.4 | 0.00001131076972 | -26.8 | PC12 | L | A | Rat | Irregular | A | Adrenal gland | 12 | MTT | tetrazolium salt | cell metabolic activity | 7108696 | N | N | N | 2015 | 75 | 10.3109/15376516.2015.1070229 | 1799
SiO2 | I | Phosphonate | 375.4 | 0.00002262153945 | -26.8 | PC12 | L | A | Rat | Irregular | A | Adrenal gland | 12 | MTT | tetrazolium salt | cell metabolic activity | 7173913 | N | N | N | 2015 | 75 | 10.3109/15376516.2015.1070229 | 1800
SiO2 | I | Phosphonate | 375.4 | 0.00000004411200192 | -26.8 | PC12 | L | A | Rat | Irregular | A | Adrenal gland | 24 | MTT | tetrazolium salt | cell metabolic activity | 1031579 | N | N | N | 2015 | 75 | 10.3109/15376516.2015.1070229 | 1801
SiO2 | I | Phosphonate | 375.4 | 0.00000008822400385 | -26.8 | PC12 | L | A | Rat | Irregular | A | Adrenal gland | 24 | MTT | tetrazolium salt | cell metabolic activity | 9614035 | N | N | N | 2015 | 75 | 10.3109/15376516.2015.1070229 | 1802
SiO2 | I | Phosphonate | 375.4 | 0.0000001764480077 | -26.8 | PC12 | L | A | Rat | Irregular | A | Adrenal gland | 24 | MTT | tetrazolium salt | cell metabolic activity | 11017544 | N | N | N | 2015 | 75 | 10.3109/15376516.2015.1070229 | 1803
SiO2 | I | Phosphonate | 375.4 | 0.0000003528960154 | -26.8 | PC12 | L | A | Rat | Irregular | A | Adrenal gland | 24 | MTT | tetrazolium salt | cell metabolic activity | 12210526 | N | N | N | 2015 | 75 | 10.3109/15376516.2015.1070229 | 1804
SiO2 | I | Phosphonate | 375.4 | 0.0000007057920308 | -26.8 | PC12 | L | A | Rat | Irregular | A | Adrenal gland | 24 | MTT | tetrazolium salt | cell metabolic activity | 10385965 | N | N | N | 2015 | 75 | 10.3109/15376516.2015.1070229 | 1805
SiO2 | I | Phosphonate | 375.4 | 0.000001413846216 | -26.8 | PC12 | L | A | Rat | Irregular | A | Adrenal gland | 24 | MTT | tetrazolium salt | cell metabolic activity | 11859649 | N | N | N | 2015 | 75 | 10.3109/15376516.2015.1070229 | 1806
SiO2 | I | Phosphonate | 375.4 | 0.000002827692431 | -26.8 | PC12 | L | A | Rat | Irregular | A | Adrenal gland | 24 | MTT | tetrazolium salt | cell metabolic activity | 9403509 | N | N | N | 2015 | 75 | 10.3109/15376516.2015.1070229 | 1807
SiO2 | I | Phosphonate | 375.4 | 0.000005655384862 | -26.8 | PC12 | L | A | Rat | Irregular | A | Adrenal gland | 24 | MTT | tetrazolium salt | cell metabolic activity | 10245614 | N | N | N | 2015 | 75 | 10.3109/15376516.2015.1070229 | 1808
SiO2 | I | Phosphonate | 375.4 | 0.00001131076972 | -26.8 | PC12 | L | A | Rat | Irregular | A | Adrenal gland | 24 | MTT | tetrazolium salt | cell metabolic activity | 10596491 | N | N | N | 2015 | 75 | 10.3109/15376516.2015.1070229 | 1809
SiO2 | I | Phosphonate | 375.4 | 0.00002262153945 | -26.8 | PC12 | L | A | Rat | Irregular | A | Adrenal gland | 24 | MTT | tetrazolium salt | cell metabolic activity | 80 | N | N | N | 2015 | 75 | 10.3109/15376516.2015.1070229 | 1810
SiO2 | I | NH2 | 437 | 0.0000000279637404 | 21.7 | PC12 | L | A | Rat | Irregular | A | Adrenal gland | 12 | MTT | tetrazolium salt | cell metabolic activity | 120 | N | N | N | 2015 | 75 | 10.3109/15376516.2015.1070229 | 1811
SiO2 | I | NH2 | 437 | 0.00000005592748079 | 21.7 | PC12 | L | A | Rat | Irregular | A | Adrenal gland | 12 | MTT | tetrazolium salt | cell metabolic activity | 119347824 | N | N | N | 2015 | 75 | 10.3109/15376516.2015.1070229 | 1812
SiO2 | I | NH2 | 437 | 0.0000001118549616 | 21.7 | PC12 | L | A | Rat | Irregular | A | Adrenal gland | 12 | MTT | tetrazolium salt | cell metabolic activity | 10891304 | N | N | N | 2015 | 75 | 10.3109/15376516.2015.1070229 | 1813
SiO2 | I | NH2 | 437 | 0.0000002237099232 | 21.7 | PC12 | L | A | Rat | Irregular | A | Adrenal gland | 12 | MTT | tetrazolium salt | cell metabolic activity | 111521736 | N | N | N | 2015 | 75 | 10.3109/15376516.2015.1070229 | 1814
SiO2 | I | NH2 | 437 | 0.0000004474198463 | 21.7 | PC12 | L | A | Rat | Irregular | A | Adrenal gland | 12 | MTT | tetrazolium salt | cell metabolic activity | 11413043 | N | N | N | 2015 | 75 | 10.3109/15376516.2015.1070229 | 1815
SiO2 | I | NH2 | 437 | 0.0000008962737306 | 21.7 | PC12 | L | A | Rat | Irregular | A | Adrenal gland | 12 | MTT | tetrazolium salt | cell metabolic activity | 11608696 | N | N | N | 2015 | 75 | 10.3109/15376516.2015.1070229 | 1816
SiO2 | I | NH2 | 437 | 0.000001792547461 | 21.7 | PC12 | L | A | Rat | Irregular | A | Adrenal gland | 12 | MTT | tetrazolium salt | cell metabolic activity | 10695652 | N | N | N | 2015 | 75 | 10.3109/15376516.2015.1070229 | 1817
SiO2 | I | NH2 | 437 | 0.000003585094923 | 21.7 | PC12 | L | A | Rat | Irregular | A | Adrenal gland | 12 | MTT | tetrazolium salt | cell metabolic activity | 74347824 | N | N | N | 2015 | 75 | 10.3109/15376516.2015.1070229 | 1818
SiO2 | I | NH2 | 437 | 0.000007170189845 | 21.7 | PC12 | L | A | Rat | Irregular | A | Adrenal gland | 12 | MTT | tetrazolium salt | cell metabolic activity | 9391304 | N | N | N | 2015 | 75 | 10.3109/15376516.2015.1070229 | 1819
SiO2 | I | NH2 | 437 | 0.00001434037969 | 21.7 | PC12 | L | A | Rat | Irregular | A | Adrenal gland | 12 | MTT | tetrazolium salt | cell metabolic activity | 7695652 | N | N | N | 2015 | 75 | 10.3109/15376516.2015.1070229 | 1820
SiO2 | I | NH2 | 437 | 0.0000000279637404 | 21.7 | PC12 | L | A | Rat | Irregular | A | Adrenal gland | 24 | MTT | tetrazolium salt | cell metabolic activity | 10385965 | N | N | N | 2015 | 75 | 10.3109/15376516.2015.1070229 | 1821
SiO2 | I | NH2 | 437 | 0.00000005592748079 | 21.7 | PC12 | L | A | Rat | Irregular | A | Adrenal gland | 24 | MTT | tetrazolium salt | cell metabolic activity | 1031579 | N | N | N | 2015 | 75 | 10.3109/15376516.2015.1070229 | 1822
SiO2 | I | NH2 | 437 | 0.0000001118549616 | 21.7 | PC12 | L | A | Rat | Irregular | A | Adrenal gland | 24 | MTT | tetrazolium salt | cell metabolic activity | 101052635 | N | N | N | 2015 | 75 | 10.3109/15376516.2015.1070229 | 1823
SiO2 | I | NH2 | 437 | 0.0000002237099232 | 21.7 | PC12 | L | A | Rat | Irregular | A | Adrenal gland | 24 | MTT | tetrazolium salt | cell metabolic activity | 9403509 | N | N | N | 2015 | 75 | 10.3109/15376516.2015.1070229 | 1824
SiO2 | I | NH2 | 437 | 0.0000004474198463 | 21.7 | PC12 | L | A | Rat | Irregular | A | Adrenal gland | 24 | MTT | tetrazolium salt | cell metabolic activity | 8982456 | N | N | N | 2015 | 75 | 10.3109/15376516.2015.1070229 | 1825
SiO2 | I | NH2 | 437 | 0.0000008962737306 | 21.7 | PC12 | L | A | Rat | Irregular | A | Adrenal gland | 24 | MTT | tetrazolium salt | cell metabolic activity | 9052631 | N | N | N | 2015 | 75 | 10.3109/15376516.2015.1070229 | 1826
SiO2 | I | NH2 | 437 | 0.000001792547461 | 21.7 | PC12 | L | A | Rat | Irregular | A | Adrenal gland | 24 | MTT | tetrazolium salt | cell metabolic activity | 100350876 | N | N | N | 2015 | 75 | 10.3109/15376516.2015.1070229 | 1827
SiO2 | I | NH2 | 437 | 0.000003585094923 | 21.7 | PC12 | L | A | Rat | Irregular | A | Adrenal gland | 24 | MTT | tetrazolium salt | cell metabolic activity | 9614035 | N | N | N | 2015 | 75 | 10.3109/15376516.2015.1070229 | 1828
SiO2 | I | NH2 | 437 | 0.000007170189845 | 21.7 | PC12 | L | A | Rat | Irregular | A | Adrenal gland | 24 | MTT | tetrazolium salt | cell metabolic activity | 10385965 | N | N | N | 2015 | 75 | 10.3109/15376516.2015.1070229 | 1829
SiO2 | I | NH2 | 437 | 0.00001434037969 | 21.7 | PC12 | L | A | Rat | Irregular | A | Adrenal gland | 24 | MTT | tetrazolium salt | cell metabolic activity | 8561404 | N | N | N | 2015 | 75 | 10.3109/15376516.2015.1070229 | 1830
Au | I | PEG-OCH3 | 40 | 0.00007694581319 |  | SVEC4Â­10 | L | A | Mouse | Endothelial | A | axillary lymph node | 24 | ATPLite | luciferase | ATP content | 44333332 | N | N | N | 2015 | 76 | 10.3762/bjnano.6.28 | 1831
Au | I | PEG-OCH3 | 40 | 0.00007694581319 |  | SVEC4Â­10 | L | A | Mouse | Endothelial | A | axillary lymph node | 72 | ATPLite | luciferase | ATP content | 7509091 | N | N | N | 2015 | 76 | 10.3762/bjnano.6.28 | 1832
Au | I | PEG-OCH3 | 40 | 0.00007694581319 |  | SVEC4Â­10 | L | A | Mouse | Endothelial | A | axillary lymph node | 24 | ATPLite | luciferase | ATP content | 25242424 | N | N | N | 2015 | 76 | 10.3762/bjnano.6.28 | 1833
Au | I | PEG-OCH3 | 40 | 0.00007694581319 |  | SVEC4Â­10 | L | A | Mouse | Endothelial | A | axillary lymph node | 72 | ATPLite | luciferase | ATP content | 4581818 | N | N | N | 2015 | 76 | 10.3762/bjnano.6.28 | 1834
Au | I | PEG-COOH | 40 | 0.00007694581319 |  | SVEC4Â­10 | L | A | Mouse | Endothelial | A | axillary lymph node | 24 | ATPLite | luciferase | ATP content | 27787878 | N | N | N | 2015 | 76 | 10.3762/bjnano.6.28 | 1835
Au | I | PEG-COOH | 40 | 0.00007694581319 |  | SVEC4Â­10 | L | A | Mouse | Endothelial | A | axillary lymph node | 72 | ATPLite | luciferase | ATP content | 5090909 | N | N | N | 2015 | 76 | 10.3762/bjnano.6.28 | 1836
Au | I | PEG-COOH | 40 | 0.00007694581319 |  | SVEC4Â­10 | L | A | Mouse | Endothelial | A | axillary lymph node | 24 | ATPLite | luciferase | ATP content | 27787878 | N | N | N | 2015 | 76 | 10.3762/bjnano.6.28 | 1837
Au | I | PEG-COOH | 40 | 0.00007694581319 |  | SVEC4Â­10 | L | A | Mouse | Endothelial | A | axillary lymph node | 72 | ATPLite | luciferase | ATP content | 42 | N | N | N | 2015 | 76 | 10.3762/bjnano.6.28 | 1838
Au | I | PEG-NH2 | 40 | 0.00007694581319 |  | SVEC4Â­10 | L | A | Mouse | Endothelial | A | axillary lymph node | 24 | ATPLite | luciferase | ATP content | 43060608 | N | N | N | 2015 | 76 | 10.3762/bjnano.6.28 | 1839
Au | I | PEG-NH2 | 40 | 0.00007694581319 |  | SVEC4Â­10 | L | A | Mouse | Endothelial | A | axillary lymph node | 72 | ATPLite | luciferase | ATP content | 98 | N | N | N | 2015 | 76 | 10.3762/bjnano.6.28 | 1840
Au | I | PEG-NH2 | 40 | 0.00007694581319 |  | SVEC4Â­10 | L | A | Mouse | Endothelial | A | axillary lymph node | 24 | ATPLite | luciferase | ATP content | 23969696 | N | N | N | 2015 | 76 | 10.3762/bjnano.6.28 | 1841
Au | I | PEG-NH2 | 40 | 0.00007694581319 |  | SVEC4Â­10 | L | A | Mouse | Endothelial | A | axillary lymph node | 72 | ATPLite | luciferase | ATP content | 47090908 | N | N | N | 2015 | 76 | 10.3762/bjnano.6.28 | 1842
Au | I | PVP | 21.2 | 50 |  | A549 | L | H |  | Epithelial | A | Lung | 24 | MTT | tetrazolium salt | cell metabolic activity | 98.4 | N | N | N | 2009 | 77 | 10.1186/1743-8977-6-18 | 1843
Au | I | PVP | 21.2 | 50 |  | A549 | L | H |  | Epithelial | A | Lung | 48 | MTT | tetrazolium salt | cell metabolic activity | 98666664 | N | N | N | 2009 | 77 | 10.1186/1743-8977-6-18 | 1844
Au | I | PVP | 21.2 | 50 |  | A549 | L | H |  | Epithelial | A | Lung | 72 | MTT | tetrazolium salt | cell metabolic activity | 100.8 | N | N | N | 2009 | 77 | 10.1186/1743-8977-6-18 | 1845
Au | I | PVP | 21.2 | 100 |  | A549 | L | H |  | Epithelial | A | Lung | 24 | MTT | tetrazolium salt | cell metabolic activity | 9653333 | N | N | N | 2009 | 77 | 10.1186/1743-8977-6-18 | 1846
Au | I | PVP | 21.2 | 100 |  | A549 | L | H |  | Epithelial | A | Lung | 48 | MTT | tetrazolium salt | cell metabolic activity | 100.8 | N | N | N | 2009 | 77 | 10.1186/1743-8977-6-18 | 1847
Au | I | PVP | 21.2 | 100 |  | A549 | L | H |  | Epithelial | A | Lung | 72 | MTT | tetrazolium salt | cell metabolic activity | 97.6 | N | N | N | 2009 | 77 | 10.1186/1743-8977-6-18 | 1848
Au | I | PVP | 21.2 | 300 |  | A549 | L | H |  | Epithelial | A | Lung | 24 | MTT | tetrazolium salt | cell metabolic activity | 9653333 | N | N | N | 2009 | 77 | 10.1186/1743-8977-6-18 | 1849
Au | I | PVP | 21.2 | 300 |  | A549 | L | H |  | Epithelial | A | Lung | 48 | MTT | tetrazolium salt | cell metabolic activity | 93066666 | N | N | N | 2009 | 77 | 10.1186/1743-8977-6-18 | 1850
Au | I | PVP | 21.2 | 300 |  | A549 | L | H |  | Epithelial | A | Lung | 72 | MTT | tetrazolium salt | cell metabolic activity | 96.8 | N | N | N | 2009 | 77 | 10.1186/1743-8977-6-18 | 1851
Au | I | PVP | 21.2 | 700 |  | A549 | L | H |  | Epithelial | A | Lung | 24 | MTT | tetrazolium salt | cell metabolic activity | 99.2 | N | N | N | 2009 | 77 | 10.1186/1743-8977-6-18 | 1852
Au | I | PVP | 21.2 | 700 |  | A549 | L | H |  | Epithelial | A | Lung | 48 | MTT | tetrazolium salt | cell metabolic activity | 94.4 | N | N | N | 2009 | 77 | 10.1186/1743-8977-6-18 | 1853
Au | I | PVP | 21.2 | 700 |  | A549 | L | H |  | Epithelial | A | Lung | 72 | MTT | tetrazolium salt | cell metabolic activity | 94666664 | N | N | N | 2009 | 77 | 10.1186/1743-8977-6-18 | 1854
Au | I | PVP | 21.2 | 50 |  | NCIH441 | L | H |  | Epithelial | A | Lung | 24 | MTT | tetrazolium salt | cell metabolic activity | 99688194 | N | N | N | 2009 | 77 | 10.1186/1743-8977-6-18 | 1855
Au | I | PVP | 21.2 | 50 |  | NCIH441 | L | H |  | Epithelial | A | Lung | 48 | MTT | tetrazolium salt | cell metabolic activity | 99688194 | N | N | N | 2009 | 77 | 10.1186/1743-8977-6-18 | 1856
Au | I | PVP | 21.2 | 50 |  | NCIH441 | L | H |  | Epithelial | A | Lung | 72 | MTT | tetrazolium salt | cell metabolic activity | 9942094 | N | N | N | 2009 | 77 | 10.1186/1743-8977-6-18 | 1857
Au | I | PVP | 21.2 | 100 |  | NCIH441 | L | H |  | Epithelial | A | Lung | 24 | MTT | tetrazolium salt | cell metabolic activity | 95412025 | N | N | N | 2009 | 77 | 10.1186/1743-8977-6-18 | 1858
Au | I | PVP | 21.2 | 100 |  | NCIH441 | L | H |  | Epithelial | A | Lung | 48 | MTT | tetrazolium salt | cell metabolic activity | 9888641 | N | N | N | 2009 | 77 | 10.1186/1743-8977-6-18 | 1859
Au | I | PVP | 21.2 | 100 |  | NCIH441 | L | H |  | Epithelial | A | Lung | 72 | MTT | tetrazolium salt | cell metabolic activity | 100489975 | N | N | N | 2009 | 77 | 10.1186/1743-8977-6-18 | 1860
Au | I | PVP | 21.2 | 300 |  | NCIH441 | L | H |  | Epithelial | A | Lung | 24 | MTT | tetrazolium salt | cell metabolic activity | 9915367 | N | N | N | 2009 | 77 | 10.1186/1743-8977-6-18 | 1861
Au | I | PVP | 21.2 | 300 |  | NCIH441 | L | H |  | Epithelial | A | Lung | 48 | MTT | tetrazolium salt | cell metabolic activity | 9942094 | N | N | N | 2009 | 77 | 10.1186/1743-8977-6-18 | 1862
Au | I | PVP | 21.2 | 300 |  | NCIH441 | L | H |  | Epithelial | A | Lung | 72 | MTT | tetrazolium salt | cell metabolic activity | 10556793 | N | N | N | 2009 | 77 | 10.1186/1743-8977-6-18 | 1863
Au | I | PVP | 21.2 | 500 |  | NCIH441 | L | H |  | Epithelial | A | Lung | 24 | MTT | tetrazolium salt | cell metabolic activity | 9888641 | N | N | N | 2009 | 77 | 10.1186/1743-8977-6-18 | 1864
Au | I | PVP | 21.2 | 500 |  | NCIH441 | L | H |  | Epithelial | A | Lung | 48 | MTT | tetrazolium salt | cell metabolic activity | 100489975 | N | N | N | 2009 | 77 | 10.1186/1743-8977-6-18 | 1865
Au | I | PVP | 21.2 | 500 |  | NCIH441 | L | H |  | Epithelial | A | Lung | 72 | MTT | tetrazolium salt | cell metabolic activity | 107973274 | N | N | N | 2009 | 77 | 10.1186/1743-8977-6-18 | 1866
Au | I | PVP | 21.2 | 700 |  | NCIH441 | L | H |  | Epithelial | A | Lung | 24 | MTT | tetrazolium salt | cell metabolic activity | 97817375 | N | N | N | 2009 | 77 | 10.1186/1743-8977-6-18 | 1867
Au | I | PVP | 21.2 | 700 |  | NCIH441 | L | H |  | Epithelial | A | Lung | 48 | MTT | tetrazolium salt | cell metabolic activity | 100489975 | N | N | N | 2009 | 77 | 10.1186/1743-8977-6-18 | 1868
Au | I | PVP | 21.2 | 700 |  | NCIH441 | L | H |  | Epithelial | A | Lung | 72 | MTT | tetrazolium salt | cell metabolic activity | 10556793 | N | N | N | 2009 | 77 | 10.1186/1743-8977-6-18 | 1869
Au | I | Citrate and PVP | 27.17 | 50 |  | A549 | L | H |  | Epithelial | A | Lung | 24 | MTT | tetrazolium salt | cell metabolic activity | 9594655 | N | N | N | 2009 | 77 | 10.1186/1743-8977-6-18 | 1870
Au | I | Citrate and PVP | 27.17 | 50 |  | A549 | L | H |  | Epithelial | A | Lung | 48 | MTT | tetrazolium salt | cell metabolic activity | 9567929 | N | N | N | 2009 | 77 | 10.1186/1743-8977-6-18 | 1871
Au | I | Citrate and PVP | 27.17 | 50 |  | A549 | L | H |  | Epithelial | A | Lung | 72 | MTT | tetrazolium salt | cell metabolic activity | 95412025 | N | N | N | 2009 | 77 | 10.1186/1743-8977-6-18 | 1872
Au | I | Citrate and PVP | 27.17 | 100 |  | A549 | L | H |  | Epithelial | A | Lung | 24 | MTT | tetrazolium salt | cell metabolic activity | 9755011 | N | N | N | 2009 | 77 | 10.1186/1743-8977-6-18 | 1873
Au | I | Citrate and PVP | 27.17 | 100 |  | A549 | L | H |  | Epithelial | A | Lung | 48 | MTT | tetrazolium salt | cell metabolic activity | 9888641 | N | N | N | 2009 | 77 | 10.1186/1743-8977-6-18 | 1874
Au | I | Citrate and PVP | 27.17 | 100 |  | A549 | L | H |  | Epithelial | A | Lung | 72 | MTT | tetrazolium salt | cell metabolic activity | 9167038 | N | N | N | 2009 | 77 | 10.1186/1743-8977-6-18 | 1875
Au | I | Citrate and PVP | 27.17 | 300 |  | A549 | L | H |  | Epithelial | A | Lung | 24 | MTT | tetrazolium salt | cell metabolic activity | 97817375 | N | N | N | 2009 | 77 | 10.1186/1743-8977-6-18 | 1876
Au | I | Citrate and PVP | 27.17 | 300 |  | A549 | L | H |  | Epithelial | A | Lung | 48 | MTT | tetrazolium salt | cell metabolic activity | 9835189 | N | N | N | 2009 | 77 | 10.1186/1743-8977-6-18 | 1877
Au | I | Citrate and PVP | 27.17 | 300 |  | A549 | L | H |  | Epithelial | A | Lung | 72 | MTT | tetrazolium salt | cell metabolic activity | 9407572 | N | N | N | 2009 | 77 | 10.1186/1743-8977-6-18 | 1878
Au | I | Citrate and PVP | 27.17 | 500 |  | A549 | L | H |  | Epithelial | A | Lung | 24 | MTT | tetrazolium salt | cell metabolic activity | 9434299 | N | N | N | 2009 | 77 | 10.1186/1743-8977-6-18 | 1879
Au | I | Citrate and PVP | 27.17 | 500 |  | A549 | L | H |  | Epithelial | A | Lung | 48 | MTT | tetrazolium salt | cell metabolic activity | 88730515 | N | N | N | 2009 | 77 | 10.1186/1743-8977-6-18 | 1880
Au | I | Citrate and PVP | 27.17 | 500 |  | A549 | L | H |  | Epithelial | A | Lung | 72 | MTT | tetrazolium salt | cell metabolic activity | 8178174 | N | N | N | 2009 | 77 | 10.1186/1743-8977-6-18 | 1881
Au | I | Citrate and PVP | 27.17 | 700 |  | A549 | L | H |  | Epithelial | A | Lung | 24 | MTT | tetrazolium salt | cell metabolic activity | 85523384 | N | N | N | 2009 | 77 | 10.1186/1743-8977-6-18 | 1882
Au | I | Citrate and PVP | 27.17 | 700 |  | A549 | L | H |  | Epithelial | A | Lung | 48 | MTT | tetrazolium salt | cell metabolic activity | 79643654 | N | N | N | 2009 | 77 | 10.1186/1743-8977-6-18 | 1883
Au | I | Citrate and PVP | 27.17 | 700 |  | A549 | L | H |  | Epithelial | A | Lung | 72 | MTT | tetrazolium salt | cell metabolic activity | 63340755 | N | N | N | 2009 | 77 | 10.1186/1743-8977-6-18 | 1884
Au | I | Citrate and PVP | 27.17 | 50 |  | NCIH441 | L | H |  | Epithelial | A | Lung | 24 | MTT | tetrazolium salt | cell metabolic activity | 9942094 | N | N | N | 2009 | 77 | 10.1186/1743-8977-6-18 | 1885
Au | I | Citrate and PVP | 27.17 | 50 |  | NCIH441 | L | H |  | Epithelial | A | Lung | 48 | MTT | tetrazolium salt | cell metabolic activity | 10182628 | N | N | N | 2009 | 77 | 10.1186/1743-8977-6-18 | 1886
Au | I | Citrate and PVP | 27.17 | 50 |  | NCIH441 | L | H |  | Epithelial | A | Lung | 72 | MTT | tetrazolium salt | cell metabolic activity | 1010245 | N | N | N | 2009 | 77 | 10.1186/1743-8977-6-18 | 1887
Au | I | Citrate and PVP | 27.17 | 100 |  | NCIH441 | L | H |  | Epithelial | A | Lung | 24 | MTT | tetrazolium salt | cell metabolic activity | 10022272 | N | N | N | 2009 | 77 | 10.1186/1743-8977-6-18 | 1888
Au | I | Citrate and PVP | 27.17 | 100 |  | NCIH441 | L | H |  | Epithelial | A | Lung | 48 | MTT | tetrazolium salt | cell metabolic activity | 10342985 | N | N | N | 2009 | 77 | 10.1186/1743-8977-6-18 | 1889
Au | I | Citrate and PVP | 27.17 | 100 |  | NCIH441 | L | H |  | Epithelial | A | Lung | 72 | MTT | tetrazolium salt | cell metabolic activity | 10262806 | N | N | N | 2009 | 77 | 10.1186/1743-8977-6-18 | 1890
Au | I | Citrate and PVP | 27.17 | 300 |  | NCIH441 | L | H |  | Epithelial | A | Lung | 24 | MTT | tetrazolium salt | cell metabolic activity | 10262806 | N | N | N | 2009 | 77 | 10.1186/1743-8977-6-18 | 1891
Au | I | Citrate and PVP | 27.17 | 300 |  | NCIH441 | L | H |  | Epithelial | A | Lung | 48 | MTT | tetrazolium salt | cell metabolic activity | 10155902 | N | N | N | 2009 | 77 | 10.1186/1743-8977-6-18 | 1892
Au | I | Citrate and PVP | 27.17 | 300 |  | NCIH441 | L | H |  | Epithelial | A | Lung | 72 | MTT | tetrazolium salt | cell metabolic activity | 10155902 | N | N | N | 2009 | 77 | 10.1186/1743-8977-6-18 | 1893
Au | I | Citrate and PVP | 27.17 | 500 |  | NCIH441 | L | H |  | Epithelial | A | Lung | 24 | MTT | tetrazolium salt | cell metabolic activity | 1010245 | N | N | N | 2009 | 77 | 10.1186/1743-8977-6-18 | 1894
Au | I | Citrate and PVP | 27.17 | 500 |  | NCIH441 | L | H |  | Epithelial | A | Lung | 48 | MTT | tetrazolium salt | cell metabolic activity | 102895325 | N | N | N | 2009 | 77 | 10.1186/1743-8977-6-18 | 1895
Au | I | Citrate and PVP | 27.17 | 500 |  | NCIH441 | L | H |  | Epithelial | A | Lung | 72 | MTT | tetrazolium salt | cell metabolic activity | 9995546 | N | N | N | 2009 | 77 | 10.1186/1743-8977-6-18 | 1896
Au | I | Citrate and PVP | 27.17 | 700 |  | NCIH441 | L | H |  | Epithelial | A | Lung | 24 | MTT | tetrazolium salt | cell metabolic activity | 9835189 | N | N | N | 2009 | 77 | 10.1186/1743-8977-6-18 | 1897
Au | I | Citrate and PVP | 27.17 | 700 |  | NCIH441 | L | H |  | Epithelial | A | Lung | 48 | MTT | tetrazolium salt | cell metabolic activity | 9247216 | N | N | N | 2009 | 77 | 10.1186/1743-8977-6-18 | 1898
Au | I | Citrate and PVP | 27.17 | 700 |  | NCIH441 | L | H |  | Epithelial | A | Lung | 72 | MTT | tetrazolium salt | cell metabolic activity | 9006682 | N | N | N | 2009 | 77 | 10.1186/1743-8977-6-18 | 1899
Au | I | Citrate and PVP | 28.18 | 50 |  | A549 | L | H |  | Epithelial | A | Lung | 24 | MTT | tetrazolium salt | cell metabolic activity | 9835189 | N | N | N | 2009 | 77 | 10.1186/1743-8977-6-18 | 1900
Au | I | Citrate and PVP | 28.18 | 50 |  | A549 | L | H |  | Epithelial | A | Lung | 48 | MTT | tetrazolium salt | cell metabolic activity | 10022272 | N | N | N | 2009 | 77 | 10.1186/1743-8977-6-18 | 1901
Au | I | Citrate and PVP | 28.18 | 50 |  | A549 | L | H |  | Epithelial | A | Lung | 72 | MTT | tetrazolium salt | cell metabolic activity | 96213806 | N | N | N | 2009 | 77 | 10.1186/1743-8977-6-18 | 1902
Au | I | Citrate and PVP | 28.18 | 100 |  | A549 | L | H |  | Epithelial | A | Lung | 24 | MTT | tetrazolium salt | cell metabolic activity | 9755011 | N | N | N | 2009 | 77 | 10.1186/1743-8977-6-18 | 1903
Au | I | Citrate and PVP | 28.18 | 100 |  | A549 | L | H |  | Epithelial | A | Lung | 48 | MTT | tetrazolium salt | cell metabolic activity | 10075724 | N | N | N | 2009 | 77 | 10.1186/1743-8977-6-18 | 1904
Au | I | Citrate and PVP | 28.18 | 100 |  | A549 | L | H |  | Epithelial | A | Lung | 72 | MTT | tetrazolium salt | cell metabolic activity | 9434299 | N | N | N | 2009 | 77 | 10.1186/1743-8977-6-18 | 1905
Au | I | Citrate and PVP | 28.18 | 300 |  | A549 | L | H |  | Epithelial | A | Lung | 24 | MTT | tetrazolium salt | cell metabolic activity | 9567929 | N | N | N | 2009 | 77 | 10.1186/1743-8977-6-18 | 1906
Au | I | Citrate and PVP | 28.18 | 300 |  | A549 | L | H |  | Epithelial | A | Lung | 48 | MTT | tetrazolium salt | cell metabolic activity | 98619156 | N | N | N | 2009 | 77 | 10.1186/1743-8977-6-18 | 1907
Au | I | Citrate and PVP | 28.18 | 300 |  | A549 | L | H |  | Epithelial | A | Lung | 72 | MTT | tetrazolium salt | cell metabolic activity | 948775 | N | N | N | 2009 | 77 | 10.1186/1743-8977-6-18 | 1908
Au | I | Citrate and PVP | 28.18 | 500 |  | A549 | L | H |  | Epithelial | A | Lung | 24 | MTT | tetrazolium salt | cell metabolic activity | 99688194 | N | N | N | 2009 | 77 | 10.1186/1743-8977-6-18 | 1909
Au | I | Citrate and PVP | 28.18 | 500 |  | A549 | L | H |  | Epithelial | A | Lung | 48 | MTT | tetrazolium salt | cell metabolic activity | 9327394 | N | N | N | 2009 | 77 | 10.1186/1743-8977-6-18 | 1910
Au | I | Citrate and PVP | 28.18 | 500 |  | A549 | L | H |  | Epithelial | A | Lung | 72 | MTT | tetrazolium salt | cell metabolic activity | 8979955 | N | N | N | 2009 | 77 | 10.1186/1743-8977-6-18 | 1911
Au | I | Citrate and PVP | 28.18 | 700 |  | A549 | L | H |  | Epithelial | A | Lung | 24 | MTT | tetrazolium salt | cell metabolic activity | 89532295 | N | N | N | 2009 | 77 | 10.1186/1743-8977-6-18 | 1912
Au | I | Citrate and PVP | 28.18 | 700 |  | A549 | L | H |  | Epithelial | A | Lung | 48 | MTT | tetrazolium salt | cell metabolic activity | 84454346 | N | N | N | 2009 | 77 | 10.1186/1743-8977-6-18 | 1913
Au | I | Citrate and PVP | 28.18 | 700 |  | A549 | L | H |  | Epithelial | A | Lung | 72 | MTT | tetrazolium salt | cell metabolic activity | 7109132 | N | N | N | 2009 | 77 | 10.1186/1743-8977-6-18 | 1914
Au | I | Citrate and PVP | 28.18 | 50 |  | NCIH441 | L | H |  | Epithelial | A | Lung | 24 | MTT | tetrazolium salt | cell metabolic activity | 9888641 | N | N | N | 2009 | 77 | 10.1186/1743-8977-6-18 | 1915
Au | I | Citrate and PVP | 28.18 | 50 |  | NCIH441 | L | H |  | Epithelial | A | Lung | 48 | MTT | tetrazolium salt | cell metabolic activity | 101291756 | N | N | N | 2009 | 77 | 10.1186/1743-8977-6-18 | 1916
Au | I | Citrate and PVP | 28.18 | 50 |  | NCIH441 | L | H |  | Epithelial | A | Lung | 72 | MTT | tetrazolium salt | cell metabolic activity | 10075724 | N | N | N | 2009 | 77 | 10.1186/1743-8977-6-18 | 1917
Au | I | Citrate and PVP | 28.18 | 100 |  | NCIH441 | L | H |  | Epithelial | A | Lung | 24 | MTT | tetrazolium salt | cell metabolic activity | 9995546 | N | N | N | 2009 | 77 | 10.1186/1743-8977-6-18 | 1918
Au | I | Citrate and PVP | 28.18 | 100 |  | NCIH441 | L | H |  | Epithelial | A | Lung | 48 | MTT | tetrazolium salt | cell metabolic activity | 10396436 | N | N | N | 2009 | 77 | 10.1186/1743-8977-6-18 | 1919
Au | I | Citrate and PVP | 28.18 | 100 |  | NCIH441 | L | H |  | Epithelial | A | Lung | 72 | MTT | tetrazolium salt | cell metabolic activity | 9995546 | N | N | N | 2009 | 77 | 10.1186/1743-8977-6-18 | 1920
Au | I | Citrate and PVP | 28.18 | 300 |  | NCIH441 | L | H |  | Epithelial | A | Lung | 24 | MTT | tetrazolium salt | cell metabolic activity | 101291756 | N | N | N | 2009 | 77 | 10.1186/1743-8977-6-18 | 1921
Au | I | Citrate and PVP | 28.18 | 300 |  | NCIH441 | L | H |  | Epithelial | A | Lung | 48 | MTT | tetrazolium salt | cell metabolic activity | 10610245 | N | N | N | 2009 | 77 | 10.1186/1743-8977-6-18 | 1922
Au | I | Citrate and PVP | 28.18 | 300 |  | NCIH441 | L | H |  | Epithelial | A | Lung | 72 | MTT | tetrazolium salt | cell metabolic activity | 102093544 | N | N | N | 2009 | 77 | 10.1186/1743-8977-6-18 | 1923
Au | I | Citrate and PVP | 28.18 | 500 |  | NCIH441 | L | H |  | Epithelial | A | Lung | 24 | MTT | tetrazolium salt | cell metabolic activity | 10182628 | N | N | N | 2009 | 77 | 10.1186/1743-8977-6-18 | 1924
Au | I | Citrate and PVP | 28.18 | 500 |  | NCIH441 | L | H |  | Epithelial | A | Lung | 48 | MTT | tetrazolium salt | cell metabolic activity | 10530067 | N | N | N | 2009 | 77 | 10.1186/1743-8977-6-18 | 1925
Au | I | Citrate and PVP | 28.18 | 500 |  | NCIH441 | L | H |  | Epithelial | A | Lung | 72 | MTT | tetrazolium salt | cell metabolic activity | 10476614 | N | N | N | 2009 | 77 | 10.1186/1743-8977-6-18 | 1926
Au | I | Citrate and PVP | 28.18 | 700 |  | NCIH441 | L | H |  | Epithelial | A | Lung | 24 | MTT | tetrazolium salt | cell metabolic activity | 10182628 | N | N | N | 2009 | 77 | 10.1186/1743-8977-6-18 | 1927
Au | I | Citrate and PVP | 28.18 | 700 |  | NCIH441 | L | H |  | Epithelial | A | Lung | 48 | MTT | tetrazolium salt | cell metabolic activity | 9594655 | N | N | N | 2009 | 77 | 10.1186/1743-8977-6-18 | 1928
Au | I | Citrate and PVP | 28.18 | 700 |  | NCIH441 | L | H |  | Epithelial | A | Lung | 72 | MTT | tetrazolium salt | cell metabolic activity | 9755011 | N | N | N | 2009 | 77 | 10.1186/1743-8977-6-18 | 1929
Au | I | Citrate | 21 | 0.0003544996613 |  | CHO22 | L | H |  | Epithelial | A | Ovary | 24 | NR | toluylene red | lysosomal uptake | 10011429 | N | N | N | 2012 | 78 | 10.1155/2012/734398 | 1930
Au | I | Citrate | 21 | 0.0008862491531 |  | CHO22 | L | H |  | Epithelial | A | Ovary | 24 | NR | toluylene red | lysosomal uptake | 9908572 | N | N | N | 2012 | 78 | 10.1155/2012/734398 | 1931
Au | I | Citrate | 21 | 0.001417998645 |  | CHO22 | L | H |  | Epithelial | A | Ovary | 24 | NR | toluylene red | lysosomal uptake | 9222857 | N | N | N | 2012 | 78 | 10.1155/2012/734398 | 1932
Au | I | Citrate | 21 | 0.001949748137 |  | CHO22 | L | H |  | Epithelial | A | Ovary | 24 | NR | toluylene red | lysosomal uptake | 8708572 | N | N | N | 2012 | 78 | 10.1155/2012/734398 | 1933
Au | I | Citrate | 21 | 0.002481497629 |  | CHO22 | L | H |  | Epithelial | A | Ovary | 24 | NR | toluylene red | lysosomal uptake | 79.2 | N | N | N | 2012 | 78 | 10.1155/2012/734398 | 1934
Au | I | Citrate | 21 | 0.001949748137 |  | CHO22 | L | H |  | Epithelial | A | Ovary | 24 | NR | toluylene red | lysosomal uptake | 9470085 | N | N | N | 2012 | 78 | 10.1155/2012/734398 | 1935
Au | I | Citrate | 21 | 0.001949748137 |  | CHO22 | L | H |  | Epithelial | A | Ovary | 36 | NR | toluylene red | lysosomal uptake | 9162393 | N | N | N | 2012 | 78 | 10.1155/2012/734398 | 1936
Au | I | Citrate | 21 | 0.001949748137 |  | CHO22 | L | H |  | Epithelial | A | Ovary | 48 | NR | toluylene red | lysosomal uptake | 8649573 | N | N | N | 2012 | 78 | 10.1155/2012/734398 | 1937
Au | I | Citrate | 21 | 0.001949748137 |  | CHO22 | L | H |  | Epithelial | A | Ovary | 60 | NR | toluylene red | lysosomal uptake | 8683761 | N | N | N | 2012 | 78 | 10.1155/2012/734398 | 1938
Au | I | Citrate | 21 | 0.001949748137 |  | CHO22 | L | H |  | Epithelial | A | Ovary | 72 | NR | toluylene red | lysosomal uptake | 85811966 | N | N | N | 2012 | 78 | 10.1155/2012/734398 | 1939
Au | I | Starch | 21 | 0.0003544996613 |  | CHO22 | L | H |  | Epithelial | A | Ovary | 24 | NR | toluylene red | lysosomal uptake | 10011429 | N | N | N | 2012 | 78 | 10.1155/2012/734398 | 1940
Au | I | Starch | 21 | 0.0008862491531 |  | CHO22 | L | H |  | Epithelial | A | Ovary | 24 | NR | toluylene red | lysosomal uptake | 96 | N | N | N | 2012 | 78 | 10.1155/2012/734398 | 1941
Au | I | Starch | 21 | 0.001417998645 |  | CHO22 | L | H |  | Epithelial | A | Ovary | 24 | NR | toluylene red | lysosomal uptake | 9634286 | N | N | N | 2012 | 78 | 10.1155/2012/734398 | 1942
Au | I | Starch | 21 | 0.001949748137 |  | CHO22 | L | H |  | Epithelial | A | Ovary | 24 | NR | toluylene red | lysosomal uptake | 9051428 | N | N | N | 2012 | 78 | 10.1155/2012/734398 | 1943
Au | I | Starch | 21 | 0.002481497629 |  | CHO22 | L | H |  | Epithelial | A | Ovary | 24 | NR | toluylene red | lysosomal uptake | 7714286 | N | N | N | 2012 | 78 | 10.1155/2012/734398 | 1944
Au | I | Starch | 21 | 0.001949748137 |  | CHO22 | L | H |  | Epithelial | A | Ovary | 24 | NR | toluylene red | lysosomal uptake | 9675214 | N | N | N | 2012 | 78 | 10.1155/2012/734398 | 1945
Au | I | Starch | 21 | 0.001949748137 |  | CHO22 | L | H |  | Epithelial | A | Ovary | 36 | NR | toluylene red | lysosomal uptake | 9675214 | N | N | N | 2012 | 78 | 10.1155/2012/734398 | 1946
Au | I | Starch | 21 | 0.001949748137 |  | CHO22 | L | H |  | Epithelial | A | Ovary | 48 | NR | toluylene red | lysosomal uptake | 9367522 | N | N | N | 2012 | 78 | 10.1155/2012/734398 | 1947
Au | I | Starch | 21 | 0.001949748137 |  | CHO22 | L | H |  | Epithelial | A | Ovary | 60 | NR | toluylene red | lysosomal uptake | 9128205 | N | N | N | 2012 | 78 | 10.1155/2012/734398 | 1948
Au | I | Starch | 21 | 0.001949748137 |  | CHO22 | L | H |  | Epithelial | A | Ovary | 72 | NR | toluylene red | lysosomal uptake | 8991453 | N | N | N | 2012 | 78 | 10.1155/2012/734398 | 1949
Au | I | Gum Arabic | 20 | 0.0004103776704 |  | CHO22 | L | H |  | Epithelial | A | Ovary | 24 | NR | toluylene red | lysosomal uptake | 9977143 | N | N | N | 2012 | 78 | 10.1155/2012/734398 | 1950
Au | I | Gum Arabic | 20 | 0.001025944176 |  | CHO22 | L | H |  | Epithelial | A | Ovary | 24 | NR | toluylene red | lysosomal uptake | 100457146 | N | N | N | 2012 | 78 | 10.1155/2012/734398 | 1951
Au | I | Gum Arabic | 20 | 0.001641510681 |  | CHO22 | L | H |  | Epithelial | A | Ovary | 24 | NR | toluylene red | lysosomal uptake | 9771429 | N | N | N | 2012 | 78 | 10.1155/2012/734398 | 1952
Au | I | Gum Arabic | 20 | 0.002257077187 |  | CHO22 | L | H |  | Epithelial | A | Ovary | 24 | NR | toluylene red | lysosomal uptake | 93942856 | N | N | N | 2012 | 78 | 10.1155/2012/734398 | 1953
Au | I | Gum Arabic | 20 | 0.002872643693 |  | CHO22 | L | H |  | Epithelial | A | Ovary | 24 | NR | toluylene red | lysosomal uptake | 8914286 | N | N | N | 2012 | 78 | 10.1155/2012/734398 | 1954
Au | I | Gum Arabic | 20 | 0.002257077187 |  | CHO22 | L | H |  | Epithelial | A | Ovary | 24 | NR | toluylene red | lysosomal uptake | 9880342 | N | N | N | 2012 | 78 | 10.1155/2012/734398 | 1955
Au | I | Gum Arabic | 20 | 0.002257077187 |  | CHO22 | L | H |  | Epithelial | A | Ovary | 36 | NR | toluylene red | lysosomal uptake | 9880342 | N | N | N | 2012 | 78 | 10.1155/2012/734398 | 1956
Au | I | Gum Arabic | 20 | 0.002257077187 |  | CHO22 | L | H |  | Epithelial | A | Ovary | 48 | NR | toluylene red | lysosomal uptake | 9777778 | N | N | N | 2012 | 78 | 10.1155/2012/734398 | 1957
Au | I | Gum Arabic | 20 | 0.002257077187 |  | CHO22 | L | H |  | Epithelial | A | Ovary | 60 | NR | toluylene red | lysosomal uptake | 95726494 | N | N | N | 2012 | 78 | 10.1155/2012/734398 | 1958
Au | I | Gum Arabic | 20 | 0.002257077187 |  | CHO22 | L | H |  | Epithelial | A | Ovary | 72 | NR | toluylene red | lysosomal uptake | 9470085 | N | N | N | 2012 | 78 | 10.1155/2012/734398 | 1959
Au | I |  | 20 | 0.001 |  | HEKÂ­293 | L | H |  | Epithelial | E | Kidney | 48 | WSTÂ­1 | tetrazolium salt | cell metabolic activity | 10075949 | N | N | N | 2010 | 79 | 10.2217/nnm.10.85 | 1960
Au | I |  | 20 | 0.01 |  | HEKÂ­293 | L | H |  | Epithelial | E | Kidney | 48 | WSTÂ­1 | tetrazolium salt | cell metabolic activity | 10151899 | N | N | N | 2010 | 79 | 10.2217/nnm.10.85 | 1961
Au | I |  | 20 | 0.1 |  | HEKÂ­293 | L | H |  | Epithelial | E | Kidney | 48 | WSTÂ­1 | tetrazolium salt | cell metabolic activity | 10151899 | N | N | N | 2010 | 79 | 10.2217/nnm.10.85 | 1962
Au | I |  | 20 | 1 |  | HEKÂ­293 | L | H |  | Epithelial | E | Kidney | 48 | WSTÂ­1 | tetrazolium salt | cell metabolic activity | 10025317 | N | N | N | 2010 | 79 | 10.2217/nnm.10.85 | 1963
Au | I |  | 20 | 10 |  | HEKÂ­293 | L | H |  | Epithelial | E | Kidney | 48 | WSTÂ­1 | tetrazolium salt | cell metabolic activity | 94177216 | N | N | N | 2010 | 79 | 10.2217/nnm.10.85 | 1964
Au | I |  | 20 | 100 |  | HEKÂ­293 | L | H |  | Epithelial | E | Kidney | 48 | WSTÂ­1 | tetrazolium salt | cell metabolic activity | 88101265 | N | N | N | 2010 | 79 | 10.2217/nnm.10.85 | 1965
Au | I |  | 20 | 1000 |  | HEKÂ­293 | L | H |  | Epithelial | E | Kidney | 48 | WSTÂ­1 | tetrazolium salt | cell metabolic activity | 42925983 | N | N | N | 2010 | 79 | 10.2217/nnm.10.85 | 1966
Au | I | Star anise | 35 | 0.00000003828596342 |  | A549 | L | H |  | Epithelial | A | Lung | 48 | ApoToxÂ­Gloâ„¢ Triplex | Caspase-GloÂ® 3/7 Reagent | protease activity | 94210526 | N | N | N | 2015 | 80 | 10.1016/j.ecoenv.2014.03.020 | 1967
Au | I | Star anise | 35 | 0.0000001531438537 |  | A549 | L | H |  | Epithelial | A | Lung | 48 | ApoToxÂ­Gloâ„¢ Triplex | Caspase-GloÂ® 3/7 Reagent | protease activity | 9263158 | N | N | N | 2015 | 80 | 10.1016/j.ecoenv.2014.03.020 | 1968
Au | I | Star anise | 35 | 0.0000003062877073 |  | A549 | L | H |  | Epithelial | A | Lung | 48 | ApoToxÂ­Gloâ„¢ Triplex | Caspase-GloÂ® 3/7 Reagent | protease activity | 9052631 | N | N | N | 2015 | 80 | 10.1016/j.ecoenv.2014.03.020 | 1969
Au | I | Star anise | 35 | 0.0000003828596342 |  | A549 | L | H |  | Epithelial | A | Lung | 48 | ApoToxÂ­Gloâ„¢ Triplex | Caspase-GloÂ® 3/7 Reagent | protease activity | 8842105 | N | N | N | 2015 | 80 | 10.1016/j.ecoenv.2014.03.020 | 1970
Au | I | Star anise | 35 | 0.0000007657192683 |  | A549 | L | H |  | Epithelial | A | Lung | 48 | ApoToxÂ­Gloâ„¢ Triplex | Caspase-GloÂ® 3/7 Reagent | protease activity | 8052631 | N | N | N | 2015 | 80 | 10.1016/j.ecoenv.2014.03.020 | 1971
Au | I | Citrate | 35 | 0.00000003828596342 |  | A549 | L | H |  | Epithelial | A | Lung | 48 | ApoToxÂ­Gloâ„¢ Triplex | Caspase-GloÂ® 3/7 Reagent | protease activity | 9368421 | N | N | N | 2015 | 80 | 10.1016/j.ecoenv.2014.03.020 | 1972
Au | I | Citrate | 35 | 0.0000001531438537 |  | A549 | L | H |  | Epithelial | A | Lung | 48 | ApoToxÂ­Gloâ„¢ Triplex | Caspase-GloÂ® 3/7 Reagent | protease activity | 8947369 | N | N | N | 2015 | 80 | 10.1016/j.ecoenv.2014.03.020 | 1973
Au | I | Citrate | 35 | 0.0000003062877073 |  | A549 | L | H |  | Epithelial | A | Lung | 48 | ApoToxÂ­Gloâ„¢ Triplex | Caspase-GloÂ® 3/7 Reagent | protease activity | 84210526 | N | N | N | 2015 | 80 | 10.1016/j.ecoenv.2014.03.020 | 1974
Au | I | Citrate | 35 | 0.0000003828596342 |  | A549 | L | H |  | Epithelial | A | Lung | 48 | ApoToxÂ­Gloâ„¢ Triplex | Caspase-GloÂ® 3/7 Reagent | protease activity | 8157895 | N | N | N | 2015 | 80 | 10.1016/j.ecoenv.2014.03.020 | 1975
Au | I | Citrate | 35 | 0.0000007657192683 |  | A549 | L | H |  | Epithelial | A | Lung | 48 | ApoToxÂ­Gloâ„¢ Triplex | Caspase-GloÂ® 3/7 Reagent | protease activity | 7473684 | N | N | N | 2015 | 80 | 10.1016/j.ecoenv.2014.03.020 | 1976
Au | I | Citrate | 35 | 0.00000003828596342 |  | A549 | L | H |  | Epithelial | A | Lung | 48 | ApoToxÂ­Gloâ„¢ Triplex | Caspase-GloÂ® 3/7 Reagent | protease activity | 9263158 | N | N | N | 2015 | 80 | 10.1016/j.ecoenv.2014.03.020 | 1977
Au | I | Citrate | 35 | 0.0000001531438537 |  | A549 | L | H |  | Epithelial | A | Lung | 48 | ApoToxÂ­Gloâ„¢ Triplex | Caspase-GloÂ® 3/7 Reagent | protease activity | 8947369 | N | N | N | 2015 | 80 | 10.1016/j.ecoenv.2014.03.020 | 1978
Au | I | Citrate | 35 | 0.0000003062877073 |  | A549 | L | H |  | Epithelial | A | Lung | 48 | ApoToxÂ­Gloâ„¢ Triplex | Caspase-GloÂ® 3/7 Reagent | protease activity | 8210526 | N | N | N | 2015 | 80 | 10.1016/j.ecoenv.2014.03.020 | 1979
Au | I | Citrate | 35 | 0.0000003828596342 |  | A549 | L | H |  | Epithelial | A | Lung | 48 | ApoToxÂ­Gloâ„¢ Triplex | Caspase-GloÂ® 3/7 Reagent | protease activity | 7473684 | N | N | N | 2015 | 80 | 10.1016/j.ecoenv.2014.03.020 | 1980
Au | I | Sodium borohydride | 35 | 0.0000007657192683 |  | A549 | L | H |  | Epithelial | A | Lung | 48 | ApoToxÂ­Gloâ„¢ Triplex | Caspase-GloÂ® 3/7 Reagent | protease activity | 6947369 | N | N | N | 2015 | 80 | 10.1016/j.ecoenv.2014.03.020 | 1981
Au | I |  | 25 | 0.001050566836 |  | MDAÂ­MBÂ­231 | L | H |  | Epithelial | A | Breast | 48 | MTT | tetrazolium salt | cell metabolic activity | 6241379 | N | N | N | 2014 | 81 | 10.1016/j.btre.2014.08.002 | 1982
Au | I |  | 25 | 0.0005252834181 |  | MDAÂ­MBÂ­231 | L | H |  | Epithelial | A | Breast | 48 | MTT | tetrazolium salt | cell metabolic activity | 66206894 | N | N | N | 2014 | 81 | 10.1016/j.btre.2014.08.002 | 1983
Au | I |  | 25 | 0.0001050566836 |  | MDAÂ­MBÂ­231 | L | H |  | Epithelial | A | Breast | 48 | MTT | tetrazolium salt | cell metabolic activity | 77586205 | N | N | N | 2014 | 81 | 10.1016/j.btre.2014.08.002 | 1984
Au | I |  | 25 | 0.00001050566836 |  | MDAÂ­MBÂ­231 | L | H |  | Epithelial | A | Breast | 48 | MTT | tetrazolium salt | cell metabolic activity | 80 | N | N | N | 2014 | 81 | 10.1016/j.btre.2014.08.002 | 1985
Au | I | PEG | 21.7 | 0.01 | -7.6 | C17.2 | L | A | Mouse | Neuronal | A | Brain | 24 | MTT | tetrazolium salt | cell metabolic activity | 91451065 | Y | N | Y | 2014 | 82 | 10.1002/ppsc.201300357 | 1986
Au | I | PEG | 21.7 | 0.02 | -7.6 | C17.2 | L | A | Mouse | Neuronal | A | Brain | 24 | MTT | tetrazolium salt | cell metabolic activity | 93266335 | Y | N | Y | 2014 | 82 | 10.1002/ppsc.201300357 | 1987
Au | I | PEG | 21.7 | 0.05 | -7.6 | C17.2 | L | A | Mouse | Neuronal | A | Brain | 24 | MTT | tetrazolium salt | cell metabolic activity | 9539359 | Y | N | Y | 2014 | 82 | 10.1002/ppsc.201300357 | 1988
Au | I | PEG | 21.7 | 0.1 | -7.6 | C17.2 | L | A | Mouse | Neuronal | A | Brain | 24 | MTT | tetrazolium salt | cell metabolic activity | 9255768 | Y | N | Y | 2014 | 82 | 10.1002/ppsc.201300357 | 1989
Au | I | PEG | 21.7 | 0.2 | -7.6 | C17.2 | L | A | Mouse | Neuronal | A | Brain | 24 | MTT | tetrazolium salt | cell metabolic activity | 88172 | Y | N | Y | 2014 | 82 | 10.1002/ppsc.201300357 | 1990
Au | I | PEG | 21.7 | 0.4 | -7.6 | C17.2 | L | A | Mouse | Neuronal | A | Brain | 24 | MTT | tetrazolium salt | cell metabolic activity | 8223656 | Y | N | Y | 2014 | 82 | 10.1002/ppsc.201300357 | 1991
Au | I | PEG | 21.7 | 0.8 | -7.6 | C17.2 | L | A | Mouse | Neuronal | A | Brain | 24 | MTT | tetrazolium salt | cell metabolic activity | 7133922 | Y | N | Y | 2014 | 82 | 10.1002/ppsc.201300357 | 1992
Au | I | PEG | 21.7 | 0.01 | -7.6 | HUVEC | P | H |  | Endothelial | E | Umbilical cord | 24 | MTT | tetrazolium salt | cell metabolic activity | 9548146 | Y | N | Y | 2014 | 82 | 10.1002/ppsc.201300357 | 1993
Au | I | PEG | 21.7 | 0.02 | -7.6 | HUVEC | P | H |  | Endothelial | E | Umbilical cord | 24 | MTT | tetrazolium salt | cell metabolic activity | 9698729 | Y | N | Y | 2014 | 82 | 10.1002/ppsc.201300357 | 1994
Au | I | PEG | 21.7 | 0.05 | -7.6 | HUVEC | P | H |  | Endothelial | E | Umbilical cord | 24 | MTT | tetrazolium salt | cell metabolic activity | 94153275 | Y | N | Y | 2014 | 82 | 10.1002/ppsc.201300357 | 1995
Au | I | PEG | 21.7 | 0.1 | -7.6 | HUVEC | P | H |  | Endothelial | E | Umbilical cord | 24 | MTT | tetrazolium salt | cell metabolic activity | 91937515 | Y | N | Y | 2014 | 82 | 10.1002/ppsc.201300357 | 1996
Au | I | PEG | 21.7 | 0.2 | -7.6 | HUVEC | P | H |  | Endothelial | E | Umbilical cord | 24 | MTT | tetrazolium salt | cell metabolic activity | 8569136 | Y | N | Y | 2014 | 82 | 10.1002/ppsc.201300357 | 1997
Au | I | PEG | 21.7 | 0.4 | -7.6 | HUVEC | P | H |  | Endothelial | E | Umbilical cord | 24 | MTT | tetrazolium salt | cell metabolic activity | 72003944 | Y | N | Y | 2014 | 82 | 10.1002/ppsc.201300357 | 1998
Au | I | PEG | 21.7 | 0.8 | -7.6 | HUVEC | P | H |  | Endothelial | E | Umbilical cord | 24 | MTT | tetrazolium salt | cell metabolic activity | 53664707 | Y | N | Y | 2014 | 82 | 10.1002/ppsc.201300357 | 1999
Au | I | PEG | 21.7 | 0.01 | -7.6 | PC12 | L | A | Rat | Irregular | A | Adrenal gland | 24 | MTT | tetrazolium salt | cell metabolic activity | 9672178 | Y | N | Y | 2014 | 82 | 10.1002/ppsc.201300357 | 2000
Au | I | PEG | 21.7 | 0.02 | -7.6 | PC12 | L | A | Rat | Irregular | A | Adrenal gland | 24 | MTT | tetrazolium salt | cell metabolic activity | 963684 | Y | N | Y | 2014 | 82 | 10.1002/ppsc.201300357 | 2001
Au | I | PEG | 21.7 | 0.05 | -7.6 | PC12 | L | A | Rat | Irregular | A | Adrenal gland | 24 | MTT | tetrazolium salt | cell metabolic activity | 9415264 | Y | N | Y | 2014 | 82 | 10.1002/ppsc.201300357 | 2002
Au | I | PEG | 21.7 | 0.1 | -7.6 | PC12 | L | A | Rat | Irregular | A | Adrenal gland | 24 | MTT | tetrazolium salt | cell metabolic activity | 9224696 | Y | N | Y | 2014 | 82 | 10.1002/ppsc.201300357 | 2003
Au | I | PEG | 21.7 | 0.2 | -7.6 | PC12 | L | A | Rat | Irregular | A | Adrenal gland | 24 | MTT | tetrazolium salt | cell metabolic activity | 9530382 | Y | N | Y | 2014 | 82 | 10.1002/ppsc.201300357 | 2004
Au | I | PEG | 21.7 | 0.4 | -7.6 | PC12 | L | A | Rat | Irregular | A | Adrenal gland | 24 | MTT | tetrazolium salt | cell metabolic activity | 8409704 | Y | N | Y | 2014 | 82 | 10.1002/ppsc.201300357 | 2005
Au | I | PEG | 21.7 | 0.8 | -7.6 | PC12 | L | A | Rat | Irregular | A | Adrenal gland | 24 | MTT | tetrazolium salt | cell metabolic activity | 775408 | Y | N | Y | 2014 | 82 | 10.1002/ppsc.201300357 | 2006
Ag | I | PEI | 8.5 | 0.00004922872295 |  | HepG2 | L | H |  | Epithelial | A | liver | 24 | NR | toluylene red | lysosomal uptake | 12986584 | N | N | N | 2009 | 83 | 10.1021/es900754q | 2007
Ag | I | PEI | 8.5 | 0.0000984574459 |  | HepG2 | L | H |  | Epithelial | A | liver | 24 | NR | toluylene red | lysosomal uptake | 137892 | N | N | N | 2009 | 83 | 10.1021/es900754q | 2008
Ag | I | PEI | 8.5 | 0.0002461436147 |  | HepG2 | L | H |  | Epithelial | A | liver | 24 | NR | toluylene red | lysosomal uptake | 15900958 | N | N | N | 2009 | 83 | 10.1021/es900754q | 2009
Ag | I | PEI | 8.5 | 0.0004922872295 |  | HepG2 | L | H |  | Epithelial | A | liver | 24 | NR | toluylene red | lysosomal uptake | 10334318 | N | N | N | 2009 | 83 | 10.1021/es900754q | 2010
Ag | I | PEI | 8.5 | 0.0007384308442 |  | HepG2 | L | H |  | Epithelial | A | liver | 24 | NR | toluylene red | lysosomal uptake | 9701994 | N | N | N | 2009 | 83 | 10.1021/es900754q | 2011
Ag | I | PEI | 8.5 | 0.000984574459 |  | HepG2 | L | H |  | Epithelial | A | liver | 24 | NR | toluylene red | lysosomal uptake | 58976433 | N | N | N | 2009 | 83 | 10.1021/es900754q | 2012
Ag | I | PEI | 8.5 | 0.001230718074 |  | HepG2 | L | H |  | Epithelial | A | liver | 24 | NR | toluylene red | lysosomal uptake | 50387463 | N | N | N | 2009 | 83 | 10.1021/es900754q | 2013
Ag | I | PEI | 8.5 | 0.001476861688 |  | HepG2 | L | H |  | Epithelial | A | liver | 24 | NR | toluylene red | lysosomal uptake | 42805492 | N | N | N | 2009 | 83 | 10.1021/es900754q | 2014
Ag | I |  | 7.5 | 0.0003583121716 |  | HepG2 | L | H |  | Epithelial | A | liver | 28 | MTT | tetrazolium salt | cell metabolic activity | 9270501 | N | N | N | 2009 | 84 | 10.1016/j.tiv.2009.06.001 | 2015
Ag | I |  | 7.5 | 0.0007166243432 |  | HepG2 | L | H |  | Epithelial | A | liver | 28 | MTT | tetrazolium salt | cell metabolic activity | 8640675 | N | N | N | 2009 | 84 | 10.1016/j.tiv.2009.06.001 | 2016
Ag | I |  | 7.5 | 0.00214987303 |  | HepG2 | L | H |  | Epithelial | A | liver | 28 | MTT | tetrazolium salt | cell metabolic activity | 37004925 | N | N | N | 2009 | 84 | 10.1016/j.tiv.2009.06.001 | 2017
Ag | I |  | 7.5 | 0.003583121716 |  | HepG2 | L | H |  | Epithelial | A | liver | 28 | MTT | tetrazolium salt | cell metabolic activity | 8664321 | N | N | N | 2009 | 84 | 10.1016/j.tiv.2009.06.001 | 2018
Ag | I |  | 7.5 | 0.005016370403 |  | HepG2 | L | H |  | Epithelial | A | liver | 28 | MTT | tetrazolium salt | cell metabolic activity | 6769624 | N | N | N | 2009 | 84 | 10.1016/j.tiv.2009.06.001 | 2019
Ag | I |  | 7.5 | 0.007166243432 |  | HepG2 | L | H |  | Epithelial | A | liver | 28 | MTT | tetrazolium salt | cell metabolic activity | 5370866 | N | N | N | 2009 | 84 | 10.1016/j.tiv.2009.06.001 | 2020
Ag | I |  | 7.5 | 0.00007166243432 |  | HepG2 | L | H |  | Epithelial | A | liver | 28 | Alamar Blue | Alamar blue | cell metabolic activity | 10557671 | N | N | N | 2009 | 84 | 10.1016/j.tiv.2009.06.001 | 2021
Ag | I |  | 7.5 | 0.000214987303 |  | HepG2 | L | H |  | Epithelial | A | liver | 28 | Alamar Blue | Alamar blue | cell metabolic activity | 9750804 | N | N | N | 2009 | 84 | 10.1016/j.tiv.2009.06.001 | 2022
Ag | I |  | 7.5 | 0.0005016370403 |  | HepG2 | L | H |  | Epithelial | A | liver | 28 | Alamar Blue | Alamar blue | cell metabolic activity | 8315533 | N | N | N | 2009 | 84 | 10.1016/j.tiv.2009.06.001 | 2023
Ag | I |  | 7.5 | 0.0007166243432 |  | HepG2 | L | H |  | Epithelial | A | liver | 28 | Alamar Blue | Alamar blue | cell metabolic activity | 49943485 | N | N | N | 2009 | 84 | 10.1016/j.tiv.2009.06.001 | 2024
Ag | I |  | 7.5 | 0.001433248686 |  | HepG2 | L | H |  | Epithelial | A | liver | 28 | Alamar Blue | Alamar blue | cell metabolic activity | 37873005 | N | N | N | 2009 | 84 | 10.1016/j.tiv.2009.06.001 | 2025
Ag | I |  | 7.5 | 0.00214987303 |  | HepG2 | L | H |  | Epithelial | A | liver | 28 | Alamar Blue | Alamar blue | cell metabolic activity | 15518436 | N | N | N | 2009 | 84 | 10.1016/j.tiv.2009.06.001 | 2026
Ag | I |  | 7.5 | 0.003583121716 |  | HepG2 | L | H |  | Epithelial | A | liver | 28 | Alamar Blue | Alamar blue | cell metabolic activity | 9164071 | N | N | N | 2009 | 84 | 10.1016/j.tiv.2009.06.001 | 2027
Ag | I |  | 7.5 | 0.00007166243432 |  | HepG2 | L | H |  | Epithelial | A | liver | 28 | LDH | LDH activity assay kit | LDH leakage | 980487804 | N | N | N | 2009 | 84 | 10.1016/j.tiv.2009.06.001 | 2028
Ag | I |  | 7.5 | 0.0001433248686 |  | HepG2 | L | H |  | Epithelial | A | liver | 28 | LDH | LDH activity assay kit | LDH leakage | 965853658 | N | N | N | 2009 | 84 | 10.1016/j.tiv.2009.06.001 | 2029
Ag | I |  | 7.5 | 0.000214987303 |  | HepG2 | L | H |  | Epithelial | A | liver | 28 | LDH | LDH activity assay kit | LDH leakage | 74634146 | N | N | N | 2009 | 84 | 10.1016/j.tiv.2009.06.001 | 2030
Ag | I |  | 7.5 | 0.0005016370403 |  | HepG2 | L | H |  | Epithelial | A | liver | 28 | LDH | LDH activity assay kit | LDH leakage | 1365854 | N | N | N | 2009 | 84 | 10.1016/j.tiv.2009.06.001 | 2031
Ag | I |  | 7.5 | 0.0007166243432 |  | HepG2 | L | H |  | Epithelial | A | liver | 28 | LDH | LDH activity assay kit | LDH leakage | 1170731 | N | N | N | 2009 | 84 | 10.1016/j.tiv.2009.06.001 | 2032
Ag | I |  | 7.5 | 0.001433248686 |  | HepG2 | L | H |  | Epithelial | A | liver | 28 | LDH | LDH activity assay kit | LDH leakage | 1317073 | N | N | N | 2009 | 84 | 10.1016/j.tiv.2009.06.001 | 2033
Ag | I |  | 15 | 0.0004478902145 |  | C18â€“4 | L | A | Mouse | Fibroblast | A | Testis | 48 | MTS | tetrazolium salt | cell metabolic activity | 11298578 | N | N | Y | 2005 | 85 | 10.1093/toxsci/kfi256 | 2034
Ag | I |  | 15 | 0.0008957804291 |  | C18â€“4 | L | A | Mouse | Fibroblast | A | Testis | 48 | MTS | tetrazolium salt | cell metabolic activity | 23507109 | N | N | Y | 2005 | 85 | 10.1093/toxsci/kfi256 | 2035
Ag | I |  | 100 | 0.000006046517896 | -20 | hMSCs | P | H |  | Mesenchymal | A | Bone marrow | 24 | Live/Dead | calcein AM | cell membrane integrity | 88548386 | N | Y | N | 2010 | 86 | 10.1039/B914875B | 2036
Ag | I |  | 100 | 0.00005139540212 |  | HeLa | L | H |  | Epithelial | A | Cervix | 24 | ATP | luciferase | ATP content | 9642857 | N | N | Y | 2009 | 87 | 10.1007/s12030-009-9029-1 | 2037
Ag | I |  | 100 | 0.0001027908042 |  | HeLa | L | H |  | Epithelial | A | Cervix | 24 | ATP | luciferase | ATP content | 90 | N | N | Y | 2009 | 87 | 10.1007/s12030-009-9029-1 | 2038
Ag | I |  | 100 | 0.0002025583495 |  | HeLa | L | H |  | Epithelial | A | Cervix | 24 | ATP | luciferase | ATP content | 27142857 | N | N | Y | 2009 | 87 | 10.1007/s12030-009-9029-1 | 2039
Ag | I |  | 100 | 0.000408139958 |  | HeLa | L | H |  | Epithelial | A | Cervix | 24 | ATP | luciferase | ATP content | 2142857 | N | N | Y | 2009 | 87 | 10.1007/s12030-009-9029-1 | 2040
Ag | I |  | 100 | 0.000816279916 |  | HeLa | L | H |  | Epithelial | A | Cervix | 24 | ATP | luciferase | ATP content | 0 | N | N | Y | 2009 | 87 | 10.1007/s12030-009-9029-1 | 2041
Ag | I |  | 35 | 0.00119872658 |  | HeLa | L | H |  | Epithelial | A | Cervix | 24 | ATP | luciferase | ATP content | 10642857 | N | N | Y | 2009 | 87 | 10.1007/s12030-009-9029-1 | 2042
Ag | I |  | 35 | 0.00239745316 |  | HeLa | L | H |  | Epithelial | A | Cervix | 24 | ATP | luciferase | ATP content | 9285714 | N | N | Y | 2009 | 87 | 10.1007/s12030-009-9029-1 | 2043
Ag | I |  | 35 | 0.004724392992 |  | HeLa | L | H |  | Epithelial | A | Cervix | 24 | ATP | luciferase | ATP content | 9071429 | N | N | Y | 2009 | 87 | 10.1007/s12030-009-9029-1 | 2044
Ag | I |  | 35 | 0.009519299312 |  | HeLa | L | H |  | Epithelial | A | Cervix | 24 | ATP | luciferase | ATP content | 7642857 | N | N | Y | 2009 | 87 | 10.1007/s12030-009-9029-1 | 2045
Ag | I |  | 35 | 0.01903859862 |  | HeLa | L | H |  | Epithelial | A | Cervix | 24 | ATP | luciferase | ATP content | 5142857 | N | N | Y | 2009 | 87 | 10.1007/s12030-009-9029-1 | 2046
Ag | I |  | 10 | 0.05139540212 |  | HeLa | L | H |  | Epithelial | A | Cervix | 24 | ATP | luciferase | ATP content | 10785714 | N | N | Y | 2009 | 87 | 10.1007/s12030-009-9029-1 | 2047
Ag | I |  | 10 | 0.1027908042 |  | HeLa | L | H |  | Epithelial | A | Cervix | 24 | ATP | luciferase | ATP content | 95 | N | N | Y | 2009 | 87 | 10.1007/s12030-009-9029-1 | 2048
Ag | I |  | 10 | 0.2025583495 |  | HeLa | L | H |  | Epithelial | A | Cervix | 24 | ATP | luciferase | ATP content | 9214286 | N | N | Y | 2009 | 87 | 10.1007/s12030-009-9029-1 | 2049
Ag | I |  | 10 | 0.408139958 |  | HeLa | L | H |  | Epithelial | A | Cervix | 24 | ATP | luciferase | ATP content | 8214286 | N | N | Y | 2009 | 87 | 10.1007/s12030-009-9029-1 | 2050
Ag | I |  | 10 | 0.816279916 |  | HeLa | L | H |  | Epithelial | A | Cervix | 24 | ATP | luciferase | ATP content | 5357143 | N | N | Y | 2009 | 87 | 10.1007/s12030-009-9029-1 | 2051
Ag | I |  | 28.41 | 0.0003296109678 | -33.33 | HaCaTÂ | L | H |  | Keratinocyte | A | Skin | 24 | Alamar Blue | Alamar blue | cell metabolic activity | 10085107 | N | N | Y | 2012 | 88 | 10.1016/j.tiv.2011.12.004 | 2052
Ag | I |  | 28.41 | 0.0003296109678 | -33.33 | HaCaTÂ | L | H |  | Keratinocyte | A | Skin | 48 | Alamar Blue | Alamar blue | cell metabolic activity | 6212766 | N | N | Y | 2012 | 88 | 10.1016/j.tiv.2011.12.004 | 2053
Ag | I |  | 28.41 | 0.0003296109678 | -33.33 | HaCaTÂ | L | H |  | Keratinocyte | A | Skin | 72 | Alamar Blue | Alamar blue | cell metabolic activity | 5531915 | N | N | Y | 2012 | 88 | 10.1016/j.tiv.2011.12.004 | 2054
Ag | I |  | 28.41 | 0.0006592219357 | -33.33 | HaCaTÂ | L | H |  | Keratinocyte | A | Skin | 24 | Alamar Blue | Alamar blue | cell metabolic activity | 65106384 | N | N | Y | 2012 | 88 | 10.1016/j.tiv.2011.12.004 | 2055
Ag | I |  | 28.41 | 0.0006592219357 | -33.33 | HaCaTÂ | L | H |  | Keratinocyte | A | Skin | 48 | Alamar Blue | Alamar blue | cell metabolic activity | 38723404 | N | N | Y | 2012 | 88 | 10.1016/j.tiv.2011.12.004 | 2056
Ag | I |  | 28.41 | 0.0006592219357 | -33.33 | HaCaTÂ | L | H |  | Keratinocyte | A | Skin | 72 | Alamar Blue | Alamar blue | cell metabolic activity | 35744682 | N | N | Y | 2012 | 88 | 10.1016/j.tiv.2011.12.004 | 2057
Ag | I |  | 28.41 | 0.001318443871 | -33.33 | HaCaTÂ | L | H |  | Keratinocyte | A | Skin | 24 | Alamar Blue | Alamar blue | cell metabolic activity | 34468086 | N | N | Y | 2012 | 88 | 10.1016/j.tiv.2011.12.004 | 2058
Ag | I |  | 28.41 | 0.001318443871 | -33.33 | HaCaTÂ | L | H |  | Keratinocyte | A | Skin | 48 | Alamar Blue | Alamar blue | cell metabolic activity | 22553192 | N | N | Y | 2012 | 88 | 10.1016/j.tiv.2011.12.004 | 2059
Ag | I |  | 28.41 | 0.001318443871 | -33.33 | HaCaTÂ | L | H |  | Keratinocyte | A | Skin | 72 | Alamar Blue | Alamar blue | cell metabolic activity | 17021276 | N | N | Y | 2012 | 88 | 10.1016/j.tiv.2011.12.004 | 2060
Ag | I |  | 28.41 | 0.002636887743 | -33.33 | HaCaTÂ | L | H |  | Keratinocyte | A | Skin | 24 | Alamar Blue | Alamar blue | cell metabolic activity | 23829786 | N | N | Y | 2012 | 88 | 10.1016/j.tiv.2011.12.004 | 2061
Ag | I |  | 28.41 | 0.002636887743 | -33.33 | HaCaTÂ | L | H |  | Keratinocyte | A | Skin | 48 | Alamar Blue | Alamar blue | cell metabolic activity | 14468085 | N | N | Y | 2012 | 88 | 10.1016/j.tiv.2011.12.004 | 2062
Ag | I |  | 28.41 | 0.002636887743 | -33.33 | HaCaTÂ | L | H |  | Keratinocyte | A | Skin | 72 | Alamar Blue | Alamar blue | cell metabolic activity | 9361702 | N | N | Y | 2012 | 88 | 10.1016/j.tiv.2011.12.004 | 2063
Ag | I |  | 28.41 | 0.005273775485 | -33.33 | HaCaTÂ | L | H |  | Keratinocyte | A | Skin | 24 | Alamar Blue | Alamar blue | cell metabolic activity | 9787234 | N | N | Y | 2012 | 88 | 10.1016/j.tiv.2011.12.004 | 2064
Ag | I |  | 28.41 | 0.005273775485 | -33.33 | HaCaTÂ | L | H |  | Keratinocyte | A | Skin | 48 | Alamar Blue | Alamar blue | cell metabolic activity | 8936171 | N | N | Y | 2012 | 88 | 10.1016/j.tiv.2011.12.004 | 2065
Ag | I |  | 28.41 | 0.005273775485 | -33.33 | HaCaTÂ | L | H |  | Keratinocyte | A | Skin | 72 | Alamar Blue | Alamar blue | cell metabolic activity | 4680851 | N | N | Y | 2012 | 88 | 10.1016/j.tiv.2011.12.004 | 2066
Ag | I |  | 28.41 | 0.007910663228 | -33.33 | HaCaTÂ | L | H |  | Keratinocyte | A | Skin | 24 | Alamar Blue | Alamar blue | cell metabolic activity | 4255319 | N | N | Y | 2012 | 88 | 10.1016/j.tiv.2011.12.004 | 2067
Ag | I |  | 28.41 | 0.007910663228 | -33.33 | HaCaTÂ | L | H |  | Keratinocyte | A | Skin | 48 | Alamar Blue | Alamar blue | cell metabolic activity | 4680851 | N | N | Y | 2012 | 88 | 10.1016/j.tiv.2011.12.004 | 2068
Ag | I |  | 28.41 | 0.007910663228 | -33.33 | HaCaTÂ | L | H |  | Keratinocyte | A | Skin | 72 | Alamar Blue | Alamar blue | cell metabolic activity | 4680851 | N | N | Y | 2012 | 88 | 10.1016/j.tiv.2011.12.004 | 2069
Ag | I |  | 28.41 | 0.01054755097 | -33.33 | HaCaTÂ | L | H |  | Keratinocyte | A | Skin | 24 | Alamar Blue | Alamar blue | cell metabolic activity | 6808511 | N | N | Y | 2012 | 88 | 10.1016/j.tiv.2011.12.004 | 2070
Ag | I |  | 28.41 | 0.01054755097 | -33.33 | HaCaTÂ | L | H |  | Keratinocyte | A | Skin | 48 | Alamar Blue | Alamar blue | cell metabolic activity | 55319147 | N | N | Y | 2012 | 88 | 10.1016/j.tiv.2011.12.004 | 2071
Ag | I |  | 28.41 | 0.01054755097 | -33.33 | HaCaTÂ | L | H |  | Keratinocyte | A | Skin | 72 | Alamar Blue | Alamar blue | cell metabolic activity | 38297873 | N | N | Y | 2012 | 88 | 10.1016/j.tiv.2011.12.004 | 2072
Ag | I |  | 28.41 | 0.01318443871 | -33.33 | HaCaTÂ | L | H |  | Keratinocyte | A | Skin | 24 | Alamar Blue | Alamar blue | cell metabolic activity | 4255319 | N | N | Y | 2012 | 88 | 10.1016/j.tiv.2011.12.004 | 2073
Ag | I |  | 28.41 | 0.01318443871 | -33.33 | HaCaTÂ | L | H |  | Keratinocyte | A | Skin | 48 | Alamar Blue | Alamar blue | cell metabolic activity | 4255319 | N | N | Y | 2012 | 88 | 10.1016/j.tiv.2011.12.004 | 2074
Ag | I |  | 28.41 | 0.01318443871 | -33.33 | HaCaTÂ | L | H |  | Keratinocyte | A | Skin | 72 | Alamar Blue | Alamar blue | cell metabolic activity | 34042554 | N | N | Y | 2012 | 88 | 10.1016/j.tiv.2011.12.004 | 2075
Ag | I |  | 28.41 | 0.0002636887743 | -33.33 | HeLa | L | H |  | Epithelial | A | Cervix | 24 | Alamar Blue | Alamar blue | cell metabolic activity | 92.5 | N | N | Y | 2012 | 88 | 10.1016/j.tiv.2011.12.004 | 2076
Ag | I |  | 28.41 | 0.0002636887743 | -33.33 | HeLa | L | H |  | Epithelial | A | Cervix | 48 | Alamar Blue | Alamar blue | cell metabolic activity | 32083332 | N | N | Y | 2012 | 88 | 10.1016/j.tiv.2011.12.004 | 2077
Ag | I |  | 28.41 | 0.0002636887743 | -33.33 | HeLa | L | H |  | Epithelial | A | Cervix | 72 | Alamar Blue | Alamar blue | cell metabolic activity | 15833333 | N | N | Y | 2012 | 88 | 10.1016/j.tiv.2011.12.004 | 2078
Ag | I |  | 28.41 | 0.0005273775485 | -33.33 | HeLa | L | H |  | Epithelial | A | Cervix | 24 | Alamar Blue | Alamar blue | cell metabolic activity | 57916668 | N | N | Y | 2012 | 88 | 10.1016/j.tiv.2011.12.004 | 2079
Ag | I |  | 28.41 | 0.0005273775485 | -33.33 | HeLa | L | H |  | Epithelial | A | Cervix | 48 | Alamar Blue | Alamar blue | cell metabolic activity | 10833333 | N | N | Y | 2012 | 88 | 10.1016/j.tiv.2011.12.004 | 2080
Ag | I |  | 28.41 | 0.0005273775485 | -33.33 | HeLa | L | H |  | Epithelial | A | Cervix | 72 | Alamar Blue | Alamar blue | cell metabolic activity | 79166665 | N | N | Y | 2012 | 88 | 10.1016/j.tiv.2011.12.004 | 2081
Ag | I |  | 28.41 | 0.0007910663228 | -33.33 | HeLa | L | H |  | Epithelial | A | Cervix | 24 | Alamar Blue | Alamar blue | cell metabolic activity | 50833332 | N | N | Y | 2012 | 88 | 10.1016/j.tiv.2011.12.004 | 2082
Ag | I |  | 28.41 | 0.0007910663228 | -33.33 | HeLa | L | H |  | Epithelial | A | Cervix | 48 | Alamar Blue | Alamar blue | cell metabolic activity | 20833333 | N | N | Y | 2012 | 88 | 10.1016/j.tiv.2011.12.004 | 2083
Ag | I |  | 28.41 | 0.0007910663228 | -33.33 | HeLa | L | H |  | Epithelial | A | Cervix | 72 | Alamar Blue | Alamar blue | cell metabolic activity | 20833333 | N | N | Y | 2012 | 88 | 10.1016/j.tiv.2011.12.004 | 2084
Ag | I |  | 28.41 | 0.001054755097 | -33.33 | HeLa | L | H |  | Epithelial | A | Cervix | 24 | Alamar Blue | Alamar blue | cell metabolic activity | 48333332 | N | N | Y | 2012 | 88 | 10.1016/j.tiv.2011.12.004 | 2085
Ag | I |  | 28.41 | 0.001054755097 | -33.33 | HeLa | L | H |  | Epithelial | A | Cervix | 48 | Alamar Blue | Alamar blue | cell metabolic activity | 1.25 | N | N | Y | 2012 | 88 | 10.1016/j.tiv.2011.12.004 | 2086
Ag | I |  | 28.41 | 0.001054755097 | -33.33 | HeLa | L | H |  | Epithelial | A | Cervix | 72 | Alamar Blue | Alamar blue | cell metabolic activity | 1.25 | N | N | Y | 2012 | 88 | 10.1016/j.tiv.2011.12.004 | 2087
Ag | I |  | 28.41 | 0.001318443871 | -33.33 | HeLa | L | H |  | Epithelial | A | Cervix | 24 | Alamar Blue | Alamar blue | cell metabolic activity | 40 | N | N | Y | 2012 | 88 | 10.1016/j.tiv.2011.12.004 | 2088
Ag | I |  | 28.41 | 0.001318443871 | -33.33 | HeLa | L | H |  | Epithelial | A | Cervix | 48 | Alamar Blue | Alamar blue | cell metabolic activity | 1.25 | N | N | Y | 2012 | 88 | 10.1016/j.tiv.2011.12.004 | 2089
Ag | I |  | 28.41 | 0.001318443871 | -33.33 | HeLa | L | H |  | Epithelial | A | Cervix | 72 | Alamar Blue | Alamar blue | cell metabolic activity | 1.25 | N | N | Y | 2012 | 88 | 10.1016/j.tiv.2011.12.004 | 2090
Ag | I |  | 28.41 | 0.001977665807 | -33.33 | HeLa | L | H |  | Epithelial | A | Cervix | 24 | Alamar Blue | Alamar blue | cell metabolic activity | 39166668 | N | N | Y | 2012 | 88 | 10.1016/j.tiv.2011.12.004 | 2091
Ag | I |  | 28.41 | 0.001977665807 | -33.33 | HeLa | L | H |  | Epithelial | A | Cervix | 48 | Alamar Blue | Alamar blue | cell metabolic activity | 0.41666666 | N | N | Y | 2012 | 88 | 10.1016/j.tiv.2011.12.004 | 2092
Ag | I |  | 28.41 | 0.001977665807 | -33.33 | HeLa | L | H |  | Epithelial | A | Cervix | 72 | Alamar Blue | Alamar blue | cell metabolic activity | 0 | N | N | Y | 2012 | 88 | 10.1016/j.tiv.2011.12.004 | 2093
Ag | I |  | 28.41 | 0.002636887743 | -33.33 | HeLa | L | H |  | Epithelial | A | Cervix | 24 | Alamar Blue | Alamar blue | cell metabolic activity | 36.25 | N | N | Y | 2012 | 88 | 10.1016/j.tiv.2011.12.004 | 2094
Ag | I |  | 28.41 | 0.002636887743 | -33.33 | HeLa | L | H |  | Epithelial | A | Cervix | 48 | Alamar Blue | Alamar blue | cell metabolic activity | 0.8333333 | N | N | Y | 2012 | 88 | 10.1016/j.tiv.2011.12.004 | 2095
Ag | I |  | 28.41 | 0.002636887743 | -33.33 | HeLa | L | H |  | Epithelial | A | Cervix | 72 | Alamar Blue | Alamar blue | cell metabolic activity | 0.8333333 | N | N | Y | 2012 | 88 | 10.1016/j.tiv.2011.12.004 | 2096
Ag | I |  | 28.41 | 0.003296109678 | -33.33 | HeLa | L | H |  | Epithelial | A | Cervix | 24 | Alamar Blue | Alamar blue | cell metabolic activity | 32083332 | N | N | Y | 2012 | 88 | 10.1016/j.tiv.2011.12.004 | 2097
Ag | I |  | 28.41 | 0.003296109678 | -33.33 | HeLa | L | H |  | Epithelial | A | Cervix | 48 | Alamar Blue | Alamar blue | cell metabolic activity | 0 | N | N | Y | 2012 | 88 | 10.1016/j.tiv.2011.12.004 | 2098
Ag | I |  | 28.41 | 0.003296109678 | -33.33 | HeLa | L | H |  | Epithelial | A | Cervix | 72 | Alamar Blue | Alamar blue | cell metabolic activity | 0 | N | N | Y | 2012 | 88 | 10.1016/j.tiv.2011.12.004 | 2099
Ag | I |  | 28.41 | 0.0003296109678 | -33.33 | HaCaTÂ | L | H |  | Keratinocyte | A | Skin | 24 | NR | toluylene red | lysosomal uptake | 112638435 | N | N | Y | 2012 | 88 | 10.1016/j.tiv.2011.12.004 | 2100
Ag | I |  | 28.41 | 0.0003296109678 | -33.33 | HaCaTÂ | L | H |  | Keratinocyte | A | Skin | 48 | NR | toluylene red | lysosomal uptake | 10442997 | N | N | Y | 2012 | 88 | 10.1016/j.tiv.2011.12.004 | 2101
Ag | I |  | 28.41 | 0.0003296109678 | -33.33 | HaCaTÂ | L | H |  | Keratinocyte | A | Skin | 72 | NR | toluylene red | lysosomal uptake | 9257329 | N | N | Y | 2012 | 88 | 10.1016/j.tiv.2011.12.004 | 2102
Ag | I |  | 28.41 | 0.0006592219357 | -33.33 | HaCaTÂ | L | H |  | Keratinocyte | A | Skin | 24 | NR | toluylene red | lysosomal uptake | 6840391 | N | N | Y | 2012 | 88 | 10.1016/j.tiv.2011.12.004 | 2103
Ag | I |  | 28.41 | 0.0006592219357 | -33.33 | HaCaTÂ | L | H |  | Keratinocyte | A | Skin | 48 | NR | toluylene red | lysosomal uptake | 65667755 | N | N | Y | 2012 | 88 | 10.1016/j.tiv.2011.12.004 | 2104
Ag | I |  | 28.41 | 0.0006592219357 | -33.33 | HaCaTÂ | L | H |  | Keratinocyte | A | Skin | 72 | NR | toluylene red | lysosomal uptake | 46970684 | N | N | Y | 2012 | 88 | 10.1016/j.tiv.2011.12.004 | 2105
Ag | I |  | 28.41 | 0.001318443871 | -33.33 | HaCaTÂ | L | H |  | Keratinocyte | A | Skin | 24 | NR | toluylene red | lysosomal uptake | 4149837 | N | N | Y | 2012 | 88 | 10.1016/j.tiv.2011.12.004 | 2106
Ag | I |  | 28.41 | 0.001318443871 | -33.33 | HaCaTÂ | L | H |  | Keratinocyte | A | Skin | 48 | NR | toluylene red | lysosomal uptake | 39218243 | N | N | Y | 2012 | 88 | 10.1016/j.tiv.2011.12.004 | 2107
Ag | I |  | 28.41 | 0.001318443871 | -33.33 | HaCaTÂ | L | H |  | Keratinocyte | A | Skin | 72 | NR | toluylene red | lysosomal uptake | 25081432 | N | N | Y | 2012 | 88 | 10.1016/j.tiv.2011.12.004 | 2108
Ag | I |  | 28.41 | 0.002636887743 | -33.33 | HaCaTÂ | L | H |  | Keratinocyte | A | Skin | 24 | NR | toluylene red | lysosomal uptake | 38762215 | N | N | Y | 2012 | 88 | 10.1016/j.tiv.2011.12.004 | 2109
Ag | I |  | 28.41 | 0.002636887743 | -33.33 | HaCaTÂ | L | H |  | Keratinocyte | A | Skin | 48 | NR | toluylene red | lysosomal uptake | 28729641 | N | N | Y | 2012 | 88 | 10.1016/j.tiv.2011.12.004 | 2110
Ag | I |  | 28.41 | 0.002636887743 | -33.33 | HaCaTÂ | L | H |  | Keratinocyte | A | Skin | 72 | NR | toluylene red | lysosomal uptake | 20521173 | N | N | Y | 2012 | 88 | 10.1016/j.tiv.2011.12.004 | 2111
Ag | I |  | 28.41 | 0.005273775485 | -33.33 | HaCaTÂ | L | H |  | Keratinocyte | A | Skin | 24 | NR | toluylene red | lysosomal uptake | 34201954 | N | N | Y | 2012 | 88 | 10.1016/j.tiv.2011.12.004 | 2112
Ag | I |  | 28.41 | 0.005273775485 | -33.33 | HaCaTÂ | L | H |  | Keratinocyte | A | Skin | 48 | NR | toluylene red | lysosomal uptake | 2416938 | N | N | Y | 2012 | 88 | 10.1016/j.tiv.2011.12.004 | 2113
Ag | I |  | 28.41 | 0.005273775485 | -33.33 | HaCaTÂ | L | H |  | Keratinocyte | A | Skin | 72 | NR | toluylene red | lysosomal uptake | 19153095 | N | N | Y | 2012 | 88 | 10.1016/j.tiv.2011.12.004 | 2114
Ag | I |  | 28.41 | 0.007910663228 | -33.33 | HaCaTÂ | L | H |  | Keratinocyte | A | Skin | 24 | NR | toluylene red | lysosomal uptake | 3465798 | N | N | Y | 2012 | 88 | 10.1016/j.tiv.2011.12.004 | 2115
Ag | I |  | 28.41 | 0.007910663228 | -33.33 | HaCaTÂ | L | H |  | Keratinocyte | A | Skin | 48 | NR | toluylene red | lysosomal uptake | 23713354 | N | N | Y | 2012 | 88 | 10.1016/j.tiv.2011.12.004 | 2116
Ag | I |  | 28.41 | 0.007910663228 | -33.33 | HaCaTÂ | L | H |  | Keratinocyte | A | Skin | 72 | NR | toluylene red | lysosomal uptake | 20521173 | N | N | Y | 2012 | 88 | 10.1016/j.tiv.2011.12.004 | 2117
Ag | I |  | 28.41 | 0.01054755097 | -33.33 | HaCaTÂ | L | H |  | Keratinocyte | A | Skin | 24 | NR | toluylene red | lysosomal uptake | 35570034 | N | N | Y | 2012 | 88 | 10.1016/j.tiv.2011.12.004 | 2118
Ag | I |  | 28.41 | 0.01054755097 | -33.33 | HaCaTÂ | L | H |  | Keratinocyte | A | Skin | 48 | NR | toluylene red | lysosomal uptake | 21889252 | N | N | Y | 2012 | 88 | 10.1016/j.tiv.2011.12.004 | 2119
Ag | I |  | 28.41 | 0.01054755097 | -33.33 | HaCaTÂ | L | H |  | Keratinocyte | A | Skin | 72 | NR | toluylene red | lysosomal uptake | 22345278 | N | N | Y | 2012 | 88 | 10.1016/j.tiv.2011.12.004 | 2120
Ag | I |  | 28.41 | 0.01318443871 | -33.33 | HaCaTÂ | L | H |  | Keratinocyte | A | Skin | 24 | NR | toluylene red | lysosomal uptake | 35114006 | N | N | Y | 2012 | 88 | 10.1016/j.tiv.2011.12.004 | 2121
Ag | I |  | 28.41 | 0.01318443871 | -33.33 | HaCaTÂ | L | H |  | Keratinocyte | A | Skin | 48 | NR | toluylene red | lysosomal uptake | 2325733 | N | N | Y | 2012 | 88 | 10.1016/j.tiv.2011.12.004 | 2122
Ag | I |  | 28.41 | 0.01318443871 | -33.33 | HaCaTÂ | L | H |  | Keratinocyte | A | Skin | 72 | NR | toluylene red | lysosomal uptake | 22801304 | N | N | Y | 2012 | 88 | 10.1016/j.tiv.2011.12.004 | 2123
Ag | I |  | 28.41 | 0.0002636887743 | -33.33 | HeLa | L | H |  | Epithelial | A | Cervix | 24 | NR | toluylene red | lysosomal uptake | 8582781 | N | N | Y | 2012 | 88 | 10.1016/j.tiv.2011.12.004 | 2124
Ag | I |  | 28.41 | 0.0002636887743 | -33.33 | HeLa | L | H |  | Epithelial | A | Cervix | 48 | NR | toluylene red | lysosomal uptake | 4847682 | N | N | Y | 2012 | 88 | 10.1016/j.tiv.2011.12.004 | 2125
Ag | I |  | 28.41 | 0.0002636887743 | -33.33 | HeLa | L | H |  | Epithelial | A | Cervix | 72 | NR | toluylene red | lysosomal uptake | 4490066 | N | N | Y | 2012 | 88 | 10.1016/j.tiv.2011.12.004 | 2126
Ag | I |  | 28.41 | 0.0005273775485 | -33.33 | HeLa | L | H |  | Epithelial | A | Cervix | 24 | NR | toluylene red | lysosomal uptake | 7112583 | N | N | Y | 2012 | 88 | 10.1016/j.tiv.2011.12.004 | 2127
Ag | I |  | 28.41 | 0.0005273775485 | -33.33 | HeLa | L | H |  | Epithelial | A | Cervix | 48 | NR | toluylene red | lysosomal uptake | 4529801 | N | N | Y | 2012 | 88 | 10.1016/j.tiv.2011.12.004 | 2128
Ag | I |  | 28.41 | 0.0005273775485 | -33.33 | HeLa | L | H |  | Epithelial | A | Cervix | 72 | NR | toluylene red | lysosomal uptake | 4013245 | N | N | Y | 2012 | 88 | 10.1016/j.tiv.2011.12.004 | 2129
Ag | I |  | 28.41 | 0.0007910663228 | -33.33 | HeLa | L | H |  | Epithelial | A | Cervix | 24 | NR | toluylene red | lysosomal uptake | 6715232 | N | N | Y | 2012 | 88 | 10.1016/j.tiv.2011.12.004 | 2130
Ag | I |  | 28.41 | 0.0007910663228 | -33.33 | HeLa | L | H |  | Epithelial | A | Cervix | 48 | NR | toluylene red | lysosomal uptake | 33377483 | N | N | Y | 2012 | 88 | 10.1016/j.tiv.2011.12.004 | 2131
Ag | I |  | 28.41 | 0.0007910663228 | -33.33 | HeLa | L | H |  | Epithelial | A | Cervix | 72 | NR | toluylene red | lysosomal uptake | 30198675 | N | N | Y | 2012 | 88 | 10.1016/j.tiv.2011.12.004 | 2132
Ag | I |  | 28.41 | 0.001054755097 | -33.33 | HeLa | L | H |  | Epithelial | A | Cervix | 24 | NR | toluylene red | lysosomal uptake | 65960266 | N | N | Y | 2012 | 88 | 10.1016/j.tiv.2011.12.004 | 2133
Ag | I |  | 28.41 | 0.001054755097 | -33.33 | HeLa | L | H |  | Epithelial | A | Cervix | 48 | NR | toluylene red | lysosomal uptake | 29403973 | N | N | Y | 2012 | 88 | 10.1016/j.tiv.2011.12.004 | 2134
Ag | I |  | 28.41 | 0.001054755097 | -33.33 | HeLa | L | H |  | Epithelial | A | Cervix | 72 | NR | toluylene red | lysosomal uptake | 2781457 | N | N | Y | 2012 | 88 | 10.1016/j.tiv.2011.12.004 | 2135
Ag | I |  | 28.41 | 0.001318443871 | -33.33 | HeLa | L | H |  | Epithelial | A | Cervix | 24 | NR | toluylene red | lysosomal uptake | 607947 | N | N | Y | 2012 | 88 | 10.1016/j.tiv.2011.12.004 | 2136
Ag | I |  | 28.41 | 0.001318443871 | -33.33 | HeLa | L | H |  | Epithelial | A | Cervix | 48 | NR | toluylene red | lysosomal uptake | 28609272 | N | N | Y | 2012 | 88 | 10.1016/j.tiv.2011.12.004 | 2137
Ag | I |  | 28.41 | 0.001318443871 | -33.33 | HeLa | L | H |  | Epithelial | A | Cervix | 72 | NR | toluylene red | lysosomal uptake | 2781457 | N | N | Y | 2012 | 88 | 10.1016/j.tiv.2011.12.004 | 2138
Ag | I |  | 28.41 | 0.001977665807 | -33.33 | HeLa | L | H |  | Epithelial | A | Cervix | 24 | NR | toluylene red | lysosomal uptake | 53245033 | N | N | Y | 2012 | 88 | 10.1016/j.tiv.2011.12.004 | 2139
Ag | I |  | 28.41 | 0.001977665807 | -33.33 | HeLa | L | H |  | Epithelial | A | Cervix | 48 | NR | toluylene red | lysosomal uptake | 26622517 | N | N | Y | 2012 | 88 | 10.1016/j.tiv.2011.12.004 | 2140
Ag | I |  | 28.41 | 0.001977665807 | -33.33 | HeLa | L | H |  | Epithelial | A | Cervix | 72 | NR | toluylene red | lysosomal uptake | 25827814 | N | N | Y | 2012 | 88 | 10.1016/j.tiv.2011.12.004 | 2141
Ag | I |  | 28.41 | 0.002636887743 | -33.33 | HeLa | L | H |  | Epithelial | A | Cervix | 24 | NR | toluylene red | lysosomal uptake | 49668873 | N | N | Y | 2012 | 88 | 10.1016/j.tiv.2011.12.004 | 2142
Ag | I |  | 28.41 | 0.002636887743 | -33.33 | HeLa | L | H |  | Epithelial | A | Cervix | 48 | NR | toluylene red | lysosomal uptake | 27019867 | N | N | Y | 2012 | 88 | 10.1016/j.tiv.2011.12.004 | 2143
Ag | I |  | 28.41 | 0.002636887743 | -33.33 | HeLa | L | H |  | Epithelial | A | Cervix | 72 | NR | toluylene red | lysosomal uptake | 25430464 | N | N | Y | 2012 | 88 | 10.1016/j.tiv.2011.12.004 | 2144
Ag | I |  | 28.41 | 0.003296109678 | -33.33 | HeLa | L | H |  | Epithelial | A | Cervix | 24 | NR | toluylene red | lysosomal uptake | 43311256 | N | N | Y | 2012 | 88 | 10.1016/j.tiv.2011.12.004 | 2145
Ag | I |  | 28.41 | 0.003296109678 | -33.33 | HeLa | L | H |  | Epithelial | A | Cervix | 48 | NR | toluylene red | lysosomal uptake | 22251656 | N | N | Y | 2012 | 88 | 10.1016/j.tiv.2011.12.004 | 2146
Ag | I |  | 28.41 | 0.003296109678 | -33.33 | HeLa | L | H |  | Epithelial | A | Cervix | 72 | NR | toluylene red | lysosomal uptake | 1986755 | N | N | Y | 2012 | 88 | 10.1016/j.tiv.2011.12.004 | 2147
Ag | I |  | 28.41 | 0.0003296109678 | -33.33 | HaCaTÂ | L | H |  | Keratinocyte | A | Skin | 24 | MTT | tetrazolium salt | cell metabolic activity | 70166115 | N | N | Y | 2012 | 88 | 10.1016/j.tiv.2011.12.004 | 2148
Ag | I |  | 28.41 | 0.0003296109678 | -33.33 | HaCaTÂ | L | H |  | Keratinocyte | A | Skin | 48 | MTT | tetrazolium salt | cell metabolic activity | 59401993 | N | N | Y | 2012 | 88 | 10.1016/j.tiv.2011.12.004 | 2149
Ag | I |  | 28.41 | 0.0003296109678 | -33.33 | HaCaTÂ | L | H |  | Keratinocyte | A | Skin | 72 | MTT | tetrazolium salt | cell metabolic activity | 55016613 | N | N | Y | 2012 | 88 | 10.1016/j.tiv.2011.12.004 | 2150
Ag | I |  | 28.41 | 0.0006592219357 | -33.33 | HaCaTÂ | L | H |  | Keratinocyte | A | Skin | 24 | MTT | tetrazolium salt | cell metabolic activity | 60199337 | N | N | Y | 2012 | 88 | 10.1016/j.tiv.2011.12.004 | 2151
Ag | I |  | 28.41 | 0.0006592219357 | -33.33 | HaCaTÂ | L | H |  | Keratinocyte | A | Skin | 48 | MTT | tetrazolium salt | cell metabolic activity | 4345515 | N | N | Y | 2012 | 88 | 10.1016/j.tiv.2011.12.004 | 2152
Ag | I |  | 28.41 | 0.0006592219357 | -33.33 | HaCaTÂ | L | H |  | Keratinocyte | A | Skin | 72 | MTT | tetrazolium salt | cell metabolic activity | 38671097 | N | N | Y | 2012 | 88 | 10.1016/j.tiv.2011.12.004 | 2153
Ag | I |  | 28.41 | 0.001318443871 | -33.33 | HaCaTÂ | L | H |  | Keratinocyte | A | Skin | 24 | MTT | tetrazolium salt | cell metabolic activity | 18737541 | N | N | Y | 2012 | 88 | 10.1016/j.tiv.2011.12.004 | 2154
Ag | I |  | 28.41 | 0.001318443871 | -33.33 | HaCaTÂ | L | H |  | Keratinocyte | A | Skin | 48 | MTT | tetrazolium salt | cell metabolic activity | 20730898 | N | N | Y | 2012 | 88 | 10.1016/j.tiv.2011.12.004 | 2155
Ag | I |  | 28.41 | 0.001318443871 | -33.33 | HaCaTÂ | L | H |  | Keratinocyte | A | Skin | 72 | MTT | tetrazolium salt | cell metabolic activity | 17940199 | N | N | Y | 2012 | 88 | 10.1016/j.tiv.2011.12.004 | 2156
Ag | I |  | 28.41 | 0.002636887743 | -33.33 | HaCaTÂ | L | H |  | Keratinocyte | A | Skin | 24 | MTT | tetrazolium salt | cell metabolic activity | 12358804 | N | N | Y | 2012 | 88 | 10.1016/j.tiv.2011.12.004 | 2157
Ag | I |  | 28.41 | 0.002636887743 | -33.33 | HaCaTÂ | L | H |  | Keratinocyte | A | Skin | 48 | MTT | tetrazolium salt | cell metabolic activity | 91694355 | N | N | Y | 2012 | 88 | 10.1016/j.tiv.2011.12.004 | 2158
Ag | I |  | 28.41 | 0.002636887743 | -33.33 | HaCaTÂ | L | H |  | Keratinocyte | A | Skin | 72 | MTT | tetrazolium salt | cell metabolic activity | 59800663 | N | N | Y | 2012 | 88 | 10.1016/j.tiv.2011.12.004 | 2159
Ag | I |  | 28.41 | 0.005273775485 | -33.33 | HaCaTÂ | L | H |  | Keratinocyte | A | Skin | 24 | MTT | tetrazolium salt | cell metabolic activity | 63787374 | N | N | Y | 2012 | 88 | 10.1016/j.tiv.2011.12.004 | 2160
Ag | I |  | 28.41 | 0.005273775485 | -33.33 | HaCaTÂ | L | H |  | Keratinocyte | A | Skin | 48 | MTT | tetrazolium salt | cell metabolic activity | 31893687 | N | N | Y | 2012 | 88 | 10.1016/j.tiv.2011.12.004 | 2161
Ag | I |  | 28.41 | 0.005273775485 | -33.33 | HaCaTÂ | L | H |  | Keratinocyte | A | Skin | 72 | MTT | tetrazolium salt | cell metabolic activity | 3986711 | N | N | Y | 2012 | 88 | 10.1016/j.tiv.2011.12.004 | 2162
Ag | I |  | 28.41 | 0.007910663228 | -33.33 | HaCaTÂ | L | H |  | Keratinocyte | A | Skin | 24 | MTT | tetrazolium salt | cell metabolic activity | 8372093 | N | N | Y | 2012 | 88 | 10.1016/j.tiv.2011.12.004 | 2163
Ag | I |  | 28.41 | 0.007910663228 | -33.33 | HaCaTÂ | L | H |  | Keratinocyte | A | Skin | 48 | MTT | tetrazolium salt | cell metabolic activity | 4385382 | N | N | Y | 2012 | 88 | 10.1016/j.tiv.2011.12.004 | 2164
Ag | I |  | 28.41 | 0.007910663228 | -33.33 | HaCaTÂ | L | H |  | Keratinocyte | A | Skin | 72 | MTT | tetrazolium salt | cell metabolic activity | 4385382 | N | N | Y | 2012 | 88 | 10.1016/j.tiv.2011.12.004 | 2165
Ag | I |  | 28.41 | 0.01054755097 | -33.33 | HaCaTÂ | L | H |  | Keratinocyte | A | Skin | 24 | MTT | tetrazolium salt | cell metabolic activity | 9568107 | N | N | Y | 2012 | 88 | 10.1016/j.tiv.2011.12.004 | 2166
Ag | I |  | 28.41 | 0.01054755097 | -33.33 | HaCaTÂ | L | H |  | Keratinocyte | A | Skin | 48 | MTT | tetrazolium salt | cell metabolic activity | 59800663 | N | N | Y | 2012 | 88 | 10.1016/j.tiv.2011.12.004 | 2167
Ag | I |  | 28.41 | 0.01054755097 | -33.33 | HaCaTÂ | L | H |  | Keratinocyte | A | Skin | 72 | MTT | tetrazolium salt | cell metabolic activity | 67774086 | N | N | Y | 2012 | 88 | 10.1016/j.tiv.2011.12.004 | 2168
Ag | I |  | 28.41 | 0.01318443871 | -33.33 | HaCaTÂ | L | H |  | Keratinocyte | A | Skin | 24 | MTT | tetrazolium salt | cell metabolic activity | 11561461 | N | N | Y | 2012 | 88 | 10.1016/j.tiv.2011.12.004 | 2169
Ag | I |  | 28.41 | 0.01318443871 | -33.33 | HaCaTÂ | L | H |  | Keratinocyte | A | Skin | 48 | MTT | tetrazolium salt | cell metabolic activity | 67774086 | N | N | Y | 2012 | 88 | 10.1016/j.tiv.2011.12.004 | 2170
Ag | I |  | 28.41 | 0.01318443871 | -33.33 | HaCaTÂ | L | H |  | Keratinocyte | A | Skin | 72 | MTT | tetrazolium salt | cell metabolic activity | 91694355 | N | N | Y | 2012 | 88 | 10.1016/j.tiv.2011.12.004 | 2171
Ag | I |  | 28.41 | 0.0002636887743 | -33.33 | HeLa | L | H |  | Epithelial | A | Cervix | 24 | MTT | tetrazolium salt | cell metabolic activity | 10128814 | N | N | Y | 2012 | 88 | 10.1016/j.tiv.2011.12.004 | 2172
Ag | I |  | 28.41 | 0.0002636887743 | -33.33 | HeLa | L | H |  | Epithelial | A | Cervix | 48 | MTT | tetrazolium salt | cell metabolic activity | 9355932 | N | N | Y | 2012 | 88 | 10.1016/j.tiv.2011.12.004 | 2173
Ag | I |  | 28.41 | 0.0002636887743 | -33.33 | HeLa | L | H |  | Epithelial | A | Cervix | 72 | MTT | tetrazolium salt | cell metabolic activity | 6915254 | N | N | Y | 2012 | 88 | 10.1016/j.tiv.2011.12.004 | 2174
Ag | I |  | 28.41 | 0.0005273775485 | -33.33 | HeLa | L | H |  | Epithelial | A | Cervix | 24 | MTT | tetrazolium salt | cell metabolic activity | 6142373 | N | N | Y | 2012 | 88 | 10.1016/j.tiv.2011.12.004 | 2175
Ag | I |  | 28.41 | 0.0005273775485 | -33.33 | HeLa | L | H |  | Epithelial | A | Cervix | 48 | MTT | tetrazolium salt | cell metabolic activity | 8135593 | N | N | Y | 2012 | 88 | 10.1016/j.tiv.2011.12.004 | 2176
Ag | I |  | 28.41 | 0.0005273775485 | -33.33 | HeLa | L | H |  | Epithelial | A | Cervix | 72 | MTT | tetrazolium salt | cell metabolic activity | 7322034 | N | N | Y | 2012 | 88 | 10.1016/j.tiv.2011.12.004 | 2177
Ag | I |  | 28.41 | 0.0007910663228 | -33.33 | HeLa | L | H |  | Epithelial | A | Cervix | 24 | MTT | tetrazolium salt | cell metabolic activity | 5898305 | N | N | Y | 2012 | 88 | 10.1016/j.tiv.2011.12.004 | 2178
Ag | I |  | 28.41 | 0.0007910663228 | -33.33 | HeLa | L | H |  | Epithelial | A | Cervix | 48 | MTT | tetrazolium salt | cell metabolic activity | 6915254 | N | N | Y | 2012 | 88 | 10.1016/j.tiv.2011.12.004 | 2179
Ag | I |  | 28.41 | 0.0007910663228 | -33.33 | HeLa | L | H |  | Epithelial | A | Cervix | 72 | MTT | tetrazolium salt | cell metabolic activity | 52881355 | N | N | Y | 2012 | 88 | 10.1016/j.tiv.2011.12.004 | 2180
Ag | I |  | 28.41 | 0.001054755097 | -33.33 | HeLa | L | H |  | Epithelial | A | Cervix | 24 | MTT | tetrazolium salt | cell metabolic activity | 18305084 | N | N | Y | 2012 | 88 | 10.1016/j.tiv.2011.12.004 | 2181
Ag | I |  | 28.41 | 0.001054755097 | -33.33 | HeLa | L | H |  | Epithelial | A | Cervix | 48 | MTT | tetrazolium salt | cell metabolic activity | 56949153 | N | N | Y | 2012 | 88 | 10.1016/j.tiv.2011.12.004 | 2182
Ag | I |  | 28.41 | 0.001054755097 | -33.33 | HeLa | L | H |  | Epithelial | A | Cervix | 72 | MTT | tetrazolium salt | cell metabolic activity | 4881356 | N | N | Y | 2012 | 88 | 10.1016/j.tiv.2011.12.004 | 2183
Ag | I |  | 28.41 | 0.001318443871 | -33.33 | HeLa | L | H |  | Epithelial | A | Cervix | 24 | MTT | tetrazolium salt | cell metabolic activity | 16271187 | N | N | Y | 2012 | 88 | 10.1016/j.tiv.2011.12.004 | 2184
Ag | I |  | 28.41 | 0.001318443871 | -33.33 | HeLa | L | H |  | Epithelial | A | Cervix | 48 | MTT | tetrazolium salt | cell metabolic activity | 44745765 | N | N | Y | 2012 | 88 | 10.1016/j.tiv.2011.12.004 | 2185
Ag | I |  | 28.41 | 0.001318443871 | -33.33 | HeLa | L | H |  | Epithelial | A | Cervix | 72 | MTT | tetrazolium salt | cell metabolic activity | 28474576 | N | N | Y | 2012 | 88 | 10.1016/j.tiv.2011.12.004 | 2186
Ag | I |  | 28.41 | 0.001977665807 | -33.33 | HeLa | L | H |  | Epithelial | A | Cervix | 24 | MTT | tetrazolium salt | cell metabolic activity | 13016949 | N | N | Y | 2012 | 88 | 10.1016/j.tiv.2011.12.004 | 2187
Ag | I |  | 28.41 | 0.001977665807 | -33.33 | HeLa | L | H |  | Epithelial | A | Cervix | 48 | MTT | tetrazolium salt | cell metabolic activity | 40677967 | N | N | Y | 2012 | 88 | 10.1016/j.tiv.2011.12.004 | 2188
Ag | I |  | 28.41 | 0.001977665807 | -33.33 | HeLa | L | H |  | Epithelial | A | Cervix | 72 | MTT | tetrazolium salt | cell metabolic activity | 28474576 | N | N | Y | 2012 | 88 | 10.1016/j.tiv.2011.12.004 | 2189
Ag | I |  | 28.41 | 0.002636887743 | -33.33 | HeLa | L | H |  | Epithelial | A | Cervix | 24 | MTT | tetrazolium salt | cell metabolic activity | 12610169 | N | N | Y | 2012 | 88 | 10.1016/j.tiv.2011.12.004 | 2190
Ag | I |  | 28.41 | 0.002636887743 | -33.33 | HeLa | L | H |  | Epithelial | A | Cervix | 48 | MTT | tetrazolium salt | cell metabolic activity | 3661017 | N | N | Y | 2012 | 88 | 10.1016/j.tiv.2011.12.004 | 2191
Ag | I |  | 28.41 | 0.002636887743 | -33.33 | HeLa | L | H |  | Epithelial | A | Cervix | 72 | MTT | tetrazolium salt | cell metabolic activity | 32542372 | N | N | Y | 2012 | 88 | 10.1016/j.tiv.2011.12.004 | 2192
Ag | I |  | 28.41 | 0.003296109678 | -33.33 | HeLa | L | H |  | Epithelial | A | Cervix | 24 | MTT | tetrazolium salt | cell metabolic activity | 10983051 | N | N | Y | 2012 | 88 | 10.1016/j.tiv.2011.12.004 | 2193
Ag | I |  | 28.41 | 0.003296109678 | -33.33 | HeLa | L | H |  | Epithelial | A | Cervix | 48 | MTT | tetrazolium salt | cell metabolic activity | 40677967 | N | N | Y | 2012 | 88 | 10.1016/j.tiv.2011.12.004 | 2194
Ag | I |  | 28.41 | 0.003296109678 | -33.33 | HeLa | L | H |  | Epithelial | A | Cervix | 72 | MTT | tetrazolium salt | cell metabolic activity | 3661017 | N | N | Y | 2012 | 88 | 10.1016/j.tiv.2011.12.004 | 2195
Ag | I |  | 10 | 0.0003026143737 |  | LoVo | L | H |  | Epithelial | A | Colon | 24 | CellTiterÂ­Blue | Alamar blue | cell metabolic activity | 110451614 | N | N | N | 2014 | 89 | 10.1016/j.tiv.2014.06.005 | 2196
Ag | I |  | 10 | 0.0007565359343 |  | LoVo | L | H |  | Epithelial | A | Colon | 24 | CellTiterÂ­Blue | Alamar blue | cell metabolic activity | 114064514 | N | N | N | 2014 | 89 | 10.1016/j.tiv.2014.06.005 | 2197
Ag | I |  | 10 | 0.001513071869 |  | LoVo | L | H |  | Epithelial | A | Colon | 24 | CellTiterÂ­Blue | Alamar blue | cell metabolic activity | 10890323 | N | N | N | 2014 | 89 | 10.1016/j.tiv.2014.06.005 | 2198
Ag | I |  | 10 | 0.003026143737 |  | LoVo | L | H |  | Epithelial | A | Colon | 24 | CellTiterÂ­Blue | Alamar blue | cell metabolic activity | 53677418 | N | N | N | 2014 | 89 | 10.1016/j.tiv.2014.06.005 | 2199
Ag | I |  | 10 | 0.0003026143737 |  | LoVo | L | H |  | Epithelial | A | Colon | 48 | CellTiterÂ­Blue | Alamar blue | cell metabolic activity | 996129 | N | N | N | 2014 | 89 | 10.1016/j.tiv.2014.06.005 | 2200
Ag | I |  | 10 | 0.0007565359343 |  | LoVo | L | H |  | Epithelial | A | Colon | 48 | CellTiterÂ­Blue | Alamar blue | cell metabolic activity | 9909677 | N | N | N | 2014 | 89 | 10.1016/j.tiv.2014.06.005 | 2201
Ag | I |  | 10 | 0.001513071869 |  | LoVo | L | H |  | Epithelial | A | Colon | 48 | CellTiterÂ­Blue | Alamar blue | cell metabolic activity | 91870964 | N | N | N | 2014 | 89 | 10.1016/j.tiv.2014.06.005 | 2202
Ag | I |  | 10 | 0.003026143737 |  | LoVo | L | H |  | Epithelial | A | Colon | 48 | CellTiterÂ­Blue | Alamar blue | cell metabolic activity | 8258064 | N | N | N | 2014 | 89 | 10.1016/j.tiv.2014.06.005 | 2203
Ag | I |  | 20 | 0.00003782679671 |  | LoVo | L | H |  | Epithelial | A | Colon | 24 | CellTiterÂ­Blue | Alamar blue | cell metabolic activity | 116645164 | N | N | N | 2014 | 89 | 10.1016/j.tiv.2014.06.005 | 2204
Ag | I |  | 20 | 0.00009456699179 |  | LoVo | L | H |  | Epithelial | A | Colon | 24 | CellTiterÂ­Blue | Alamar blue | cell metabolic activity | 11458064 | N | N | N | 2014 | 89 | 10.1016/j.tiv.2014.06.005 | 2205
Ag | I |  | 20 | 0.0001891339836 |  | LoVo | L | H |  | Epithelial | A | Colon | 24 | CellTiterÂ­Blue | Alamar blue | cell metabolic activity | 10941936 | N | N | N | 2014 | 89 | 10.1016/j.tiv.2014.06.005 | 2206
Ag | I |  | 20 | 0.0003782679671 |  | LoVo | L | H |  | Epithelial | A | Colon | 24 | CellTiterÂ­Blue | Alamar blue | cell metabolic activity | 8567742 | N | N | N | 2014 | 89 | 10.1016/j.tiv.2014.06.005 | 2207
Ag | I |  | 20 | 0.00003782679671 |  | LoVo | L | H |  | Epithelial | A | Colon | 48 | CellTiterÂ­Blue | Alamar blue | cell metabolic activity | 9909677 | N | N | N | 2014 | 89 | 10.1016/j.tiv.2014.06.005 | 2208
Ag | I |  | 20 | 0.00009456699179 |  | LoVo | L | H |  | Epithelial | A | Colon | 48 | CellTiterÂ­Blue | Alamar blue | cell metabolic activity | 9290323 | N | N | N | 2014 | 89 | 10.1016/j.tiv.2014.06.005 | 2209
Ag | I |  | 20 | 0.0001891339836 |  | LoVo | L | H |  | Epithelial | A | Colon | 48 | CellTiterÂ­Blue | Alamar blue | cell metabolic activity | 8980645 | N | N | N | 2014 | 89 | 10.1016/j.tiv.2014.06.005 | 2210
Ag | I |  | 20 | 0.0003782679671 |  | LoVo | L | H |  | Epithelial | A | Colon | 48 | CellTiterÂ­Blue | Alamar blue | cell metabolic activity | 28903225 | N | N | N | 2014 | 89 | 10.1016/j.tiv.2014.06.005 | 2211
Ag | I |  | 40 | 0.000004728349589 |  | LoVo | L | H |  | Epithelial | A | Colon | 24 | CellTiterÂ­Blue | Alamar blue | cell metabolic activity | 91870964 | N | N | N | 2014 | 89 | 10.1016/j.tiv.2014.06.005 | 2212
Ag | I |  | 40 | 0.00001182087397 |  | LoVo | L | H |  | Epithelial | A | Colon | 24 | CellTiterÂ­Blue | Alamar blue | cell metabolic activity | 10167742 | N | N | N | 2014 | 89 | 10.1016/j.tiv.2014.06.005 | 2213
Ag | I |  | 40 | 0.00002364174795 |  | LoVo | L | H |  | Epithelial | A | Colon | 24 | CellTiterÂ­Blue | Alamar blue | cell metabolic activity | 104258064 | N | N | N | 2014 | 89 | 10.1016/j.tiv.2014.06.005 | 2214
Ag | I |  | 40 | 0.00004728349589 |  | LoVo | L | H |  | Epithelial | A | Colon | 24 | CellTiterÂ­Blue | Alamar blue | cell metabolic activity | 9083871 | N | N | N | 2014 | 89 | 10.1016/j.tiv.2014.06.005 | 2215
Ag | I |  | 40 | 0.000004728349589 |  | LoVo | L | H |  | Epithelial | A | Colon | 48 | CellTiterÂ­Blue | Alamar blue | cell metabolic activity | 9651613 | N | N | N | 2014 | 89 | 10.1016/j.tiv.2014.06.005 | 2216
Ag | I |  | 40 | 0.00001182087397 |  | LoVo | L | H |  | Epithelial | A | Colon | 48 | CellTiterÂ­Blue | Alamar blue | cell metabolic activity | 9496774 | N | N | N | 2014 | 89 | 10.1016/j.tiv.2014.06.005 | 2217
Ag | I |  | 40 | 0.00002364174795 |  | LoVo | L | H |  | Epithelial | A | Colon | 48 | CellTiterÂ­Blue | Alamar blue | cell metabolic activity | 9909677 | N | N | N | 2014 | 89 | 10.1016/j.tiv.2014.06.005 | 2218
Ag | I |  | 40 | 0.00004728349589 |  | LoVo | L | H |  | Epithelial | A | Colon | 48 | CellTiterÂ­Blue | Alamar blue | cell metabolic activity | 4851613 | N | N | N | 2014 | 89 | 10.1016/j.tiv.2014.06.005 | 2219
Ag | I |  | 60 | 0.000001400992471 |  | LoVo | L | H |  | Epithelial | A | Colon | 24 | CellTiterÂ­Blue | Alamar blue | cell metabolic activity | 8980645 | N | N | N | 2014 | 89 | 10.1016/j.tiv.2014.06.005 | 2220
Ag | I |  | 60 | 0.000003502481177 |  | LoVo | L | H |  | Epithelial | A | Colon | 24 | CellTiterÂ­Blue | Alamar blue | cell metabolic activity | 107354836 | N | N | N | 2014 | 89 | 10.1016/j.tiv.2014.06.005 | 2221
Ag | I |  | 60 | 0.000007004962355 |  | LoVo | L | H |  | Epithelial | A | Colon | 24 | CellTiterÂ­Blue | Alamar blue | cell metabolic activity | 110451614 | N | N | N | 2014 | 89 | 10.1016/j.tiv.2014.06.005 | 2222
Ag | I |  | 60 | 0.00001400992471 |  | LoVo | L | H |  | Epithelial | A | Colon | 24 | CellTiterÂ­Blue | Alamar blue | cell metabolic activity | 93935486 | N | N | N | 2014 | 89 | 10.1016/j.tiv.2014.06.005 | 2223
Ag | I |  | 60 | 0.000001400992471 |  | LoVo | L | H |  | Epithelial | A | Colon | 48 | CellTiterÂ­Blue | Alamar blue | cell metabolic activity | 100129036 | N | N | N | 2014 | 89 | 10.1016/j.tiv.2014.06.005 | 2224
Ag | I |  | 60 | 0.000003502481177 |  | LoVo | L | H |  | Epithelial | A | Colon | 48 | CellTiterÂ­Blue | Alamar blue | cell metabolic activity | 87741936 | N | N | N | 2014 | 89 | 10.1016/j.tiv.2014.06.005 | 2225
Ag | I |  | 60 | 0.000007004962355 |  | LoVo | L | H |  | Epithelial | A | Colon | 48 | CellTiterÂ­Blue | Alamar blue | cell metabolic activity | 91870964 | N | N | N | 2014 | 89 | 10.1016/j.tiv.2014.06.005 | 2226
Ag | I |  | 60 | 0.00001400992471 |  | LoVo | L | H |  | Epithelial | A | Colon | 48 | CellTiterÂ­Blue | Alamar blue | cell metabolic activity | 35612904 | N | N | N | 2014 | 89 | 10.1016/j.tiv.2014.06.005 | 2227
Ag | I |  | 100 | 0.0000003026143737 |  | LoVo | L | H |  | Epithelial | A | Colon | 24 | CellTiterÂ­Blue | Alamar blue | cell metabolic activity | 107870964 | N | N | N | 2014 | 89 | 10.1016/j.tiv.2014.06.005 | 2228
Ag | I |  | 100 | 0.0000007565359343 |  | LoVo | L | H |  | Epithelial | A | Colon | 24 | CellTiterÂ­Blue | Alamar blue | cell metabolic activity | 11148387 | N | N | N | 2014 | 89 | 10.1016/j.tiv.2014.06.005 | 2229
Ag | I |  | 100 | 0.000001513071869 |  | LoVo | L | H |  | Epithelial | A | Colon | 24 | CellTiterÂ­Blue | Alamar blue | cell metabolic activity | 13006451 | N | N | N | 2014 | 89 | 10.1016/j.tiv.2014.06.005 | 2230
Ag | I |  | 100 | 0.000003026143737 |  | LoVo | L | H |  | Epithelial | A | Colon | 24 | CellTiterÂ­Blue | Alamar blue | cell metabolic activity | 11251613 | N | N | N | 2014 | 89 | 10.1016/j.tiv.2014.06.005 | 2231
Ag | I |  | 100 | 0.0000003026143737 |  | LoVo | L | H |  | Epithelial | A | Colon | 48 | CellTiterÂ­Blue | Alamar blue | cell metabolic activity | 9858064 | N | N | N | 2014 | 89 | 10.1016/j.tiv.2014.06.005 | 2232
Ag | I |  | 100 | 0.0000007565359343 |  | LoVo | L | H |  | Epithelial | A | Colon | 48 | CellTiterÂ­Blue | Alamar blue | cell metabolic activity | 91354836 | N | N | N | 2014 | 89 | 10.1016/j.tiv.2014.06.005 | 2233
Ag | I |  | 100 | 0.000001513071869 |  | LoVo | L | H |  | Epithelial | A | Colon | 48 | CellTiterÂ­Blue | Alamar blue | cell metabolic activity | 8980645 | N | N | N | 2014 | 89 | 10.1016/j.tiv.2014.06.005 | 2234
Ag | I |  | 100 | 0.000003026143737 |  | LoVo | L | H |  | Epithelial | A | Colon | 48 | CellTiterÂ­Blue | Alamar blue | cell metabolic activity | 51096775 | N | N | N | 2014 | 89 | 10.1016/j.tiv.2014.06.005 | 2235
Ag | I |  | 36.4 | 0.000008470697447 | -23.1 | KEC | P | H |  | Epithelial | A | Skin | 24 | MTS | tetrazolium salt | cell metabolic activity | 8447542 | N | N | Y | 2014 | 90 | 10.1007/s11051-014-2726-2 | 2236
Ag | I |  | 36.4 | 0.000008470697447 | -23.1 | KEC | P | H |  | Epithelial | A | Skin | 48 | MTS | tetrazolium salt | cell metabolic activity | 8584981 | N | N | Y | 2014 | 90 | 10.1007/s11051-014-2726-2 | 2237
Ag | I |  | 36.4 | 0.00001694139489 | -23.1 | KEC | P | H |  | Epithelial | A | Skin | 24 | MTS | tetrazolium salt | cell metabolic activity | 8216748 | N | N | Y | 2014 | 90 | 10.1007/s11051-014-2726-2 | 2238
Ag | I |  | 36.4 | 0.00001694139489 | -23.1 | KEC | P | H |  | Epithelial | A | Skin | 48 | MTS | tetrazolium salt | cell metabolic activity | 8556888 | N | N | Y | 2014 | 90 | 10.1007/s11051-014-2726-2 | 2239
Ag | I |  | 36.4 | 0.00003382004388 | -23.1 | KEC | P | H |  | Epithelial | A | Skin | 24 | MTS | tetrazolium salt | cell metabolic activity | 7749469 | N | N | Y | 2014 | 90 | 10.1007/s11051-014-2726-2 | 2240
Ag | I |  | 36.4 | 0.00003382004388 | -23.1 | KEC | P | H |  | Epithelial | A | Skin | 48 | MTS | tetrazolium salt | cell metabolic activity | 84273 | N | N | Y | 2014 | 90 | 10.1007/s11051-014-2726-2 | 2241
Ag | I |  | 36.4 | 0.00008458148265 | -23.1 | KEC | P | H |  | Epithelial | A | Skin | 24 | MTS | tetrazolium salt | cell metabolic activity | 26875563 | N | N | Y | 2014 | 90 | 10.1007/s11051-014-2726-2 | 2242
Ag | I |  | 36.4 | 0.00008458148265 | -23.1 | KEC | P | H |  | Epithelial | A | Skin | 48 | MTS | tetrazolium salt | cell metabolic activity | 79791102 | N | N | Y | 2014 | 90 | 10.1007/s11051-014-2726-2 | 2243
Ag | I | PVP | 27.02 | 0.00002070938905 | -18.4 | KEC | P | H |  | Epithelial | A | Skin | 24 | MTS | tetrazolium salt | cell metabolic activity | 10271186 | N | N | Y | 2014 | 90 | 10.1007/s11051-014-2726-2 | 2244
Ag | I | PVP | 27.02 | 0.00002070938905 | -18.4 | KEC | P | H |  | Epithelial | A | Skin | 48 | MTS | tetrazolium salt | cell metabolic activity | 10305085 | N | N | Y | 2014 | 90 | 10.1007/s11051-014-2726-2 | 2245
Ag | I | PVP | 27.02 | 0.0000414187781 | -18.4 | KEC | P | H |  | Epithelial | A | Skin | 24 | MTS | tetrazolium salt | cell metabolic activity | 95932205 | N | N | Y | 2014 | 90 | 10.1007/s11051-014-2726-2 | 2246
Ag | I | PVP | 27.02 | 0.0000414187781 | -18.4 | KEC | P | H |  | Epithelial | A | Skin | 48 | MTS | tetrazolium salt | cell metabolic activity | 7762712 | N | N | Y | 2014 | 90 | 10.1007/s11051-014-2726-2 | 2247
Ag | I | PVP | 27.02 | 0.00008268415332 | -18.4 | KEC | P | H |  | Epithelial | A | Skin | 24 | MTS | tetrazolium salt | cell metabolic activity | 75254234 | N | N | Y | 2014 | 90 | 10.1007/s11051-014-2726-2 | 2248
Ag | I | PVP | 27.02 | 0.00008268415332 | -18.4 | KEC | P | H |  | Epithelial | A | Skin | 48 | MTS | tetrazolium salt | cell metabolic activity | 32542374 | N | N | Y | 2014 | 90 | 10.1007/s11051-014-2726-2 | 2249
Ag | I | PVP | 27.02 | 0.0002067870847 | -18.4 | KEC | P | H |  | Epithelial | A | Skin | 24 | MTS | tetrazolium salt | cell metabolic activity | 17288136 | N | N | Y | 2014 | 90 | 10.1007/s11051-014-2726-2 | 2250
Ag | I | PVP | 27.02 | 0.0002067870847 | -18.4 | KEC | P | H |  | Epithelial | A | Skin | 48 | MTS | tetrazolium salt | cell metabolic activity | 5084746 | N | N | Y | 2014 | 90 | 10.1007/s11051-014-2726-2 | 2251
Ag | I |  | 14.7 | 0.0001905318323 | -20 | CacoÂ­2 | L | H |  | Epithelial | A | Colon | 24 | Promegas CTB Assay | Alamar blue | cell metabolic activity | 9602428 | N | N | N | 2014 | 91 | 10.3109/17435390.2013.815284 | 2252
Ag | I |  | 14.7 | 0.0004763295807 | -20 | CacoÂ­2 | L | H |  | Epithelial | A | Colon | 24 | Promegas CTB Assay | Alamar blue | cell metabolic activity | 96874054 | N | N | N | 2014 | 91 | 10.3109/17435390.2013.815284 | 2253
Ag | I |  | 14.7 | 0.0009526591613 | -20 | CacoÂ­2 | L | H |  | Epithelial | A | Colon | 24 | Promegas CTB Assay | Alamar blue | cell metabolic activity | 1000607 | N | N | N | 2014 | 91 | 10.3109/17435390.2013.815284 | 2254
Ag | I |  | 14.7 | 0.001428988742 | -20 | CacoÂ­2 | L | H |  | Epithelial | A | Colon | 24 | Promegas CTB Assay | Alamar blue | cell metabolic activity | 922003 | N | N | N | 2014 | 91 | 10.3109/17435390.2013.815284 | 2255
Ag | I |  | 14.7 | 0.002381647903 | -20 | CacoÂ­2 | L | H |  | Epithelial | A | Colon | 24 | Promegas CTB Assay | Alamar blue | cell metabolic activity | 7223065 | N | N | N | 2014 | 91 | 10.3109/17435390.2013.815284 | 2256
Ag | I |  | 14.7 | 0.003334307065 | -20 | CacoÂ­2 | L | H |  | Epithelial | A | Colon | 24 | Promegas CTB Assay | Alamar blue | cell metabolic activity | 4312595 | N | N | N | 2014 | 91 | 10.3109/17435390.2013.815284 | 2257
Ag | I |  | 14.7 | 0.004763295807 | -20 | CacoÂ­2 | L | H |  | Epithelial | A | Colon | 24 | Promegas CTB Assay | Alamar blue | cell metabolic activity | 3930197 | N | N | N | 2014 | 91 | 10.3109/17435390.2013.815284 | 2258
Ag | I |  | 14.7 | 0.009526591613 | -20 | CacoÂ­2 | L | H |  | Epithelial | A | Colon | 24 | Promegas CTB Assay | Alamar blue | cell metabolic activity | 18057663 | N | N | N | 2014 | 91 | 10.3109/17435390.2013.815284 | 2259
Ag | I |  | 25 | 0.001936731992 |  | MDAÂ­MBÂ­231 | L | H |  | Epithelial | A | Breast | 48 | MTT | tetrazolium salt | cell metabolic activity | 6275862 | N | N | N | 2014 | 92 | 10.1016/j.btre.2014.08.002 | 2260
Ag | I |  | 25 | 0.0009683659959 |  | MDAÂ­MBÂ­231 | L | H |  | Epithelial | A | Breast | 48 | MTT | tetrazolium salt | cell metabolic activity | 7344827 | N | N | N | 2014 | 92 | 10.1016/j.btre.2014.08.002 | 2261
Ag | I |  | 25 | 0.0001936731992 |  | MDAÂ­MBÂ­231 | L | H |  | Epithelial | A | Breast | 48 | MTT | tetrazolium salt | cell metabolic activity | 80 | N | N | N | 2014 | 92 | 10.1016/j.btre.2014.08.002 | 2262
Ag | I |  | 25 | 0.00001936731992 |  | MDAÂ­MBÂ­231 | L | H |  | Epithelial | A | Breast | 48 | MTT | tetrazolium salt | cell metabolic activity | 90344826 | N | N | N | 2014 | 92 | 10.1016/j.btre.2014.08.002 | 2263
Ag | I | Citrate | 92 | 0.00000003886208259 |  | ECV304 | L | H |  | Epithelial | A | Urinary bladder | 24 | WSTÂ­1 | tetrazolium salt | cell metabolic activity | 8401507 | N | N | N | 2014 | 93 | 10.1016/j.toxlet.2014.01.015 | 2264
Ag | I | Citrate | 92 | 0.0000001165862478 |  | ECV304 | L | H |  | Epithelial | A | Urinary bladder | 24 | WSTÂ­1 | tetrazolium salt | cell metabolic activity | 6578499 | N | N | N | 2014 | 93 | 10.1016/j.toxlet.2014.01.015 | 2265
Ag | I | Citrate | 92 | 0.0000003886208259 |  | ECV304 | L | H |  | Epithelial | A | Urinary bladder | 24 | WSTÂ­1 | tetrazolium salt | cell metabolic activity | 5464141 | N | N | N | 2014 | 93 | 10.1016/j.toxlet.2014.01.015 | 2266
Ag | I | Citrate | 92 | 0.000001165862478 |  | ECV304 | L | H |  | Epithelial | A | Urinary bladder | 24 | WSTÂ­1 | tetrazolium salt | cell metabolic activity | 4172621 | N | N | N | 2014 | 93 | 10.1016/j.toxlet.2014.01.015 | 2267
Ag | I | Citrate | 92 | 0.000003886208259 |  | ECV304 | L | H |  | Epithelial | A | Urinary bladder | 24 | WSTÂ­1 | tetrazolium salt | cell metabolic activity | 12871026 | N | N | N | 2014 | 93 | 10.1016/j.toxlet.2014.01.015 | 2268
Ag | I | Citrate | 92 | 0.00003886208259 |  | ECV304 | L | H |  | Epithelial | A | Urinary bladder | 24 | WSTÂ­1 | tetrazolium salt | cell metabolic activity | 15307593 | N | N | N | 2014 | 93 | 10.1016/j.toxlet.2014.01.015 | 2269
Ag | I |  | 390 | 0.00000002550737316 |  | ECV304 | L | H |  | Epithelial | A | Urinary bladder | 24 | WSTÂ­1 | tetrazolium salt | cell metabolic activity | 8285851 | N | N | N | 2014 | 93 | 10.1016/j.toxlet.2014.01.015 | 2270
Ag | I |  | 390 | 0.00000005101474632 |  | ECV304 | L | H |  | Epithelial | A | Urinary bladder | 24 | WSTÂ­1 | tetrazolium salt | cell metabolic activity | 74679146 | N | N | N | 2014 | 93 | 10.1016/j.toxlet.2014.01.015 | 2271
Ag | I |  | 390 | 0.0000001275368658 |  | ECV304 | L | H |  | Epithelial | A | Urinary bladder | 24 | WSTÂ­1 | tetrazolium salt | cell metabolic activity | 6590923 | N | N | N | 2014 | 93 | 10.1016/j.toxlet.2014.01.015 | 2272
Ag | I |  | 390 | 0.0000002550737316 |  | ECV304 | L | H |  | Epithelial | A | Urinary bladder | 24 | WSTÂ­1 | tetrazolium salt | cell metabolic activity | 60684948 | N | N | N | 2014 | 93 | 10.1016/j.toxlet.2014.01.015 | 2273
Ag | I |  | 390 | 0.0000005101474632 |  | ECV304 | L | H |  | Epithelial | A | Urinary bladder | 24 | WSTÂ­1 | tetrazolium salt | cell metabolic activity | 51912704 | N | N | N | 2014 | 93 | 10.1016/j.toxlet.2014.01.015 | 2274
Eudragit RL | O |  | 185 | 0.000003789968671 | 56 | THPÂ­1 | L | H |  | Monocyte | A | Blood | 24 | MTT | tetrazolium salt | cell metabolic activity | 11357513 | N | N | N | 2014 | 94 | 10.1007/s10565-014-9275-4 | 2275
Eudragit RL | O |  | 185 | 0.000007579937342 | 56 | THPÂ­1 | L | H |  | Monocyte | A | Blood | 24 | MTT | tetrazolium salt | cell metabolic activity | 11274612 | N | N | N | 2014 | 94 | 10.1007/s10565-014-9275-4 | 2276
Eudragit RL | O |  | 185 | 0.00001515987468 | 56 | THPÂ­1 | L | H |  | Monocyte | A | Blood | 24 | MTT | tetrazolium salt | cell metabolic activity | 12601036 | N | N | N | 2014 | 94 | 10.1007/s10565-014-9275-4 | 2277
Eudragit RL | O |  | 185 | 0.00003031974937 | 56 | THPÂ­1 | L | H |  | Monocyte | A | Blood | 24 | MTT | tetrazolium salt | cell metabolic activity | 12435233 | N | N | N | 2014 | 94 | 10.1007/s10565-014-9275-4 | 2278
Eudragit RL | O |  | 185 | 0.00006063949873 | 56 | THPÂ­1 | L | H |  | Monocyte | A | Blood | 24 | MTT | tetrazolium salt | cell metabolic activity | 1334715 | N | N | N | 2014 | 94 | 10.1007/s10565-014-9275-4 | 2279
Eudragit RL | O |  | 185 | 0.0001212789975 | 56 | THPÂ­1 | L | H |  | Monocyte | A | Blood | 24 | MTT | tetrazolium salt | cell metabolic activity | 14507771 | N | N | N | 2014 | 94 | 10.1007/s10565-014-9275-4 | 2280
Eudragit RL | O |  | 185 | 0.000003789968671 | 56 | NR8383 | L | A | rat | Macrophage | A | Lung | 24 | MTT | tetrazolium salt | cell metabolic activity | 11108808 | N | N | N | 2014 | 94 | 10.1007/s10565-014-9275-4 | 2281
Eudragit RL | O |  | 185 | 0.000007579937342 | 56 | NR8383 | L | A | rat | Macrophage | A | Lung | 24 | MTT | tetrazolium salt | cell metabolic activity | 1119171 | N | N | N | 2014 | 94 | 10.1007/s10565-014-9275-4 | 2282
Eudragit RL | O |  | 185 | 0.00001515987468 | 56 | NR8383 | L | A | rat | Macrophage | A | Lung | 24 | MTT | tetrazolium salt | cell metabolic activity | 10528497 | N | N | N | 2014 | 94 | 10.1007/s10565-014-9275-4 | 2283
Eudragit RL | O |  | 185 | 0.00003031974937 | 56 | NR8383 | L | A | rat | Macrophage | A | Lung | 24 | MTT | tetrazolium salt | cell metabolic activity | 8124352 | N | N | N | 2014 | 94 | 10.1007/s10565-014-9275-4 | 2284
Eudragit RL | O |  | 185 | 0.00006063949873 | 56 | NR8383 | L | A | rat | Macrophage | A | Lung | 24 | MTT | tetrazolium salt | cell metabolic activity | 71295334 | N | N | N | 2014 | 94 | 10.1007/s10565-014-9275-4 | 2285
Eudragit RL | O |  | 185 | 0.0001212789975 | 56 | NR8383 | L | A | rat | Macrophage | A | Lung | 24 | MTT | tetrazolium salt | cell metabolic activity | 7212435 | N | N | N | 2014 | 94 | 10.1007/s10565-014-9275-4 | 2286
Eudragit RL | O |  | 185 | 0.000003789968671 | 56 | THPÂ­1 | L | H |  | Monocyte | A | Blood | 24 | WSTÂ­1 | tetrazolium salt | cell metabolic activity | 11881188 | N | N | N | 2014 | 94 | 10.1007/s10565-014-9275-4 | 2287
Eudragit RL | O |  | 185 | 0.000007579937342 | 56 | THPÂ­1 | L | H |  | Monocyte | A | Blood | 24 | WSTÂ­1 | tetrazolium salt | cell metabolic activity | 13227722 | N | N | N | 2014 | 94 | 10.1007/s10565-014-9275-4 | 2288
Eudragit RL | O |  | 185 | 0.00001515987468 | 56 | THPÂ­1 | L | H |  | Monocyte | A | Blood | 24 | WSTÂ­1 | tetrazolium salt | cell metabolic activity | 12990099 | N | N | N | 2014 | 94 | 10.1007/s10565-014-9275-4 | 2289
Eudragit RL | O |  | 185 | 0.00003031974937 | 56 | THPÂ­1 | L | H |  | Monocyte | A | Blood | 24 | WSTÂ­1 | tetrazolium salt | cell metabolic activity | 13465347 | N | N | N | 2014 | 94 | 10.1007/s10565-014-9275-4 | 2290
Eudragit RL | O |  | 185 | 0.00006063949873 | 56 | THPÂ­1 | L | H |  | Monocyte | A | Blood | 24 | WSTÂ­1 | tetrazolium salt | cell metabolic activity | 12990099 | N | N | N | 2014 | 94 | 10.1007/s10565-014-9275-4 | 2291
Eudragit RL | O |  | 185 | 0.0001212789975 | 56 | THPÂ­1 | L | H |  | Monocyte | A | Blood | 24 | WSTÂ­1 | tetrazolium salt | cell metabolic activity | 12831683 | N | N | N | 2014 | 94 | 10.1007/s10565-014-9275-4 | 2292
Eudragit RL | O |  | 185 | 0.000003789968671 | 56 | NR8383 | L | A | rat | Macrophage | A | Lung | 24 | WSTÂ­1 | tetrazolium salt | cell metabolic activity | 10059406 | N | N | N | 2014 | 94 | 10.1007/s10565-014-9275-4 | 2293
Eudragit RL | O |  | 185 | 0.000007579937342 | 56 | NR8383 | L | A | rat | Macrophage | A | Lung | 24 | WSTÂ­1 | tetrazolium salt | cell metabolic activity | 1029703 | N | N | N | 2014 | 94 | 10.1007/s10565-014-9275-4 | 2294
Eudragit RL | O |  | 185 | 0.00001515987468 | 56 | NR8383 | L | A | rat | Macrophage | A | Lung | 24 | WSTÂ­1 | tetrazolium salt | cell metabolic activity | 9504951 | N | N | N | 2014 | 94 | 10.1007/s10565-014-9275-4 | 2295
Eudragit RL | O |  | 185 | 0.00003031974937 | 56 | NR8383 | L | A | rat | Macrophage | A | Lung | 24 | WSTÂ­1 | tetrazolium salt | cell metabolic activity | 80 | N | N | N | 2014 | 94 | 10.1007/s10565-014-9275-4 | 2296
Eudragit RL | O |  | 185 | 0.00006063949873 | 56 | NR8383 | L | A | rat | Macrophage | A | Lung | 24 | WSTÂ­1 | tetrazolium salt | cell metabolic activity | 7524753 | N | N | N | 2014 | 94 | 10.1007/s10565-014-9275-4 | 2297
Eudragit RL | O |  | 185 | 0.0001212789975 | 56 | NR8383 | L | A | rat | Macrophage | A | Lung | 24 | WSTÂ­1 | tetrazolium salt | cell metabolic activity | 7524753 | N | N | N | 2014 | 94 | 10.1007/s10565-014-9275-4 | 2298
Eudragit RL | O |  | 185 | 0.000003789968671 | 56 | THPÂ­1 | L | H |  | Monocyte | A | Blood | 24 | Live/Dead | Calcein AM, Ethidium homodimer-1 | cell membrane integrity | 11586207 | N | N | N | 2014 | 94 | 10.1007/s10565-014-9275-4 | 2299
Eudragit RL | O |  | 185 | 0.000007579937342 | 56 | THPÂ­1 | L | H |  | Monocyte | A | Blood | 24 | Live/Dead | Calcein AM, Ethidium homodimer-1 | cell membrane integrity | 1182266 | N | N | N | 2014 | 94 | 10.1007/s10565-014-9275-4 | 2300
Eudragit RL | O |  | 185 | 0.00001515987468 | 56 | THPÂ­1 | L | H |  | Monocyte | A | Blood | 24 | Live/Dead | Calcein AM, Ethidium homodimer-1 | cell membrane integrity | 12374384 | N | N | N | 2014 | 94 | 10.1007/s10565-014-9275-4 | 2301
Eudragit RL | O |  | 185 | 0.00003031974937 | 56 | THPÂ­1 | L | H |  | Monocyte | A | Blood | 24 | Live/Dead | Calcein AM, Ethidium homodimer-1 | cell membrane integrity | 14029556 | N | N | N | 2014 | 94 | 10.1007/s10565-014-9275-4 | 2302
Eudragit RL | O |  | 185 | 0.00006063949873 | 56 | THPÂ­1 | L | H |  | Monocyte | A | Blood | 24 | Live/Dead | Calcein AM, Ethidium homodimer-1 | cell membrane integrity | 13635468 | N | N | N | 2014 | 94 | 10.1007/s10565-014-9275-4 | 2303
Eudragit RL | O |  | 185 | 0.0001212789975 | 56 | THPÂ­1 | L | H |  | Monocyte | A | Blood | 24 | Live/Dead | Calcein AM, Ethidium homodimer-1 | cell membrane integrity | 15684729 | N | N | N | 2014 | 94 | 10.1007/s10565-014-9275-4 | 2304
Eudragit RL | O |  | 185 | 0.000003789968671 | 56 | NR8383 | L | A | rat | Macrophage | A | Lung | 24 | Live/Dead | Calcein AM, Ethidium homodimer-1 | cell membrane integrity | 9931035 | N | N | N | 2014 | 94 | 10.1007/s10565-014-9275-4 | 2305
Eudragit RL | O |  | 185 | 0.000007579937342 | 56 | NR8383 | L | A | rat | Macrophage | A | Lung | 24 | Live/Dead | Calcein AM, Ethidium homodimer-1 | cell membrane integrity | 96945816 | N | N | N | 2014 | 94 | 10.1007/s10565-014-9275-4 | 2306
Eudragit RL | O |  | 185 | 0.00001515987468 | 56 | NR8383 | L | A | rat | Macrophage | A | Lung | 24 | Live/Dead | Calcein AM, Ethidium homodimer-1 | cell membrane integrity | 96945816 | N | N | N | 2014 | 94 | 10.1007/s10565-014-9275-4 | 2307
Eudragit RL | O |  | 185 | 0.00003031974937 | 56 | NR8383 | L | A | rat | Macrophage | A | Lung | 24 | Live/Dead | Calcein AM, Ethidium homodimer-1 | cell membrane integrity | 9142857 | N | N | N | 2014 | 94 | 10.1007/s10565-014-9275-4 | 2308
Eudragit RL | O |  | 185 | 0.00006063949873 | 56 | NR8383 | L | A | rat | Macrophage | A | Lung | 24 | Live/Dead | Calcein AM, Ethidium homodimer-1 | cell membrane integrity | 8039409 | N | N | N | 2014 | 94 | 10.1007/s10565-014-9275-4 | 2309
Eudragit RL | O |  | 185 | 0.0001212789975 | 56 | NR8383 | L | A | rat | Macrophage | A | Lung | 24 | Live/Dead | Calcein AM, Ethidium homodimer-1 | cell membrane integrity | 72512314 | N | N | N | 2014 | 94 | 10.1007/s10565-014-9275-4 | 2310
Dendrimer | O |  | 49.2 | 0.000605205478 | -5.38 | HaCaTÂ | L | H |  | Keratinocyte | A | Skin | 24 | Alamar Blue | Alamar blue | cell metabolic activity | 101560974 | N | N | N | 2010 | 95 | 10.1016/j.toxlet.2010.06.011 | 2311
Dendrimer | O |  | 49.2 | 0.000605205478 | -5.38 | HaCaTÂ | L | H |  | Keratinocyte | A | Skin | 48 | Alamar Blue | Alamar blue | cell metabolic activity | 9804878 | N | N | N | 2010 | 95 | 10.1016/j.toxlet.2010.06.011 | 2312
Dendrimer | O |  | 49.2 | 0.000605205478 | -5.38 | HaCaTÂ | L | H |  | Keratinocyte | A | Skin | 72 | Alamar Blue | Alamar blue | cell metabolic activity | 10097561 | N | N | N | 2010 | 95 | 10.1016/j.toxlet.2010.06.011 | 2313
Dendrimer | O |  | 49.2 | 0.000605205478 | -5.38 | HaCaTÂ | L | H |  | Keratinocyte | A | Skin | 96 | Alamar Blue | Alamar blue | cell metabolic activity | 10360976 | N | N | N | 2010 | 95 | 10.1016/j.toxlet.2010.06.011 | 2314
Dendrimer | O |  | 49.2 | 0.001210410956 | -5.38 | HaCaTÂ | L | H |  | Keratinocyte | A | Skin | 24 | Alamar Blue | Alamar blue | cell metabolic activity | 10214634 | N | N | N | 2010 | 95 | 10.1016/j.toxlet.2010.06.011 | 2315
Dendrimer | O |  | 49.2 | 0.001210410956 | -5.38 | HaCaTÂ | L | H |  | Keratinocyte | A | Skin | 48 | Alamar Blue | Alamar blue | cell metabolic activity | 9804878 | N | N | N | 2010 | 95 | 10.1016/j.toxlet.2010.06.011 | 2316
Dendrimer | O |  | 49.2 | 0.001210410956 | -5.38 | HaCaTÂ | L | H |  | Keratinocyte | A | Skin | 72 | Alamar Blue | Alamar blue | cell metabolic activity | 101560974 | N | N | N | 2010 | 95 | 10.1016/j.toxlet.2010.06.011 | 2317
Dendrimer | O |  | 49.2 | 0.001210410956 | -5.38 | HaCaTÂ | L | H |  | Keratinocyte | A | Skin | 96 | Alamar Blue | Alamar blue | cell metabolic activity | 9980488 | N | N | N | 2010 | 95 | 10.1016/j.toxlet.2010.06.011 | 2318
Dendrimer | O |  | 49.2 | 0.002420821912 | -5.38 | HaCaTÂ | L | H |  | Keratinocyte | A | Skin | 24 | Alamar Blue | Alamar blue | cell metabolic activity | 10360976 | N | N | N | 2010 | 95 | 10.1016/j.toxlet.2010.06.011 | 2319
Dendrimer | O |  | 49.2 | 0.002420821912 | -5.38 | HaCaTÂ | L | H |  | Keratinocyte | A | Skin | 48 | Alamar Blue | Alamar blue | cell metabolic activity | 96 | N | N | N | 2010 | 95 | 10.1016/j.toxlet.2010.06.011 | 2320
Dendrimer | O |  | 49.2 | 0.002420821912 | -5.38 | HaCaTÂ | L | H |  | Keratinocyte | A | Skin | 72 | Alamar Blue | Alamar blue | cell metabolic activity | 10039024 | N | N | N | 2010 | 95 | 10.1016/j.toxlet.2010.06.011 | 2321
Dendrimer | O |  | 49.2 | 0.002420821912 | -5.38 | HaCaTÂ | L | H |  | Keratinocyte | A | Skin | 96 | Alamar Blue | Alamar blue | cell metabolic activity | 9980488 | N | N | N | 2010 | 95 | 10.1016/j.toxlet.2010.06.011 | 2322
Dendrimer | O |  | 49.2 | 0.004841643824 | -5.38 | HaCaTÂ | L | H |  | Keratinocyte | A | Skin | 24 | Alamar Blue | Alamar blue | cell metabolic activity | 101560974 | N | N | N | 2010 | 95 | 10.1016/j.toxlet.2010.06.011 | 2323
Dendrimer | O |  | 49.2 | 0.004841643824 | -5.38 | HaCaTÂ | L | H |  | Keratinocyte | A | Skin | 48 | Alamar Blue | Alamar blue | cell metabolic activity | 97756096 | N | N | N | 2010 | 95 | 10.1016/j.toxlet.2010.06.011 | 2324
Dendrimer | O |  | 49.2 | 0.004841643824 | -5.38 | HaCaTÂ | L | H |  | Keratinocyte | A | Skin | 72 | Alamar Blue | Alamar blue | cell metabolic activity | 101268295 | N | N | N | 2010 | 95 | 10.1016/j.toxlet.2010.06.011 | 2325
Dendrimer | O |  | 49.2 | 0.004841643824 | -5.38 | HaCaTÂ | L | H |  | Keratinocyte | A | Skin | 96 | Alamar Blue | Alamar blue | cell metabolic activity | 9687805 | N | N | N | 2010 | 95 | 10.1016/j.toxlet.2010.06.011 | 2326
Dendrimer | O |  | 49.2 | 0.009683287648 | -5.38 | HaCaTÂ | L | H |  | Keratinocyte | A | Skin | 24 | Alamar Blue | Alamar blue | cell metabolic activity | 106243904 | N | N | N | 2010 | 95 | 10.1016/j.toxlet.2010.06.011 | 2327
Dendrimer | O |  | 49.2 | 0.009683287648 | -5.38 | HaCaTÂ | L | H |  | Keratinocyte | A | Skin | 48 | Alamar Blue | Alamar blue | cell metabolic activity | 10039024 | N | N | N | 2010 | 95 | 10.1016/j.toxlet.2010.06.011 | 2328
Dendrimer | O |  | 49.2 | 0.009683287648 | -5.38 | HaCaTÂ | L | H |  | Keratinocyte | A | Skin | 72 | Alamar Blue | Alamar blue | cell metabolic activity | 9746342 | N | N | N | 2010 | 95 | 10.1016/j.toxlet.2010.06.011 | 2329
Dendrimer | O |  | 49.2 | 0.009683287648 | -5.38 | HaCaTÂ | L | H |  | Keratinocyte | A | Skin | 96 | Alamar Blue | Alamar blue | cell metabolic activity | 9512195 | N | N | N | 2010 | 95 | 10.1016/j.toxlet.2010.06.011 | 2330
Dendrimer | O |  | 49.2 | 0.01452493147 | -5.38 | HaCaTÂ | L | H |  | Keratinocyte | A | Skin | 24 | Alamar Blue | Alamar blue | cell metabolic activity | 10331707 | N | N | N | 2010 | 95 | 10.1016/j.toxlet.2010.06.011 | 2331
Dendrimer | O |  | 49.2 | 0.01452493147 | -5.38 | HaCaTÂ | L | H |  | Keratinocyte | A | Skin | 48 | Alamar Blue | Alamar blue | cell metabolic activity | 96585365 | N | N | N | 2010 | 95 | 10.1016/j.toxlet.2010.06.011 | 2332
Dendrimer | O |  | 49.2 | 0.01452493147 | -5.38 | HaCaTÂ | L | H |  | Keratinocyte | A | Skin | 72 | Alamar Blue | Alamar blue | cell metabolic activity | 9921951 | N | N | N | 2010 | 95 | 10.1016/j.toxlet.2010.06.011 | 2333
Dendrimer | O |  | 49.2 | 0.01452493147 | -5.38 | HaCaTÂ | L | H |  | Keratinocyte | A | Skin | 96 | Alamar Blue | Alamar blue | cell metabolic activity | 9365854 | N | N | N | 2010 | 95 | 10.1016/j.toxlet.2010.06.011 | 2334
Dendrimer | O |  | 49.2 | 0.0193665753 | -5.38 | HaCaTÂ | L | H |  | Keratinocyte | A | Skin | 24 | Alamar Blue | Alamar blue | cell metabolic activity | 10097561 | N | N | N | 2010 | 95 | 10.1016/j.toxlet.2010.06.011 | 2335
Dendrimer | O |  | 49.2 | 0.0193665753 | -5.38 | HaCaTÂ | L | H |  | Keratinocyte | A | Skin | 48 | Alamar Blue | Alamar blue | cell metabolic activity | 9336585 | N | N | N | 2010 | 95 | 10.1016/j.toxlet.2010.06.011 | 2336
Dendrimer | O |  | 49.2 | 0.0193665753 | -5.38 | HaCaTÂ | L | H |  | Keratinocyte | A | Skin | 72 | Alamar Blue | Alamar blue | cell metabolic activity | 9863415 | N | N | N | 2010 | 95 | 10.1016/j.toxlet.2010.06.011 | 2337
Dendrimer | O |  | 49.2 | 0.0193665753 | -5.38 | HaCaTÂ | L | H |  | Keratinocyte | A | Skin | 96 | Alamar Blue | Alamar blue | cell metabolic activity | 10068293 | N | N | N | 2010 | 95 | 10.1016/j.toxlet.2010.06.011 | 2338
Dendrimer | O |  | 49.2 | 0.02420821912 | -5.38 | HaCaTÂ | L | H |  | Keratinocyte | A | Skin | 24 | Alamar Blue | Alamar blue | cell metabolic activity | 10302439 | N | N | N | 2010 | 95 | 10.1016/j.toxlet.2010.06.011 | 2339
Dendrimer | O |  | 49.2 | 0.02420821912 | -5.38 | HaCaTÂ | L | H |  | Keratinocyte | A | Skin | 48 | Alamar Blue | Alamar blue | cell metabolic activity | 9570731 | N | N | N | 2010 | 95 | 10.1016/j.toxlet.2010.06.011 | 2340
Dendrimer | O |  | 49.2 | 0.02420821912 | -5.38 | HaCaTÂ | L | H |  | Keratinocyte | A | Skin | 72 | Alamar Blue | Alamar blue | cell metabolic activity | 10068293 | N | N | N | 2010 | 95 | 10.1016/j.toxlet.2010.06.011 | 2341
Dendrimer | O |  | 49.2 | 0.02420821912 | -5.38 | HaCaTÂ | L | H |  | Keratinocyte | A | Skin | 96 | Alamar Blue | Alamar blue | cell metabolic activity | 9717073 | N | N | N | 2010 | 95 | 10.1016/j.toxlet.2010.06.011 | 2342
Dendrimer | O |  | 49.2 | 0.000605205478 | -5.38 | SW480 | L | H |  | Epithelial | A | Colon | 24 | Alamar Blue | Alamar blue | cell metabolic activity | 101333336 | N | N | N | 2010 | 95 | 10.1016/j.toxlet.2010.06.011 | 2343
Dendrimer | O |  | 49.2 | 0.000605205478 | -5.38 | SW480 | L | H |  | Epithelial | A | Colon | 48 | Alamar Blue | Alamar blue | cell metabolic activity | 98666664 | N | N | N | 2010 | 95 | 10.1016/j.toxlet.2010.06.011 | 2344
Dendrimer | O |  | 49.2 | 0.000605205478 | -5.38 | SW480 | L | H |  | Epithelial | A | Colon | 72 | Alamar Blue | Alamar blue | cell metabolic activity | 9837037 | N | N | N | 2010 | 95 | 10.1016/j.toxlet.2010.06.011 | 2345
Dendrimer | O |  | 49.2 | 0.000605205478 | -5.38 | SW480 | L | H |  | Epithelial | A | Colon | 96 | Alamar Blue | Alamar blue | cell metabolic activity | 9659259 | N | N | N | 2010 | 95 | 10.1016/j.toxlet.2010.06.011 | 2346
Dendrimer | O |  | 49.2 | 0.001210410956 | -5.38 | SW480 | L | H |  | Epithelial | A | Colon | 24 | Alamar Blue | Alamar blue | cell metabolic activity | 10222222 | N | N | N | 2010 | 95 | 10.1016/j.toxlet.2010.06.011 | 2347
Dendrimer | O |  | 49.2 | 0.001210410956 | -5.38 | SW480 | L | H |  | Epithelial | A | Colon | 48 | Alamar Blue | Alamar blue | cell metabolic activity | 10192593 | N | N | N | 2010 | 95 | 10.1016/j.toxlet.2010.06.011 | 2348
Dendrimer | O |  | 49.2 | 0.001210410956 | -5.38 | SW480 | L | H |  | Epithelial | A | Colon | 72 | Alamar Blue | Alamar blue | cell metabolic activity | 9925926 | N | N | N | 2010 | 95 | 10.1016/j.toxlet.2010.06.011 | 2349
Dendrimer | O |  | 49.2 | 0.001210410956 | -5.38 | SW480 | L | H |  | Epithelial | A | Colon | 96 | Alamar Blue | Alamar blue | cell metabolic activity | 10162963 | N | N | N | 2010 | 95 | 10.1016/j.toxlet.2010.06.011 | 2350
Dendrimer | O |  | 49.2 | 0.002420821912 | -5.38 | SW480 | L | H |  | Epithelial | A | Colon | 24 | Alamar Blue | Alamar blue | cell metabolic activity | 96 | N | N | N | 2010 | 95 | 10.1016/j.toxlet.2010.06.011 | 2351
Dendrimer | O |  | 49.2 | 0.002420821912 | -5.38 | SW480 | L | H |  | Epithelial | A | Colon | 48 | Alamar Blue | Alamar blue | cell metabolic activity | 10074074 | N | N | N | 2010 | 95 | 10.1016/j.toxlet.2010.06.011 | 2352
Dendrimer | O |  | 49.2 | 0.002420821912 | -5.38 | SW480 | L | H |  | Epithelial | A | Colon | 72 | Alamar Blue | Alamar blue | cell metabolic activity | 9748148 | N | N | N | 2010 | 95 | 10.1016/j.toxlet.2010.06.011 | 2353
Dendrimer | O |  | 49.2 | 0.002420821912 | -5.38 | SW480 | L | H |  | Epithelial | A | Colon | 96 | Alamar Blue | Alamar blue | cell metabolic activity | 9718519 | N | N | N | 2010 | 95 | 10.1016/j.toxlet.2010.06.011 | 2354
Dendrimer | O |  | 49.2 | 0.004841643824 | -5.38 | SW480 | L | H |  | Epithelial | A | Colon | 24 | Alamar Blue | Alamar blue | cell metabolic activity | 9718519 | N | N | N | 2010 | 95 | 10.1016/j.toxlet.2010.06.011 | 2355
Dendrimer | O |  | 49.2 | 0.004841643824 | -5.38 | SW480 | L | H |  | Epithelial | A | Colon | 48 | Alamar Blue | Alamar blue | cell metabolic activity | 9451852 | N | N | N | 2010 | 95 | 10.1016/j.toxlet.2010.06.011 | 2356
Dendrimer | O |  | 49.2 | 0.004841643824 | -5.38 | SW480 | L | H |  | Epithelial | A | Colon | 72 | Alamar Blue | Alamar blue | cell metabolic activity | 9807407 | N | N | N | 2010 | 95 | 10.1016/j.toxlet.2010.06.011 | 2357
Dendrimer | O |  | 49.2 | 0.004841643824 | -5.38 | SW480 | L | H |  | Epithelial | A | Colon | 96 | Alamar Blue | Alamar blue | cell metabolic activity | 93333336 | N | N | N | 2010 | 95 | 10.1016/j.toxlet.2010.06.011 | 2358
Dendrimer | O |  | 49.2 | 0.009683287648 | -5.38 | SW480 | L | H |  | Epithelial | A | Colon | 24 | Alamar Blue | Alamar blue | cell metabolic activity | 9718519 | N | N | N | 2010 | 95 | 10.1016/j.toxlet.2010.06.011 | 2359
Dendrimer | O |  | 49.2 | 0.009683287648 | -5.38 | SW480 | L | H |  | Epithelial | A | Colon | 48 | Alamar Blue | Alamar blue | cell metabolic activity | 9837037 | N | N | N | 2010 | 95 | 10.1016/j.toxlet.2010.06.011 | 2360
Dendrimer | O |  | 49.2 | 0.009683287648 | -5.38 | SW480 | L | H |  | Epithelial | A | Colon | 72 | Alamar Blue | Alamar blue | cell metabolic activity | 9807407 | N | N | N | 2010 | 95 | 10.1016/j.toxlet.2010.06.011 | 2361
Dendrimer | O |  | 49.2 | 0.009683287648 | -5.38 | SW480 | L | H |  | Epithelial | A | Colon | 96 | Alamar Blue | Alamar blue | cell metabolic activity | 9481481 | N | N | N | 2010 | 95 | 10.1016/j.toxlet.2010.06.011 | 2362
Dendrimer | O |  | 49.2 | 0.01452493147 | -5.38 | SW480 | L | H |  | Epithelial | A | Colon | 24 | Alamar Blue | Alamar blue | cell metabolic activity | 9540741 | N | N | N | 2010 | 95 | 10.1016/j.toxlet.2010.06.011 | 2363
Dendrimer | O |  | 49.2 | 0.01452493147 | -5.38 | SW480 | L | H |  | Epithelial | A | Colon | 48 | Alamar Blue | Alamar blue | cell metabolic activity | 9807407 | N | N | N | 2010 | 95 | 10.1016/j.toxlet.2010.06.011 | 2364
Dendrimer | O |  | 49.2 | 0.01452493147 | -5.38 | SW480 | L | H |  | Epithelial | A | Colon | 72 | Alamar Blue | Alamar blue | cell metabolic activity | 9540741 | N | N | N | 2010 | 95 | 10.1016/j.toxlet.2010.06.011 | 2365
Dendrimer | O |  | 49.2 | 0.01452493147 | -5.38 | SW480 | L | H |  | Epithelial | A | Colon | 96 | Alamar Blue | Alamar blue | cell metabolic activity | 9362963 | N | N | N | 2010 | 95 | 10.1016/j.toxlet.2010.06.011 | 2366
Dendrimer | O |  | 49.2 | 0.0193665753 | -5.38 | SW480 | L | H |  | Epithelial | A | Colon | 24 | Alamar Blue | Alamar blue | cell metabolic activity | 10044444 | N | N | N | 2010 | 95 | 10.1016/j.toxlet.2010.06.011 | 2367
Dendrimer | O |  | 49.2 | 0.0193665753 | -5.38 | SW480 | L | H |  | Epithelial | A | Colon | 48 | Alamar Blue | Alamar blue | cell metabolic activity | 104296295 | N | N | N | 2010 | 95 | 10.1016/j.toxlet.2010.06.011 | 2368
Dendrimer | O |  | 49.2 | 0.0193665753 | -5.38 | SW480 | L | H |  | Epithelial | A | Colon | 72 | Alamar Blue | Alamar blue | cell metabolic activity | 98666664 | N | N | N | 2010 | 95 | 10.1016/j.toxlet.2010.06.011 | 2369
Dendrimer | O |  | 49.2 | 0.0193665753 | -5.38 | SW480 | L | H |  | Epithelial | A | Colon | 96 | Alamar Blue | Alamar blue | cell metabolic activity | 10459259 | N | N | N | 2010 | 95 | 10.1016/j.toxlet.2010.06.011 | 2370
Dendrimer | O |  | 49.2 | 0.02420821912 | -5.38 | SW480 | L | H |  | Epithelial | A | Colon | 24 | Alamar Blue | Alamar blue | cell metabolic activity | 9659259 | N | N | N | 2010 | 95 | 10.1016/j.toxlet.2010.06.011 | 2371
Dendrimer | O |  | 49.2 | 0.02420821912 | -5.38 | SW480 | L | H |  | Epithelial | A | Colon | 48 | Alamar Blue | Alamar blue | cell metabolic activity | 9985185 | N | N | N | 2010 | 95 | 10.1016/j.toxlet.2010.06.011 | 2372
Dendrimer | O |  | 49.2 | 0.02420821912 | -5.38 | SW480 | L | H |  | Epithelial | A | Colon | 72 | Alamar Blue | Alamar blue | cell metabolic activity | 96296295 | N | N | N | 2010 | 95 | 10.1016/j.toxlet.2010.06.011 | 2373
Dendrimer | O |  | 49.2 | 0.02420821912 | -5.38 | SW480 | L | H |  | Epithelial | A | Colon | 96 | Alamar Blue | Alamar blue | cell metabolic activity | 9362963 | N | N | N | 2010 | 95 | 10.1016/j.toxlet.2010.06.011 | 2374
Dendrimer | O |  | 6.2 | 0.075 | 8.3 | J774 | L | A | Mouse | Monocyte/Macrophage | A | Blood | 24 | Alamar Blue | Alamar blue | cell metabolic activity | 9402772 | N | N | N | 2010 | 96 | 10.1016/j.taap.2010.04.014 | 2375
Dendrimer | O |  | 6.2 | 0.15 | 8.3 | J774 | L | A | Mouse | Monocyte/Macrophage | A | Blood | 24 | Alamar Blue | Alamar blue | cell metabolic activity | 8557277 | N | N | N | 2010 | 96 | 10.1016/j.taap.2010.04.014 | 2376
Dendrimer | O |  | 6.2 | 0.3 | 8.3 | J774 | L | A | Mouse | Monocyte/Macrophage | A | Blood | 24 | Alamar Blue | Alamar blue | cell metabolic activity | 8439145 | N | N | N | 2010 | 96 | 10.1016/j.taap.2010.04.014 | 2377
Dendrimer | O |  | 6.2 | 0.6 | 8.3 | J774 | L | A | Mouse | Monocyte/Macrophage | A | Blood | 24 | Alamar Blue | Alamar blue | cell metabolic activity | 7411877 | N | N | N | 2010 | 96 | 10.1016/j.taap.2010.04.014 | 2378
Dendrimer | O |  | 6.2 | 1.2 | 8.3 | J774 | L | A | Mouse | Monocyte/Macrophage | A | Blood | 24 | Alamar Blue | Alamar blue | cell metabolic activity | 5990669 | N | N | N | 2010 | 96 | 10.1016/j.taap.2010.04.014 | 2379
Dendrimer | O |  | 6.2 | 2.4 | 8.3 | J774 | L | A | Mouse | Monocyte/Macrophage | A | Blood | 24 | Alamar Blue | Alamar blue | cell metabolic activity | 38725822 | N | N | N | 2010 | 96 | 10.1016/j.taap.2010.04.014 | 2380
Dendrimer | O |  | 6.2 | 3.6 | 8.3 | J774 | L | A | Mouse | Monocyte/Macrophage | A | Blood | 24 | Alamar Blue | Alamar blue | cell metabolic activity | 2934955 | N | N | N | 2010 | 96 | 10.1016/j.taap.2010.04.014 | 2381
Dendrimer | O |  | 6.2 | 4.8 | 8.3 | J774 | L | A | Mouse | Monocyte/Macrophage | A | Blood | 24 | Alamar Blue | Alamar blue | cell metabolic activity | 25119354 | N | N | N | 2010 | 96 | 10.1016/j.taap.2010.04.014 | 2382
Dendrimer | O |  | 6.2 | 6 | 8.3 | J774 | L | A | Mouse | Monocyte/Macrophage | A | Blood | 24 | Alamar Blue | Alamar blue | cell metabolic activity | 22705078 | N | N | N | 2010 | 96 | 10.1016/j.taap.2010.04.014 | 2383
Dendrimer | O |  | 6.2 | 0.075 | 8.3 | J774 | L | A | Mouse | Monocyte/Macrophage | A | Blood | 24 | MTT | tetrazolium salt | cell metabolic activity | 9857363 | N | N | N | 2010 | 96 | 10.1016/j.taap.2010.04.014 | 2384
Dendrimer | O |  | 6.2 | 0.15 | 8.3 | J774 | L | A | Mouse | Monocyte/Macrophage | A | Blood | 24 | MTT | tetrazolium salt | cell metabolic activity | 9072474 | N | N | N | 2010 | 96 | 10.1016/j.taap.2010.04.014 | 2385
Dendrimer | O |  | 6.2 | 0.3 | 8.3 | J774 | L | A | Mouse | Monocyte/Macrophage | A | Blood | 24 | MTT | tetrazolium salt | cell metabolic activity | 828763 | N | N | N | 2010 | 96 | 10.1016/j.taap.2010.04.014 | 2386
Dendrimer | O |  | 6.2 | 0.6 | 8.3 | J774 | L | A | Mouse | Monocyte/Macrophage | A | Blood | 24 | MTT | tetrazolium salt | cell metabolic activity | 7320968 | N | N | N | 2010 | 96 | 10.1016/j.taap.2010.04.014 | 2387
Dendrimer | O |  | 6.2 | 1.2 | 8.3 | J774 | L | A | Mouse | Monocyte/Macrophage | A | Blood | 24 | MTT | tetrazolium salt | cell metabolic activity | 5899805 | N | N | N | 2010 | 96 | 10.1016/j.taap.2010.04.014 | 2388
Dendrimer | O |  | 6.2 | 2.4 | 8.3 | J774 | L | A | Mouse | Monocyte/Macrophage | A | Blood | 24 | MTT | tetrazolium salt | cell metabolic activity | 32361732 | N | N | N | 2010 | 96 | 10.1016/j.taap.2010.04.014 | 2389
Dendrimer | O |  | 6.2 | 3.6 | 8.3 | J774 | L | A | Mouse | Monocyte/Macrophage | A | Blood | 24 | MTT | tetrazolium salt | cell metabolic activity | 23288942 | N | N | N | 2010 | 96 | 10.1016/j.taap.2010.04.014 | 2390
Dendrimer | O |  | 6.2 | 4.8 | 8.3 | J774 | L | A | Mouse | Monocyte/Macrophage | A | Blood | 24 | MTT | tetrazolium salt | cell metabolic activity | 1966481 | N | N | N | 2010 | 96 | 10.1016/j.taap.2010.04.014 | 2391
Dendrimer | O |  | 6.2 | 6 | 8.3 | J774 | L | A | Mouse | Monocyte/Macrophage | A | Blood | 24 | MTT | tetrazolium salt | cell metabolic activity | 16947502 | N | N | N | 2010 | 96 | 10.1016/j.taap.2010.04.014 | 2392
Dendrimer | O |  | 6.2 | 0.025 | 21.5 | J774 | L | A | Mouse | Monocyte/Macrophage | A | Blood | 24 | Alamar blue | Alamar blue | cell metabolic activity | 9443609 | N | N | N | 2010 | 96 | 10.1016/j.taap.2010.04.014 | 2393
Dendrimer | O |  | 6.2 | 0.05 | 21.5 | J774 | L | A | Mouse | Monocyte/Macrophage | A | Blood | 24 | Alamar blue | Alamar blue | cell metabolic activity | 9293233 | N | N | N | 2010 | 96 | 10.1016/j.taap.2010.04.014 | 2394
Dendrimer | O |  | 6.2 | 0.1 | 21.5 | J774 | L | A | Mouse | Monocyte/Macrophage | A | Blood | 24 | Alamar blue | Alamar blue | cell metabolic activity | 9022556 | N | N | N | 2010 | 96 | 10.1016/j.taap.2010.04.014 | 2395
Dendrimer | O |  | 6.2 | 0.2 | 21.5 | J774 | L | A | Mouse | Monocyte/Macrophage | A | Blood | 24 | Alamar blue | Alamar blue | cell metabolic activity | 7969925 | N | N | N | 2010 | 96 | 10.1016/j.taap.2010.04.014 | 2396
Dendrimer | O |  | 6.2 | 0.4 | 21.5 | J774 | L | A | Mouse | Monocyte/Macrophage | A | Blood | 24 | Alamar blue | Alamar blue | cell metabolic activity | 6075188 | N | N | N | 2010 | 96 | 10.1016/j.taap.2010.04.014 | 2397
Dendrimer | O |  | 6.2 | 0.8 | 21.5 | J774 | L | A | Mouse | Monocyte/Macrophage | A | Blood | 24 | Alamar blue | Alamar blue | cell metabolic activity | 24661654 | N | N | N | 2010 | 96 | 10.1016/j.taap.2010.04.014 | 2398
Dendrimer | O |  | 6.2 | 1.2 | 21.5 | J774 | L | A | Mouse | Monocyte/Macrophage | A | Blood | 24 | Alamar blue | Alamar blue | cell metabolic activity | 18947369 | N | N | N | 2010 | 96 | 10.1016/j.taap.2010.04.014 | 2399
Dendrimer | O |  | 6.2 | 1.6 | 21.5 | J774 | L | A | Mouse | Monocyte/Macrophage | A | Blood | 24 | Alamar blue | Alamar blue | cell metabolic activity | 1774436 | N | N | N | 2010 | 96 | 10.1016/j.taap.2010.04.014 | 2400
Dendrimer | O |  | 6.2 | 2 | 21.5 | J774 | L | A | Mouse | Monocyte/Macrophage | A | Blood | 24 | Alamar blue | Alamar blue | cell metabolic activity | 1744361 | N | N | N | 2010 | 96 | 10.1016/j.taap.2010.04.014 | 2401
Dendrimer | O |  | 6.2 | 0.025 | 21.5 | J774 | L | A | Mouse | Monocyte/Macrophage | A | Blood | 24 | MTT | tetrazolium salt | cell metabolic activity | 10857143 | N | N | N | 2010 | 96 | 10.1016/j.taap.2010.04.014 | 2402
Dendrimer | O |  | 6.2 | 0.05 | 21.5 | J774 | L | A | Mouse | Monocyte/Macrophage | A | Blood | 24 | MTT | tetrazolium salt | cell metabolic activity | 9924812 | N | N | N | 2010 | 96 | 10.1016/j.taap.2010.04.014 | 2403
Dendrimer | O |  | 6.2 | 0.1 | 21.5 | J774 | L | A | Mouse | Monocyte/Macrophage | A | Blood | 24 | MTT | tetrazolium salt | cell metabolic activity | 950376 | N | N | N | 2010 | 96 | 10.1016/j.taap.2010.04.014 | 2404
Dendrimer | O |  | 6.2 | 0.2 | 21.5 | J774 | L | A | Mouse | Monocyte/Macrophage | A | Blood | 24 | MTT | tetrazolium salt | cell metabolic activity | 7669173 | N | N | N | 2010 | 96 | 10.1016/j.taap.2010.04.014 | 2405
Dendrimer | O |  | 6.2 | 0.4 | 21.5 | J774 | L | A | Mouse | Monocyte/Macrophage | A | Blood | 24 | MTT | tetrazolium salt | cell metabolic activity | 58345863 | N | N | N | 2010 | 96 | 10.1016/j.taap.2010.04.014 | 2406
Dendrimer | O |  | 6.2 | 0.8 | 21.5 | J774 | L | A | Mouse | Monocyte/Macrophage | A | Blood | 24 | MTT | tetrazolium salt | cell metabolic activity | 26466166 | N | N | N | 2010 | 96 | 10.1016/j.taap.2010.04.014 | 2407
Dendrimer | O |  | 6.2 | 1.2 | 21.5 | J774 | L | A | Mouse | Monocyte/Macrophage | A | Blood | 24 | MTT | tetrazolium salt | cell metabolic activity | 18947369 | N | N | N | 2010 | 96 | 10.1016/j.taap.2010.04.014 | 2408
Dendrimer | O |  | 6.2 | 1.6 | 21.5 | J774 | L | A | Mouse | Monocyte/Macrophage | A | Blood | 24 | MTT | tetrazolium salt | cell metabolic activity | 16541353 | N | N | N | 2010 | 96 | 10.1016/j.taap.2010.04.014 | 2409
Dendrimer | O |  | 6.2 | 2 | 21.5 | J774 | L | A | Mouse | Monocyte/Macrophage | A | Blood | 24 | MTT | tetrazolium salt | cell metabolic activity | 16842106 | N | N | N | 2010 | 96 | 10.1016/j.taap.2010.04.014 | 2410
Dendrimer | O |  | 6.2 | 0.0125 | 26.5 | J774 | L | A | Mouse | Monocyte/Macrophage | A | Blood | 24 | Alamar blue | Alamar blue | cell metabolic activity | 9870422 | N | N | N | 2010 | 96 | 10.1016/j.taap.2010.04.014 | 2411
Dendrimer | O |  | 6.2 | 0.025 | 26.5 | J774 | L | A | Mouse | Monocyte/Macrophage | A | Blood | 24 | Alamar blue | Alamar blue | cell metabolic activity | 96 | N | N | N | 2010 | 96 | 10.1016/j.taap.2010.04.014 | 2412
Dendrimer | O |  | 6.2 | 0.05 | 26.5 | J774 | L | A | Mouse | Monocyte/Macrophage | A | Blood | 24 | Alamar blue | Alamar blue | cell metabolic activity | 9261972 | N | N | N | 2010 | 96 | 10.1016/j.taap.2010.04.014 | 2413
Dendrimer | O |  | 6.2 | 0.1 | 26.5 | J774 | L | A | Mouse | Monocyte/Macrophage | A | Blood | 24 | Alamar blue | Alamar blue | cell metabolic activity | 8957746 | N | N | N | 2010 | 96 | 10.1016/j.taap.2010.04.014 | 2414
Dendrimer | O |  | 6.2 | 0.2 | 26.5 | J774 | L | A | Mouse | Monocyte/Macrophage | A | Blood | 24 | Alamar blue | Alamar blue | cell metabolic activity | 6659155 | N | N | N | 2010 | 96 | 10.1016/j.taap.2010.04.014 | 2415
Dendrimer | O |  | 6.2 | 0.4 | 26.5 | J774 | L | A | Mouse | Monocyte/Macrophage | A | Blood | 24 | Alamar blue | Alamar blue | cell metabolic activity | 3819718 | N | N | N | 2010 | 96 | 10.1016/j.taap.2010.04.014 | 2416
Dendrimer | O |  | 6.2 | 0.6 | 26.5 | J774 | L | A | Mouse | Monocyte/Macrophage | A | Blood | 24 | Alamar blue | Alamar blue | cell metabolic activity | 2197183 | N | N | N | 2010 | 96 | 10.1016/j.taap.2010.04.014 | 2417
Dendrimer | O |  | 6.2 | 0.8 | 26.5 | J774 | L | A | Mouse | Monocyte/Macrophage | A | Blood | 24 | Alamar blue | Alamar blue | cell metabolic activity | 17915493 | N | N | N | 2010 | 96 | 10.1016/j.taap.2010.04.014 | 2418
Dendrimer | O |  | 6.2 | 1 | 26.5 | J774 | L | A | Mouse | Monocyte/Macrophage | A | Blood | 24 | Alamar blue | Alamar blue | cell metabolic activity | 1690141 | N | N | N | 2010 | 96 | 10.1016/j.taap.2010.04.014 | 2419
Dendrimer | O |  | 6.2 | 0.0125 | 26.5 | J774 | L | A | Mouse | Monocyte/Macrophage | A | Blood | 24 | MTT | tetrazolium salt | cell metabolic activity | 10107042 | N | N | N | 2010 | 96 | 10.1016/j.taap.2010.04.014 | 2420
Dendrimer | O |  | 6.2 | 0.025 | 26.5 | J774 | L | A | Mouse | Monocyte/Macrophage | A | Blood | 24 | MTT | tetrazolium salt | cell metabolic activity | 9802817 | N | N | N | 2010 | 96 | 10.1016/j.taap.2010.04.014 | 2421
Dendrimer | O |  | 6.2 | 0.05 | 26.5 | J774 | L | A | Mouse | Monocyte/Macrophage | A | Blood | 24 | MTT | tetrazolium salt | cell metabolic activity | 91943665 | N | N | N | 2010 | 96 | 10.1016/j.taap.2010.04.014 | 2422
Dendrimer | O |  | 6.2 | 0.1 | 26.5 | J774 | L | A | Mouse | Monocyte/Macrophage | A | Blood | 24 | MTT | tetrazolium salt | cell metabolic activity | 73014084 | N | N | N | 2010 | 96 | 10.1016/j.taap.2010.04.014 | 2423
Dendrimer | O |  | 6.2 | 0.2 | 26.5 | J774 | L | A | Mouse | Monocyte/Macrophage | A | Blood | 24 | MTT | tetrazolium salt | cell metabolic activity | 5171831 | N | N | N | 2010 | 96 | 10.1016/j.taap.2010.04.014 | 2424
Dendrimer | O |  | 6.2 | 0.4 | 26.5 | J774 | L | A | Mouse | Monocyte/Macrophage | A | Blood | 24 | MTT | tetrazolium salt | cell metabolic activity | 29070423 | N | N | N | 2010 | 96 | 10.1016/j.taap.2010.04.014 | 2425
Dendrimer | O |  | 6.2 | 0.6 | 26.5 | J774 | L | A | Mouse | Monocyte/Macrophage | A | Blood | 24 | MTT | tetrazolium salt | cell metabolic activity | 21633802 | N | N | N | 2010 | 96 | 10.1016/j.taap.2010.04.014 | 2426
Dendrimer | O |  | 6.2 | 0.8 | 26.5 | J774 | L | A | Mouse | Monocyte/Macrophage | A | Blood | 24 | MTT | tetrazolium salt | cell metabolic activity | 17915493 | N | N | N | 2010 | 96 | 10.1016/j.taap.2010.04.014 | 2427
Dendrimer | O |  | 6.2 | 1 | 26.5 | J774 | L | A | Mouse | Monocyte/Macrophage | A | Blood | 24 | MTT | tetrazolium salt | cell metabolic activity | 16225351 | N | N | N | 2010 | 96 | 10.1016/j.taap.2010.04.014 | 2428
Dendrimer | O | NH2 | 2.4 | 0.1865142416 |  | CloneÂ­9 | L | A | Rat | Epithelial | A | Liver | 3 | MTT | tetrazolium salt | cell metabolic activity | 96490974 | N | N | N | 2004 | 97 | 10.1021/ja048548j | 2429
Dendrimer | O | NH2 | 2.4 | 1865142416 |  | CloneÂ­9 | L | A | Rat | Epithelial | A | Liver | 3 | MTT | tetrazolium salt | cell metabolic activity | 7848348 | N | N | N | 2004 | 97 | 10.1021/ja048548j | 2430
Dendrimer | O | NH2 | 2.4 | 1865142416 |  | CloneÂ­9 | L | A | Rat | Epithelial | A | Liver | 3 | MTT | tetrazolium salt | cell metabolic activity | 4135286 | N | N | N | 2004 | 97 | 10.1021/ja048548j | 2431
Dendrimer | O | NH2 | 2.4 | 1865142416 |  | CloneÂ­9 | L | A | Rat | Epithelial | A | Liver | 3 | MTT | tetrazolium salt | cell metabolic activity | 18633606 | N | N | N | 2004 | 97 | 10.1021/ja048548j | 2432
Dendrimer | O | NH2 | 2.4 | 1865142416 |  | CloneÂ­9 | L | A | Rat | Epithelial | A | Liver | 3 | MTT | tetrazolium salt | cell metabolic activity | 12819753 | N | N | N | 2004 | 97 | 10.1021/ja048548j | 2433
Dendrimer | O | PEG | 4.6 | 0.02648940654 |  | CloneÂ­9 | L | A | Rat | Epithelial | A | Liver | 3 | MTT | tetrazolium salt | cell metabolic activity | 9973772 | N | N | N | 2004 | 97 | 10.1021/ja048548j | 2434
Dendrimer | O | PEG | 4.6 | 0.2648940654 |  | CloneÂ­9 | L | A | Rat | Epithelial | A | Liver | 3 | MTT | tetrazolium salt | cell metabolic activity | 94755486 | N | N | N | 2004 | 97 | 10.1021/ja048548j | 2435
Dendrimer | O | PEG | 4.6 | 2648940654 |  | CloneÂ­9 | L | A | Rat | Epithelial | A | Liver | 3 | MTT | tetrazolium salt | cell metabolic activity | 87832664 | N | N | N | 2004 | 97 | 10.1021/ja048548j | 2436
Dendrimer | O | PEG | 4.6 | 2648940654 |  | CloneÂ­9 | L | A | Rat | Epithelial | A | Liver | 3 | MTT | tetrazolium salt | cell metabolic activity | 7259634 | N | N | N | 2004 | 97 | 10.1021/ja048548j | 2437
Dendrimer | O | PEG | 4.6 | 2648940654 |  | CloneÂ­9 | L | A | Rat | Epithelial | A | Liver | 3 | MTT | tetrazolium salt | cell metabolic activity | 62902348 | N | N | N | 2004 | 97 | 10.1021/ja048548j | 2438
Dendrimer | O |  | 1.6 | 15 |  | HaCaTÂ | L | H |  | Keratinocyte | A | Skin | 24 | MTT | tetrazolium salt | cell metabolic activity | 95841576 | N | N | N | 2012 | 98 | 10.2147/IJN.S32785 | 2439
Dendrimer | O |  | 1.6 | 50 |  | HaCaTÂ | L | H |  | Keratinocyte | A | Skin | 24 | MTT | tetrazolium salt | cell metabolic activity | 9702951 | N | N | N | 2012 | 98 | 10.2147/IJN.S32785 | 2440
Dendrimer | O |  | 1.6 | 150 |  | HaCaTÂ | L | H |  | Keratinocyte | A | Skin | 24 | MTT | tetrazolium salt | cell metabolic activity | 11805281 | N | N | N | 2012 | 98 | 10.2147/IJN.S32785 | 2441
Dendrimer | O |  | 1.6 | 50 |  | CacoÂ­2 | L | H |  | Epithelial | A | Colon | 24 | MTT | tetrazolium salt | cell metabolic activity | 98368866 | N | N | N | 2012 | 98 | 10.2147/IJN.S32785 | 2442
Dendrimer | O |  | 1.6 | 150 |  | CacoÂ­2 | L | H |  | Epithelial | A | Colon | 24 | MTT | tetrazolium salt | cell metabolic activity | 105897705 | N | N | N | 2012 | 98 | 10.2147/IJN.S32785 | 2443
Dendrimer | O |  | 1.6 | 15 |  | SKÂ­MelÂ­28 | L | H |  | Polygonal | A | Skin | 24 | MTT | tetrazolium salt | cell metabolic activity | 10041322 | N | N | N | 2012 | 98 | 10.2147/IJN.S32785 | 2444
Dendrimer | O |  | 1.6 | 50 |  | SKÂ­MelÂ­28 | L | H |  | Polygonal | A | Skin | 24 | MTT | tetrazolium salt | cell metabolic activity | 10785124 | N | N | N | 2012 | 98 | 10.2147/IJN.S32785 | 2445
Dendrimer | O |  | 1.6 | 150 |  | SKÂ­MelÂ­28 | L | H |  | Polygonal | A | Skin | 24 | MTT | tetrazolium salt | cell metabolic activity | 11115703 | N | N | N | 2012 | 98 | 10.2147/IJN.S32785 | 2446
Dendrimer | O |  | 11.5 | 15 |  | HaCaTÂ | L | H |  | Keratinocyte | A | Skin | 24 | MTT | tetrazolium salt | cell metabolic activity | 91554794 | N | N | N | 2012 | 98 | 10.2147/IJN.S32785 | 2447
Dendrimer | O |  | 11.5 | 50 |  | HaCaTÂ | L | H |  | Keratinocyte | A | Skin | 24 | MTT | tetrazolium salt | cell metabolic activity | 103074615 | N | N | N | 2012 | 98 | 10.2147/IJN.S32785 | 2448
Dendrimer | O |  | 11.5 | 15 |  | CacoÂ­2 | L | H |  | Epithelial | A | Colon | 24 | MTT | tetrazolium salt | cell metabolic activity | 11010704 | N | N | N | 2012 | 98 | 10.2147/IJN.S32785 | 2449
Dendrimer | O |  | 11.5 | 50 |  | CacoÂ­2 | L | H |  | Epithelial | A | Colon | 24 | MTT | tetrazolium salt | cell metabolic activity | 10809163 | N | N | N | 2012 | 98 | 10.2147/IJN.S32785 | 2450
Dendrimer | O |  | 11.5 | 15 |  | SKÂ­MelÂ­28 | L | H |  | Polygonal | A | Skin | 24 | MTT | tetrazolium salt | cell metabolic activity | 10165289 | N | N | N | 2012 | 98 | 10.2147/IJN.S32785 | 2451
Dendrimer | O |  | 11.5 | 50 |  | SKÂ­MelÂ­28 | L | H |  | Polygonal | A | Skin | 24 | MTT | tetrazolium salt | cell metabolic activity | 95454544 | N | N | N | 2012 | 98 | 10.2147/IJN.S32785 | 2452
Dendrimer | O |  | 10.5 | 5 |  | HaCaTÂ | L | H |  | Keratinocyte | A | Skin | 24 | MTT | tetrazolium salt | cell metabolic activity | 81533966 | N | N | N | 2012 | 98 | 10.2147/IJN.S32785 | 2453
Dendrimer | O |  | 10.5 | 15 |  | HaCaTÂ | L | H |  | Keratinocyte | A | Skin | 24 | MTT | tetrazolium salt | cell metabolic activity | 11702008 | N | N | N | 2012 | 98 | 10.2147/IJN.S32785 | 2454
Dendrimer | O |  | 10.5 | 50 |  | HaCaTÂ | L | H |  | Keratinocyte | A | Skin | 24 | MTT | tetrazolium salt | cell metabolic activity | 12688439 | N | N | N | 2012 | 98 | 10.2147/IJN.S32785 | 2455
Dendrimer | O |  | 10.5 | 5 |  | CacoÂ­2 | L | H |  | Epithelial | A | Colon | 24 | MTT | tetrazolium salt | cell metabolic activity | 9238327 | N | N | N | 2012 | 98 | 10.2147/IJN.S32785 | 2456
Dendrimer | O |  | 10.5 | 15 |  | CacoÂ­2 | L | H |  | Epithelial | A | Colon | 24 | MTT | tetrazolium salt | cell metabolic activity | 9492944 | N | N | N | 2012 | 98 | 10.2147/IJN.S32785 | 2457
Dendrimer | O |  | 10.5 | 50 |  | CacoÂ­2 | L | H |  | Epithelial | A | Colon | 24 | MTT | tetrazolium salt | cell metabolic activity | 88765335 | N | N | N | 2012 | 98 | 10.2147/IJN.S32785 | 2458
Dendrimer | O |  | 10.5 | 5 |  | SKÂ­MelÂ­28 | L | H |  | Polygonal | A | Skin | 24 | MTT | tetrazolium salt | cell metabolic activity | 62396694 | N | N | N | 2012 | 98 | 10.2147/IJN.S32785 | 2459
Dendrimer | O |  | 10.5 | 15 |  | SKÂ­MelÂ­28 | L | H |  | Polygonal | A | Skin | 24 | MTT | tetrazolium salt | cell metabolic activity | 3429752 | N | N | N | 2012 | 98 | 10.2147/IJN.S32785 | 2460
Dendrimer | O |  | 10.5 | 50 |  | SKÂ­MelÂ­28 | L | H |  | Polygonal | A | Skin | 24 | MTT | tetrazolium salt | cell metabolic activity | 21900826 | N | N | N | 2012 | 98 | 10.2147/IJN.S32785 | 2461
PLGA | O |  | 148.2 | 0.0006745363858 | -8.6 | COSÂ­1 | L | A | Monkey (Cercopithecus aethiops) | Fibroblast | A | Kidney | 48 | MTT | tetrazolium salt | cell metabolic activity | 7046809 | N | Y | Y | 2009 | 99 | 10.1016/j.ijpharm.2009.04.049 | 2462
PLGA | O |  | 148.2 | 0.0006745363858 | -8.6 | A549 | L | H |  | Epithelial | A | Lung | 48 | MTT | tetrazolium salt | cell metabolic activity | 7965958 | N | Y | Y | 2009 | 99 | 10.1016/j.ijpharm.2009.04.049 | 2463
PLGA | O |  | 148.2 | 0.0006745363858 | -8.6 | CaluÂ­3 | L | H |  | Epithelial | A | Lung | 48 | MTT | tetrazolium salt | cell metabolic activity | 9293617 | N | Y | Y | 2009 | 99 | 10.1016/j.ijpharm.2009.04.049 | 2464
PLGA | O |  | 148.2 | 0.0006745363858 | -8.6 | A549 | L | H |  | Epithelial | A | Lung | 48 | Vialight | luciferase | ATP content | 10531645 | N | Y | Y | 2009 | 99 | 10.1016/j.ijpharm.2009.04.049 | 2465
PLGA | O |  | 120 | 0.000427323614 | -11 | MDBK | L | A | Cow, Bos taurus | Epithelial | A | Kidney | 24 | MTS | tetrazolium salt | cell metabolic activity | 9927273 | N | N | N | 2015 | 100 | 10.1002/jbm.a.35498 | 2466
PLGA | O |  | 120 | 0.0008560168549 | -11 | MDBK | L | A | Cow, Bos taurus | Epithelial | A | Kidney | 24 | MTS | tetrazolium salt | cell metabolic activity | 97818184 | N | N | N | 2015 | 100 | 10.1002/jbm.a.35498 | 2467
PLGA | O |  | 120 | 0.00171203371 | -11 | MDBK | L | A | Cow, Bos taurus | Epithelial | A | Kidney | 24 | MTS | tetrazolium salt | cell metabolic activity | 9709091 | N | N | N | 2015 | 100 | 10.1002/jbm.a.35498 | 2468
PLGA | O |  | 120 | 0.00342406742 | -11 | MDBK | L | A | Cow, Bos taurus | Epithelial | A | Kidney | 24 | MTS | tetrazolium salt | cell metabolic activity | 9527273 | N | N | N | 2015 | 100 | 10.1002/jbm.a.35498 | 2469
PLGA | O |  | 120 | 0.006848134839 | -11 | MDBK | L | A | Cow, Bos taurus | Epithelial | A | Kidney | 24 | MTS | tetrazolium salt | cell metabolic activity | 7309091 | N | N | N | 2015 | 100 | 10.1002/jbm.a.35498 | 2470
PLGA | O |  | 120 | 0.000427323614 | -11 | ColoÂ­205 | L | H |  | Epithelial | A | Colon | 24 | MTS | tetrazolium salt | cell metabolic activity | 98434525 | N | N | N | 2015 | 100 | 10.1002/jbm.a.35498 | 2471
PLGA | O |  | 120 | 0.0008560168549 | -11 | ColoÂ­205 | L | H |  | Epithelial | A | Colon | 24 | MTS | tetrazolium salt | cell metabolic activity | 9652028 | N | N | N | 2015 | 100 | 10.1002/jbm.a.35498 | 2472
PLGA | O |  | 120 | 0.00171203371 | -11 | ColoÂ­205 | L | H |  | Epithelial | A | Colon | 24 | MTS | tetrazolium salt | cell metabolic activity | 949772 | N | N | N | 2015 | 100 | 10.1002/jbm.a.35498 | 2473
PLGA | O |  | 120 | 0.00342406742 | -11 | ColoÂ­205 | L | H |  | Epithelial | A | Colon | 24 | MTS | tetrazolium salt | cell metabolic activity | 8787857 | N | N | N | 2015 | 100 | 10.1002/jbm.a.35498 | 2474
PLGA | O |  | 120 | 0.006848134839 | -11 | ColoÂ­205 | L | H |  | Epithelial | A | Colon | 24 | MTS | tetrazolium salt | cell metabolic activity | 8300216 | N | N | N | 2015 | 100 | 10.1002/jbm.a.35498 | 2475
PLGA | O | Chitosan | 204 | 0.00008697814247 | 10 | MDBK | L | A | Cow, Bos taurus | Epithelial | A | Kidney | 24 | MTS | tetrazolium salt | cell metabolic activity | 97454544 | N | N | N | 2015 | 100 | 10.1002/jbm.a.35498 | 2476
PLGA | O | Chitosan | 204 | 0.000174235061 | 10 | MDBK | L | A | Cow, Bos taurus | Epithelial | A | Kidney | 24 | MTS | tetrazolium salt | cell metabolic activity | 9563636 | N | N | N | 2015 | 100 | 10.1002/jbm.a.35498 | 2477
PLGA | O | Chitosan | 204 | 0.0003484701221 | 10 | MDBK | L | A | Cow, Bos taurus | Epithelial | A | Kidney | 24 | MTS | tetrazolium salt | cell metabolic activity | 9527273 | N | N | N | 2015 | 100 | 10.1002/jbm.a.35498 | 2478
PLGA | O | Chitosan | 204 | 0.0006969402442 | 10 | MDBK | L | A | Cow, Bos taurus | Epithelial | A | Kidney | 24 | MTS | tetrazolium salt | cell metabolic activity | 8763636 | N | N | N | 2015 | 100 | 10.1002/jbm.a.35498 | 2479
PLGA | O | Chitosan | 204 | 0.001393880488 | 10 | MDBK | L | A | Cow, Bos taurus | Epithelial | A | Kidney | 24 | MTS | tetrazolium salt | cell metabolic activity | 7309091 | N | N | N | 2015 | 100 | 10.1002/jbm.a.35498 | 2480
PLGA | O | Chitosan | 204 | 0.00008697814247 | 10 | ColoÂ­205 | L | H |  | Epithelial | A | Colon | 24 | MTS | tetrazolium salt | cell metabolic activity | 9841533 | N | N | N | 2015 | 100 | 10.1002/jbm.a.35498 | 2481
PLGA | O | Chitosan | 204 | 0.000174235061 | 10 | ColoÂ­205 | L | H |  | Epithelial | A | Colon | 24 | MTS | tetrazolium salt | cell metabolic activity | 9687305 | N | N | N | 2015 | 100 | 10.1002/jbm.a.35498 | 2482
PLGA | O | Chitosan | 204 | 0.0003484701221 | 10 | ColoÂ­205 | L | H |  | Epithelial | A | Colon | 24 | MTS | tetrazolium salt | cell metabolic activity | 9273818 | N | N | N | 2015 | 100 | 10.1002/jbm.a.35498 | 2483
PLGA | O | Chitosan | 204 | 0.0006969402442 | 10 | ColoÂ­205 | L | H |  | Epithelial | A | Colon | 24 | MTS | tetrazolium salt | cell metabolic activity | 9045436 | N | N | N | 2015 | 100 | 10.1002/jbm.a.35498 | 2484
PLGA | O | Chitosan | 204 | 0.001393880488 | 10 | ColoÂ­205 | L | H |  | Epithelial | A | Colon | 24 | MTS | tetrazolium salt | cell metabolic activity | 8705784 | N | N | N | 2015 | 100 | 10.1002/jbm.a.35498 | 2485
PLGA | O | Chitosan | 230 | 0.000006015132932 | 32 | CaluÂ­3 | L | H |  | Epithelial | A | Lung | 4 | MTT | tetrazolium salt | cell metabolic activity | 10261919 | N | N | N | 2011 | 101 | 10.2147/IJN.S24552 | 2486
PLGA | O | Chitosan | 230 | 0.0001002522155 | 32 | CaluÂ­3 | L | H |  | Epithelial | A | Lung | 4 | MTT | tetrazolium salt | cell metabolic activity | 10153653 | N | N | N | 2011 | 101 | 10.2147/IJN.S24552 | 2487
PLGA | O | Chitosan | 230 | 0.0002005044311 | 32 | CaluÂ­3 | L | H |  | Epithelial | A | Lung | 4 | MTT | tetrazolium salt | cell metabolic activity | 1015144 | N | N | N | 2011 | 101 | 10.2147/IJN.S24552 | 2488
PLGA | O | Chitosan | 230 | 0.0006015132932 | 32 | CaluÂ­3 | L | H |  | Epithelial | A | Lung | 4 | MTT | tetrazolium salt | cell metabolic activity | 9901969 | N | N | N | 2011 | 101 | 10.2147/IJN.S24552 | 2489
PLGA | O | Chitosan | 230 | 0.001002522155 | 32 | CaluÂ­3 | L | H |  | Epithelial | A | Lung | 4 | MTT | tetrazolium salt | cell metabolic activity | 95456375 | N | N | N | 2011 | 101 | 10.2147/IJN.S24552 | 2490
PLGA | O | Chitosan | 230 | 0.000006015132932 | 32 | CaluÂ­3 | L | H |  | Epithelial | A | Lung | 24 | MTT | tetrazolium salt | cell metabolic activity | 10021385 | N | N | N | 2011 | 101 | 10.2147/IJN.S24552 | 2491
PLGA | O | Chitosan | 230 | 0.0001002522155 | 32 | CaluÂ­3 | L | H |  | Epithelial | A | Lung | 24 | MTT | tetrazolium salt | cell metabolic activity | 98329414 | N | N | N | 2011 | 101 | 10.2147/IJN.S24552 | 2492
PLGA | O | Chitosan | 230 | 0.0002005044311 | 32 | CaluÂ­3 | L | H |  | Epithelial | A | Lung | 24 | MTT | tetrazolium salt | cell metabolic activity | 97772766 | N | N | N | 2011 | 101 | 10.2147/IJN.S24552 | 2493
PLGA | O | Chitosan | 230 | 0.0006015132932 | 32 | CaluÂ­3 | L | H |  | Epithelial | A | Lung | 24 | MTT | tetrazolium salt | cell metabolic activity | 9100148 | N | N | N | 2011 | 101 | 10.2147/IJN.S24552 | 2494
PLGA | O | Chitosan | 230 | 0.001002522155 | 32 | CaluÂ­3 | L | H |  | Epithelial | A | Lung | 24 | MTT | tetrazolium salt | cell metabolic activity | 8770584 | N | N | N | 2011 | 101 | 10.2147/IJN.S24552 | 2495
PLGA | O | Chitosan | 230 | 0.000006015132932 | 32 | CaluÂ­3 | L | H |  | Epithelial | A | Lung | 72 | MTT | tetrazolium salt | cell metabolic activity | 8204019 | N | N | N | 2011 | 101 | 10.2147/IJN.S24552 | 2496
PLGA | O | Chitosan | 230 | 0.0001002522155 | 32 | CaluÂ­3 | L | H |  | Epithelial | A | Lung | 72 | MTT | tetrazolium salt | cell metabolic activity | 7962124 | N | N | N | 2011 | 101 | 10.2147/IJN.S24552 | 2497
PLGA | O | Chitosan | 230 | 0.0002005044311 | 32 | CaluÂ­3 | L | H |  | Epithelial | A | Lung | 72 | MTT | tetrazolium salt | cell metabolic activity | 82271706 | N | N | N | 2011 | 101 | 10.2147/IJN.S24552 | 2498
PLGA | O | Chitosan | 230 | 0.0006015132932 | 32 | CaluÂ­3 | L | H |  | Epithelial | A | Lung | 72 | MTT | tetrazolium salt | cell metabolic activity | 7389771 | N | N | N | 2011 | 101 | 10.2147/IJN.S24552 | 2499
PLGA | O | Chitosan | 230 | 0.001002522155 | 32 | CaluÂ­3 | L | H |  | Epithelial | A | Lung | 72 | MTT | tetrazolium salt | cell metabolic activity | 74342865 | N | N | N | 2011 | 101 | 10.2147/IJN.S24552 | 2500
PLGA | O | PVA | 230 | 0.000006015132932 | -5 | CaluÂ­3 | L | H |  | Epithelial | A | Lung | 4 | MTT | tetrazolium salt | cell metabolic activity | 9786667 | N | N | N | 2011 | 101 | 10.2147/IJN.S24552 | 2501
PLGA | O | PVA | 230 | 0.0001002522155 | -5 | CaluÂ­3 | L | H |  | Epithelial | A | Lung | 4 | MTT | tetrazolium salt | cell metabolic activity | 9413333 | N | N | N | 2011 | 101 | 10.2147/IJN.S24552 | 2502
PLGA | O | PVA | 230 | 0.0002005044311 | -5 | CaluÂ­3 | L | H |  | Epithelial | A | Lung | 4 | MTT | tetrazolium salt | cell metabolic activity | 98933334 | N | N | N | 2011 | 101 | 10.2147/IJN.S24552 | 2503
PLGA | O | PVA | 230 | 0.0006015132932 | -5 | CaluÂ­3 | L | H |  | Epithelial | A | Lung | 4 | MTT | tetrazolium salt | cell metabolic activity | 95.2 | N | N | N | 2011 | 101 | 10.2147/IJN.S24552 | 2504
PLGA | O | PVA | 230 | 0.001002522155 | -5 | CaluÂ­3 | L | H |  | Epithelial | A | Lung | 4 | MTT | tetrazolium salt | cell metabolic activity | 92 | N | N | N | 2011 | 101 | 10.2147/IJN.S24552 | 2505
PLGA | O | PVA | 230 | 0.000006015132932 | -5 | CaluÂ­3 | L | H |  | Epithelial | A | Lung | 24 | MTT | tetrazolium salt | cell metabolic activity | 94933334 | N | N | N | 2011 | 101 | 10.2147/IJN.S24552 | 2506
PLGA | O | PVA | 230 | 0.0001002522155 | -5 | CaluÂ­3 | L | H |  | Epithelial | A | Lung | 24 | MTT | tetrazolium salt | cell metabolic activity | 9013333 | N | N | N | 2011 | 101 | 10.2147/IJN.S24552 | 2507
PLGA | O | PVA | 230 | 0.0002005044311 | -5 | CaluÂ­3 | L | H |  | Epithelial | A | Lung | 24 | MTT | tetrazolium salt | cell metabolic activity | 87.2 | N | N | N | 2011 | 101 | 10.2147/IJN.S24552 | 2508
PLGA | O | PVA | 230 | 0.0006015132932 | -5 | CaluÂ­3 | L | H |  | Epithelial | A | Lung | 24 | MTT | tetrazolium salt | cell metabolic activity | 82933334 | N | N | N | 2011 | 101 | 10.2147/IJN.S24552 | 2509
PLGA | O | PVA | 230 | 0.001002522155 | -5 | CaluÂ­3 | L | H |  | Epithelial | A | Lung | 24 | MTT | tetrazolium salt | cell metabolic activity | 8026667 | N | N | N | 2011 | 101 | 10.2147/IJN.S24552 | 2510
PLGA | O | PVA | 230 | 0.000006015132932 | -5 | CaluÂ­3 | L | H |  | Epithelial | A | Lung | 72 | MTT | tetrazolium salt | cell metabolic activity | 67.2 | N | N | N | 2011 | 101 | 10.2147/IJN.S24552 | 2511
PLGA | O | PVA | 230 | 0.0001002522155 | -5 | CaluÂ­3 | L | H |  | Epithelial | A | Lung | 72 | MTT | tetrazolium salt | cell metabolic activity | 62133335 | N | N | N | 2011 | 101 | 10.2147/IJN.S24552 | 2512
PLGA | O | PVA | 230 | 0.0002005044311 | -5 | CaluÂ­3 | L | H |  | Epithelial | A | Lung | 72 | MTT | tetrazolium salt | cell metabolic activity | 64.8 | N | N | N | 2011 | 101 | 10.2147/IJN.S24552 | 2513
PLGA | O | PVA | 230 | 0.0006015132932 | -5 | CaluÂ­3 | L | H |  | Epithelial | A | Lung | 72 | MTT | tetrazolium salt | cell metabolic activity | 62933334 | N | N | N | 2011 | 101 | 10.2147/IJN.S24552 | 2514
PLGA | O | PVA | 230 | 0.001002522155 | -5 | CaluÂ­3 | L | H |  | Epithelial | A | Lung | 72 | MTT | tetrazolium salt | cell metabolic activity | 65066666 | N | N | N | 2011 | 101 | 10.2147/IJN.S24552 | 2515
PLGA | O | Poloxamer 188 (Pluronic F68) | 105 | 0.0000632209242 | -24 | CaluÂ­3 | L | H |  | Epithelial | A | Lung | 4 | MTT | tetrazolium salt | cell metabolic activity | 1134375 | N | N | N | 2011 | 101 | 10.2147/IJN.S24552 | 2516
PLGA | O | Poloxamer 188 (Pluronic F68) | 105 | 0.00105368207 | -24 | CaluÂ­3 | L | H |  | Epithelial | A | Lung | 4 | MTT | tetrazolium salt | cell metabolic activity | 120625 | N | N | N | 2011 | 101 | 10.2147/IJN.S24552 | 2517
PLGA | O | Poloxamer 188 (Pluronic F68) | 105 | 0.00210736414 | -24 | CaluÂ­3 | L | H |  | Epithelial | A | Lung | 4 | MTT | tetrazolium salt | cell metabolic activity | 126875 | N | N | N | 2011 | 101 | 10.2147/IJN.S24552 | 2518
PLGA | O | Poloxamer 188 (Pluronic F68) | 105 | 0.00632209242 | -24 | CaluÂ­3 | L | H |  | Epithelial | A | Lung | 4 | MTT | tetrazolium salt | cell metabolic activity | 113.75 | N | N | N | 2011 | 101 | 10.2147/IJN.S24552 | 2519
PLGA | O | Poloxamer 188 (Pluronic F68) | 105 | 0.0105368207 | -24 | CaluÂ­3 | L | H |  | Epithelial | A | Lung | 4 | MTT | tetrazolium salt | cell metabolic activity | 1034375 | N | N | N | 2011 | 101 | 10.2147/IJN.S24552 | 2520
PLGA | O | Poloxamer 188 (Pluronic F68) | 105 | 0.0000632209242 | -24 | CaluÂ­3 | L | H |  | Epithelial | A | Lung | 24 | MTT | tetrazolium salt | cell metabolic activity | 103125 | N | N | N | 2011 | 101 | 10.2147/IJN.S24552 | 2521
PLGA | O | Poloxamer 188 (Pluronic F68) | 105 | 0.00105368207 | -24 | CaluÂ­3 | L | H |  | Epithelial | A | Lung | 24 | MTT | tetrazolium salt | cell metabolic activity | 100625 | N | N | N | 2011 | 101 | 10.2147/IJN.S24552 | 2522
PLGA | O | Poloxamer 188 (Pluronic F68) | 105 | 0.00210736414 | -24 | CaluÂ­3 | L | H |  | Epithelial | A | Lung | 24 | MTT | tetrazolium salt | cell metabolic activity | 96875 | N | N | N | 2011 | 101 | 10.2147/IJN.S24552 | 2523
PLGA | O | Poloxamer 188 (Pluronic F68) | 105 | 0.00632209242 | -24 | CaluÂ­3 | L | H |  | Epithelial | A | Lung | 24 | MTT | tetrazolium salt | cell metabolic activity | 878125 | N | N | N | 2011 | 101 | 10.2147/IJN.S24552 | 2524
PLGA | O | Poloxamer 188 (Pluronic F68) | 105 | 0.0105368207 | -24 | CaluÂ­3 | L | H |  | Epithelial | A | Lung | 24 | MTT | tetrazolium salt | cell metabolic activity | 896875 | N | N | N | 2011 | 101 | 10.2147/IJN.S24552 | 2525
PLGA | O | Poloxamer 188 (Pluronic F68) | 105 | 0.0000632209242 | -24 | CaluÂ­3 | L | H |  | Epithelial | A | Lung | 72 | MTT | tetrazolium salt | cell metabolic activity | 753125 | N | N | N | 2011 | 101 | 10.2147/IJN.S24552 | 2526
PLGA | O | Poloxamer 188 (Pluronic F68) | 105 | 0.00105368207 | -24 | CaluÂ­3 | L | H |  | Epithelial | A | Lung | 72 | MTT | tetrazolium salt | cell metabolic activity | 740625 | N | N | N | 2011 | 101 | 10.2147/IJN.S24552 | 2527
PLGA | O | Poloxamer 188 (Pluronic F68) | 105 | 0.00210736414 | -24 | CaluÂ­3 | L | H |  | Epithelial | A | Lung | 72 | MTT | tetrazolium salt | cell metabolic activity | 734375 | N | N | N | 2011 | 101 | 10.2147/IJN.S24552 | 2528
PLGA | O | Poloxamer 188 (Pluronic F68) | 105 | 0.00632209242 | -24 | CaluÂ­3 | L | H |  | Epithelial | A | Lung | 72 | MTT | tetrazolium salt | cell metabolic activity | 628125 | N | N | N | 2011 | 101 | 10.2147/IJN.S24552 | 2529
PLGA | O | Poloxamer 188 (Pluronic F68) | 105 | 0.0105368207 | -24 | CaluÂ­3 | L | H |  | Epithelial | A | Lung | 72 | MTT | tetrazolium salt | cell metabolic activity | 571875 | N | N | N | 2011 | 101 | 10.2147/IJN.S24552 | 2530
Polystyrene | O |  | 15 | 0.00008949273048 |  | HepG2 | L | H |  | Epithelial | A | liver | 24 | NR | toluylene red | lysosomal uptake | 12129552 | N | N | N | 2009 | 102 | 10.1021/es900754q | 2531
Polystyrene | O |  | 15 | 0.000178985461 |  | HepG2 | L | H |  | Epithelial | A | liver | 24 | NR | toluylene red | lysosomal uptake | 12453898 | N | N | N | 2009 | 102 | 10.1021/es900754q | 2532
Polystyrene | O |  | 15 | 0.0004474636524 |  | HepG2 | L | H |  | Epithelial | A | liver | 24 | NR | toluylene red | lysosomal uptake | 11141829 | N | N | N | 2009 | 102 | 10.1021/es900754q | 2533
Polystyrene | O |  | 15 | 0.0008949273048 |  | HepG2 | L | H |  | Epithelial | A | liver | 24 | NR | toluylene red | lysosomal uptake | 120703186 | N | N | N | 2009 | 102 | 10.1021/es900754q | 2534
Polystyrene | O |  | 15 | 0.001342390957 |  | HepG2 | L | H |  | Epithelial | A | liver | 24 | NR | toluylene red | lysosomal uptake | 12621212 | N | N | N | 2009 | 102 | 10.1021/es900754q | 2535
Polystyrene | O |  | 15 | 0.00178985461 |  | HepG2 | L | H |  | Epithelial | A | liver | 24 | NR | toluylene red | lysosomal uptake | 114350426 | N | N | N | 2009 | 102 | 10.1021/es900754q | 2536
Polystyrene | O |  | 15 | 0.002237318262 |  | HepG2 | L | H |  | Epithelial | A | liver | 24 | NR | toluylene red | lysosomal uptake | 120111115 | N | N | N | 2009 | 102 | 10.1021/es900754q | 2537
Polystyrene | O |  | 15 | 0.002684781915 |  | HepG2 | L | H |  | Epithelial | A | liver | 24 | NR | toluylene red | lysosomal uptake | 12058508 | N | N | N | 2009 | 102 | 10.1021/es900754q | 2538
Liposomes | O | COOH | 144.6 | 0.12 | -19.9 | HEpÂ­2 | L | H |  | Epithelial | A | Cervix | 24 | Vialight | luciferase | ATP content | 941949669 | Y | Y | Y | 2015 | 103 | 10.1016/j.jconrel.2015.10.052 | 2539
Liposomes | O | COOH | 144.6 | 0.24 | -19.9 | HEpÂ­2 | L | H |  | Epithelial | A | Cervix | 24 | Vialight | luciferase | ATP content | 9812403385 | Y | Y | Y | 2015 | 103 | 10.1016/j.jconrel.2015.10.052 | 2540
Liposomes | O | COOH | 144.6 | 0.48 | -19.9 | HEpÂ­2 | L | H |  | Epithelial | A | Cervix | 24 | Vialight | luciferase | ATP content | 9649720096 | Y | Y | Y | 2015 | 103 | 10.1016/j.jconrel.2015.10.052 | 2541
Liposomes | O | COOH | 144.6 | 0.96 | -19.9 | HEpÂ­2 | L | H |  | Epithelial | A | Cervix | 24 | Vialight | luciferase | ATP content | 96184418 | Y | Y | Y | 2015 | 103 | 10.1016/j.jconrel.2015.10.052 | 2542
Liposomes | O | COOH | 144.6 | 1.92 | -19.9 | HEpÂ­2 | L | H |  | Epithelial | A | Cervix | 24 | Vialight | luciferase | ATP content | 100263335 | Y | Y | Y | 2015 | 103 | 10.1016/j.jconrel.2015.10.052 | 2543
Liposomes | O | COOH | 144.6 | 0.12 | -19.9 | CacoÂ­2 | L | H |  | Epithelial | A | Colon | 24 | Vialight | luciferase | ATP content | 8238991428 | Y | Y | Y | 2015 | 103 | 10.1016/j.jconrel.2015.10.052 | 2544
Liposomes | O | COOH | 144.6 | 0.24 | -19.9 | CacoÂ­2 | L | H |  | Epithelial | A | Colon | 24 | Vialight | luciferase | ATP content | 8697482804 | Y | Y | Y | 2015 | 103 | 10.1016/j.jconrel.2015.10.052 | 2545
Liposomes | O | COOH | 144.6 | 0.48 | -19.9 | CacoÂ­2 | L | H |  | Epithelial | A | Colon | 24 | Vialight | luciferase | ATP content | 9246873922 | Y | Y | Y | 2015 | 103 | 10.1016/j.jconrel.2015.10.052 | 2546
Liposomes | O | COOH | 144.6 | 0.96 | -19.9 | CacoÂ­2 | L | H |  | Epithelial | A | Colon | 24 | Vialight | luciferase | ATP content | 1278666667 | Y | Y | Y | 2015 | 103 | 10.1016/j.jconrel.2015.10.052 | 2547
Liposomes | O | COOH | 144.6 | 1.92 | -19.9 | CacoÂ­2 | L | H |  | Epithelial | A | Colon | 24 | Vialight | luciferase | ATP content | 1270160856 | Y | Y | Y | 2015 | 103 | 10.1016/j.jconrel.2015.10.052 | 2548
SLN | O |  | 95.5 | 0.003832808448 | -9.8 | HDF | L | H |  | Fibroblast | A | Skin | 24 | NR | toluylene red | lysosomal uptake | 92 | N | N | N | 2005 | 104 | 10.1016/j.ejpb.2005.03.006 | 2549
SLN | O |  | 95.5 | 0.007665616896 | -9.8 | HDF | L | H |  | Fibroblast | A | Skin | 24 | NR | toluylene red | lysosomal uptake | 69 | N | N | N | 2005 | 104 | 10.1016/j.ejpb.2005.03.006 | 2550
SLN | O |  | 95.5 | 0.008623819008 | -9.8 | HDF | L | H |  | Fibroblast | A | Skin | 24 | NR | toluylene red | lysosomal uptake | 63 | N | N | N | 2005 | 104 | 10.1016/j.ejpb.2005.03.006 | 2551
SLN | O |  | 95.5 | 0.00958202112 | -9.8 | HDF | L | H |  | Fibroblast | A | Skin | 24 | NR | toluylene red | lysosomal uptake | 49 | N | N | N | 2005 | 104 | 10.1016/j.ejpb.2005.03.006 | 2552
SLN | O |  | 95.5 | 0.01054022323 | -9.8 | HDF | L | H |  | Fibroblast | A | Skin | 24 | NR | toluylene red | lysosomal uptake | 43 | N | N | N | 2005 | 104 | 10.1016/j.ejpb.2005.03.006 | 2553
SLN | O |  | 95.5 | 0.01149842534 | -9.8 | HDF | L | H |  | Fibroblast | A | Skin | 24 | NR | toluylene red | lysosomal uptake | 36 | N | N | N | 2005 | 104 | 10.1016/j.ejpb.2005.03.006 | 2554
SLN | O |  | 95.5 | 0.01245662746 | -9.8 | HDF | L | H |  | Fibroblast | A | Skin | 24 | NR | toluylene red | lysosomal uptake | 25 | N | N | N | 2005 | 104 | 10.1016/j.ejpb.2005.03.006 | 2555
SLN | O |  | 95.5 | 0.01341482957 | -9.8 | HDF | L | H |  | Fibroblast | A | Skin | 24 | NR | toluylene red | lysosomal uptake | 18 | N | N | N | 2005 | 104 | 10.1016/j.ejpb.2005.03.006 | 2556
SLN | O |  | 95.5 | 0.01437303168 | -9.8 | HDF | L | H |  | Fibroblast | A | Skin | 24 | NR | toluylene red | lysosomal uptake | 9 | N | N | N | 2005 | 104 | 10.1016/j.ejpb.2005.03.006 | 2557
SLN | O |  | 95.5 | 0.01533123379 | -9.8 | HDF | L | H |  | Fibroblast | A | Skin | 24 | NR | toluylene red | lysosomal uptake | 0 | N | N | N | 2005 | 104 | 10.1016/j.ejpb.2005.03.006 | 2558
SLN | O |  | 95.5 | 0.01916404224 | -9.8 | HDF | L | H |  | Fibroblast | A | Skin | 24 | NR | toluylene red | lysosomal uptake | 0 | N | N | N | 2005 | 104 | 10.1016/j.ejpb.2005.03.006 | 2559
SLN | O |  | 95.5 | 0.02299685069 | -9.8 | HDF | L | H |  | Fibroblast | A | Skin | 24 | NR | toluylene red | lysosomal uptake | 0 | N | N | N | 2005 | 104 | 10.1016/j.ejpb.2005.03.006 | 2560
SLN | O |  | 93.13 | 0.004132933534 | -22.6 | A549 | L | H |  | Epithelial | A | Lung | 24 | MTT | tetrazolium salt | cell metabolic activity | 56041138 | N | N | N | 2009 | 105 | 10.1080/08958370903005769 | 2561
SLN | O |  | 93.13 | 0.008265867068 | -22.6 | A549 | L | H |  | Epithelial | A | Lung | 24 | MTT | tetrazolium salt | cell metabolic activity | 37651737 | N | N | N | 2009 | 105 | 10.1080/08958370903005769 | 2562
SLN | O |  | 93.13 | 0.0123988006 | -22.6 | A549 | L | H |  | Epithelial | A | Lung | 24 | MTT | tetrazolium salt | cell metabolic activity | 11919122 | N | N | N | 2009 | 105 | 10.1080/08958370903005769 | 2563
SLN | O |  | 93.13 | 0.01653173414 | -22.6 | A549 | L | H |  | Epithelial | A | Lung | 24 | MTT | tetrazolium salt | cell metabolic activity | 27089882 | N | N | N | 2009 | 105 | 10.1080/08958370903005769 | 2564
SLN | O |  | 93.13 | 0.02066466767 | -22.6 | A549 | L | H |  | Epithelial | A | Lung | 24 | MTT | tetrazolium salt | cell metabolic activity | -1451005 | N | N | N | 2009 | 105 | 10.1080/08958370903005769 | 2565
SLN | O |  | 93.13 | 0.0309970015 | -22.6 | A549 | L | H |  | Epithelial | A | Lung | 24 | MTT | tetrazolium salt | cell metabolic activity | 9952634 | N | N | N | 2009 | 105 | 10.1080/08958370903005769 | 2566
SLN | O |  | 93.13 | 0.06199400301 | -22.6 | A549 | L | H |  | Epithelial | A | Lung | 24 | MTT | tetrazolium salt | cell metabolic activity | 10163151 | N | N | N | 2009 | 105 | 10.1080/08958370903005769 | 2567
SLN | O |  | 93.13 | 0.004132933534 | -22.6 | A549 | L | H |  | Epithelial | A | Lung | 24 | LDH | LDH activity assay kit | LDH leakage | 62916264 | N | N | N | 2009 | 105 | 10.1080/08958370903005769 | 2568
SLN | O |  | 93.13 | 0.008265867068 | -22.6 | A549 | L | H |  | Epithelial | A | Lung | 24 | LDH | LDH activity assay kit | LDH leakage | 11041599 | N | N | N | 2009 | 105 | 10.1080/08958370903005769 | 2569
SLN | O |  | 93.13 | 0.0123988006 | -22.6 | A549 | L | H |  | Epithelial | A | Lung | 24 | LDH | LDH activity assay kit | LDH leakage | 48812213 | N | N | N | 2009 | 105 | 10.1080/08958370903005769 | 2570
SLN | O |  | 93.13 | 0.01653173414 | -22.6 | A549 | L | H |  | Epithelial | A | Lung | 24 | LDH | LDH activity assay kit | LDH leakage | 0.6245297 | N | N | N | 2009 | 105 | 10.1080/08958370903005769 | 2571
SLN | O |  | 93.13 | 0.02066466767 | -22.6 | A549 | L | H |  | Epithelial | A | Lung | 24 | LDH | LDH activity assay kit | LDH leakage | 0.65462756 | N | N | N | 2009 | 105 | 10.1080/08958370903005769 | 2572
SLN | O |  | 93.13 | 0.0309970015 | -22.6 | A549 | L | H |  | Epithelial | A | Lung | 24 | LDH | LDH activity assay kit | LDH leakage | 4538321 | N | N | N | 2009 | 105 | 10.1080/08958370903005769 | 2573
SLN | O |  | 93.13 | 0.06199400301 | -22.6 | A549 | L | H |  | Epithelial | A | Lung | 24 | LDH | LDH activity assay kit | LDH leakage | -0.95238096 | N | N | N | 2009 | 105 | 10.1080/08958370903005769 | 2574
SLN | O |  | 143.67 | 0.0011257163 | -12.3 | A549 | L | H |  | Epithelial | A | Lung | 24 | MTT | tetrazolium salt | cell metabolic activity | 80368835 | N | N | N | 2009 | 105 | 10.1080/08958370903005769 | 2575
SLN | O |  | 143.67 | 0.0022514326 | -12.3 | A549 | L | H |  | Epithelial | A | Lung | 24 | MTT | tetrazolium salt | cell metabolic activity | 73453766 | N | N | N | 2009 | 105 | 10.1080/08958370903005769 | 2576
SLN | O |  | 143.67 | 0.0033771489 | -12.3 | A549 | L | H |  | Epithelial | A | Lung | 24 | MTT | tetrazolium salt | cell metabolic activity | 67917725 | N | N | N | 2009 | 105 | 10.1080/08958370903005769 | 2577
SLN | O |  | 143.67 | 0.0045028652 | -12.3 | A549 | L | H |  | Epithelial | A | Lung | 24 | MTT | tetrazolium salt | cell metabolic activity | 6008563 | N | N | N | 2009 | 105 | 10.1080/08958370903005769 | 2578
SLN | O |  | 143.67 | 0.0056285815 | -12.3 | A549 | L | H |  | Epithelial | A | Lung | 24 | MTT | tetrazolium salt | cell metabolic activity | 3159794 | N | N | N | 2009 | 105 | 10.1080/08958370903005769 | 2579
SLN | O |  | 143.67 | 0.00844287225 | -12.3 | A549 | L | H |  | Epithelial | A | Lung | 24 | MTT | tetrazolium salt | cell metabolic activity | 58215156 | N | N | N | 2009 | 105 | 10.1080/08958370903005769 | 2580
SLN | O |  | 143.67 | 0.0168857445 | -12.3 | A549 | L | H |  | Epithelial | A | Lung | 24 | MTT | tetrazolium salt | cell metabolic activity | 0.098288834 | N | N | N | 2009 | 105 | 10.1080/08958370903005769 | 2581
SLN | O |  | 143.67 | 0.0011257163 | -12.3 | A549 | L | H |  | Epithelial | A | Lung | 24 | LDH | LDH activity assay kit | LDH leakage | 9434483 | N | N | N | 2009 | 105 | 10.1080/08958370903005769 | 2582
SLN | O |  | 143.67 | 0.0022514326 | -12.3 | A549 | L | H |  | Epithelial | A | Lung | 24 | LDH | LDH activity assay kit | LDH leakage | 10056541 | N | N | N | 2009 | 105 | 10.1080/08958370903005769 | 2583
SLN | O |  | 143.67 | 0.0033771489 | -12.3 | A549 | L | H |  | Epithelial | A | Lung | 24 | LDH | LDH activity assay kit | LDH leakage | 81070625 | N | N | N | 2009 | 105 | 10.1080/08958370903005769 | 2584
SLN | O |  | 143.67 | 0.0045028652 | -12.3 | A549 | L | H |  | Epithelial | A | Lung | 24 | LDH | LDH activity assay kit | LDH leakage | 1110072 | N | N | N | 2009 | 105 | 10.1080/08958370903005769 | 2585
SLN | O |  | 143.67 | 0.0056285815 | -12.3 | A549 | L | H |  | Epithelial | A | Lung | 24 | LDH | LDH activity assay kit | LDH leakage | 11129743 | N | N | N | 2009 | 105 | 10.1080/08958370903005769 | 2586
SLN | O |  | 143.67 | 0.00844287225 | -12.3 | A549 | L | H |  | Epithelial | A | Lung | 24 | LDH | LDH activity assay kit | LDH leakage | 16811781 | N | N | N | 2009 | 105 | 10.1080/08958370903005769 | 2587
SLN | O |  | 143.67 | 0.0168857445 | -12.3 | A549 | L | H |  | Epithelial | A | Lung | 24 | LDH | LDH activity assay kit | LDH leakage | 14274966 | N | N | N | 2009 | 105 | 10.1080/08958370903005769 | 2588
SLN | O |  | 98.4 | 0.00288890057 | -14.6 | A549 | L | H |  | Epithelial | A | Lung | 24 | NR | toluylene red | lysosomal uptake | 8360656 | N | N | N | 2010 | 106 | 10.1016/j.ejpb.2010.02.014 | 2589
SLN | O |  | 98.4 | 0.00518250192 | -14.6 | A549 | L | H |  | Epithelial | A | Lung | 24 | NR | toluylene red | lysosomal uptake | 7978142 | N | N | N | 2010 | 106 | 10.1016/j.ejpb.2010.02.014 | 2590
SLN | O |  | 98.4 | 0.009194727562 | -14.6 | A549 | L | H |  | Epithelial | A | Lung | 24 | NR | toluylene red | lysosomal uptake | 59562843 | N | N | N | 2010 | 106 | 10.1016/j.ejpb.2010.02.014 | 2591
SLN | O |  | 98.4 | 0.01280401377 | -14.6 | A549 | L | H |  | Epithelial | A | Lung | 24 | NR | toluylene red | lysosomal uptake | 30054646 | N | N | N | 2010 | 106 | 10.1016/j.ejpb.2010.02.014 | 2592
SLN | O |  | 98.4 | 0.01638842284 | -14.6 | A549 | L | H |  | Epithelial | A | Lung | 24 | NR | toluylene red | lysosomal uptake | 19125683 | N | N | N | 2010 | 106 | 10.1016/j.ejpb.2010.02.014 | 2593
SLN | O |  | 98.4 | 0.01970338807 | -14.6 | A549 | L | H |  | Epithelial | A | Lung | 24 | NR | toluylene red | lysosomal uptake | 19125683 | N | N | N | 2010 | 106 | 10.1016/j.ejpb.2010.02.014 | 2594
SLN | O |  | 98.4 | 0.02770401337 | -14.6 | A549 | L | H |  | Epithelial | A | Lung | 24 | NR | toluylene red | lysosomal uptake | 15300547 | N | N | N | 2010 | 106 | 10.1016/j.ejpb.2010.02.014 | 2595
SLN | O |  | 98.4 | 0.04937865124 | -14.6 | A549 | L | H |  | Epithelial | A | Lung | 24 | NR | toluylene red | lysosomal uptake | 18032787 | N | N | N | 2010 | 106 | 10.1016/j.ejpb.2010.02.014 | 2596
SLN | O |  | 98.4 | 0.002914478464 | -14.6 | A549 | L | H |  | Epithelial | A | Lung | 24 | MTT | tetrazolium salt | cell metabolic activity | 83242256 | N | N | N | 2010 | 106 | 10.1016/j.ejpb.2010.02.014 | 2597
SLN | O |  | 98.4 | 0.00518250192 | -14.6 | A549 | L | H |  | Epithelial | A | Lung | 24 | MTT | tetrazolium salt | cell metabolic activity | 8979964 | N | N | N | 2010 | 106 | 10.1016/j.ejpb.2010.02.014 | 2598
SLN | O |  | 98.4 | 0.009279870417 | -14.6 | A549 | L | H |  | Epithelial | A | Lung | 24 | MTT | tetrazolium salt | cell metabolic activity | 8797814 | N | N | N | 2010 | 106 | 10.1016/j.ejpb.2010.02.014 | 2599
SLN | O |  | 98.4 | 0.01304192323 | -14.6 | A549 | L | H |  | Epithelial | A | Lung | 24 | MTT | tetrazolium salt | cell metabolic activity | 55191257 | N | N | N | 2010 | 106 | 10.1016/j.ejpb.2010.02.014 | 2600
SLN | O |  | 98.4 | 0.01656501543 | -14.6 | A549 | L | H |  | Epithelial | A | Lung | 24 | MTT | tetrazolium salt | cell metabolic activity | 21311476 | N | N | N | 2010 | 106 | 10.1016/j.ejpb.2010.02.014 | 2601
SLN | O |  | 98.4 | 0.01990836161 | -14.6 | A549 | L | H |  | Epithelial | A | Lung | 24 | MTT | tetrazolium salt | cell metabolic activity | 15846994 | N | N | N | 2010 | 106 | 10.1016/j.ejpb.2010.02.014 | 2602
SLN | O |  | 98.4 | 0.02796679996 | -14.6 | A549 | L | H |  | Epithelial | A | Lung | 24 | MTT | tetrazolium salt | cell metabolic activity | 78324227 | N | N | N | 2010 | 106 | 10.1016/j.ejpb.2010.02.014 | 2603
SLN | O |  | 98.4 | 0.04945853837 | -14.6 | A549 | L | H |  | Epithelial | A | Lung | 24 | MTT | tetrazolium salt | cell metabolic activity | 78324227 | N | N | N | 2010 | 106 | 10.1016/j.ejpb.2010.02.014 | 2604
SLN | O |  | 98.4 | 0.0003503821188 | -14.6 | A549 | L | H |  | Epithelial | A | Lung | 24 | WSTÂ­1 | tetrazolium salt | cell metabolic activity | 10060976 | N | N | N | 2010 | 106 | 10.1016/j.ejpb.2010.02.014 | 2605
SLN | O |  | 98.4 | 0.0008759552971 | -14.6 | A549 | L | H |  | Epithelial | A | Lung | 24 | WSTÂ­1 | tetrazolium salt | cell metabolic activity | 8317073 | N | N | N | 2010 | 106 | 10.1016/j.ejpb.2010.02.014 | 2606
SLN | O |  | 98.4 | 0.001751910594 | -14.6 | A549 | L | H |  | Epithelial | A | Lung | 24 | WSTÂ­1 | tetrazolium salt | cell metabolic activity | 6707317 | N | N | N | 2010 | 106 | 10.1016/j.ejpb.2010.02.014 | 2607
SLN | O |  | 98.4 | 0.002627865891 | -14.6 | A549 | L | H |  | Epithelial | A | Lung | 24 | WSTÂ­1 | tetrazolium salt | cell metabolic activity | 32865852 | N | N | N | 2010 | 106 | 10.1016/j.ejpb.2010.02.014 | 2608
SLN | O |  | 98.4 | 0.003503821188 | -14.6 | A549 | L | H |  | Epithelial | A | Lung | 24 | WSTÂ­1 | tetrazolium salt | cell metabolic activity | -0.6707317 | N | N | N | 2010 | 106 | 10.1016/j.ejpb.2010.02.014 | 2609
Carbon Nanotubes | O | metal catalyst residues | 1.3 | 3207807249 |  | A549 | L | H |  | Epithelial | A | Lung | 24 | WSTÂ­1 | tetrazolium salt | cell metabolic activity | 9568744 | Y | N | N | 2006 | 107 | 10.1021/nl060177c | 2610
Carbon Nanotubes | O |  | 1.3 | 3207807249 |  | A549 | L | H |  | Epithelial | A | Lung | 24 | WSTÂ­1 | tetrazolium salt | cell metabolic activity | 94856575 | Y | N | N | 2006 | 107 | 10.1021/nl060177c | 2611
Carbon Nanotubes | O | metal catalyst residues | 1.3 | 3207807249 |  | ECV304 | L | H |  | Epithelial-like | A | Urinary bladder | 24 | WSTÂ­1 | tetrazolium salt | cell metabolic activity | 11091988 | Y | N | N | 2006 | 107 | 10.1021/nl060177c | 2612
Carbon Nanotubes | O |  | 1.3 | 3207807249 |  | ECV304 | L | H |  | Epithelial-like | A | Urinary bladder | 24 | WSTÂ­1 | tetrazolium salt | cell metabolic activity | 9790307 | Y | N | N | 2006 | 107 | 10.1021/nl060177c | 2613
Carbon Nanotubes | O | metal catalyst residues | 1.3 | 3207807249 |  | NR8383 | L | A | Rat | Macrophage | A | Lung | 24 | WSTÂ­1 | tetrazolium salt | cell metabolic activity | 846093 | Y | N | N | 2006 | 107 | 10.1021/nl060177c | 2614
Carbon Nanotubes | O |  | 1.3 | 3207807249 |  | NR8383 | L | A | Rat | Macrophage | A | Lung | 24 | WSTÂ­1 | tetrazolium salt | cell metabolic activity | 12338279 | Y | N | N | 2006 | 107 | 10.1021/nl060177c | 2615
Carbon Nanotubes | O | metal catalyst residues | 1.3 | 3207807249 |  | A549 | L | H |  | Epithelial | A | Lung | 24 | LDH | LDH activity assay kit | LDH leakage | 9952096 | Y | N | N | 2006 | 107 | 10.1021/nl060177c | 2616
Carbon Nanotubes | O |  | 1.3 | 3207807249 |  | A549 | L | H |  | Epithelial | A | Lung | 24 | LDH | LDH activity assay kit | LDH leakage | 9808383 | Y | N | N | 2006 | 107 | 10.1021/nl060177c | 2617
Carbon Nanotubes | O | metal catalyst residues | 1.3 | 3207807249 |  | A549 | L | H |  | Epithelial | A | Lung | 48 | LDH | LDH activity assay kit | LDH leakage | 10742515 | Y | N | N | 2006 | 107 | 10.1021/nl060177c | 2618
Carbon Nanotubes | O |  | 1.3 | 3207807249 |  | A549 | L | H |  | Epithelial | A | Lung | 48 | LDH | LDH activity assay kit | LDH leakage | 8982036 | Y | N | N | 2006 | 107 | 10.1021/nl060177c | 2619
Carbon Nanotubes | O | metal catalyst residues | 1.3 | 3207807249 |  | A549 | L | H |  | Epithelial | A | Lung | 72 | LDH | LDH activity assay kit | LDH leakage | 9520958 | Y | N | N | 2006 | 107 | 10.1021/nl060177c | 2620
Carbon Nanotubes | O |  | 1.3 | 3207807249 |  | A549 | L | H |  | Epithelial | A | Lung | 72 | LDH | LDH activity assay kit | LDH leakage | 8982036 | Y | N | N | 2006 | 107 | 10.1021/nl060177c | 2621
Carbon Nanotubes | O | metal catalyst residues | 1.3 | 3207807249 |  | A549 | L | H |  | Epithelial | A | Lung | 96 | LDH | LDH activity assay kit | LDH leakage | 90538925 | Y | N | N | 2006 | 107 | 10.1021/nl060177c | 2622
Carbon Nanotubes | O |  | 1.3 | 3207807249 |  | A549 | L | H |  | Epithelial | A | Lung | 96 | LDH | LDH activity assay kit | LDH leakage | 88742516 | Y | N | N | 2006 | 107 | 10.1021/nl060177c | 2623
Carbon Nanotubes | O |  | 1 | 2198836388 |  | A549 | L | H |  | Epithelial | A | Lung | 24 | Alamar blue | Alamar blue | cell metabolic activity | 100401146 | N | Y | Y | 2007 | 108 | 10.1016/j.tiv.2006.10.007 | 2624
Carbon Nanotubes | O |  | 1 | 4404720329 |  | A549 | L | H |  | Epithelial | A | Lung | 24 | Alamar blue | Alamar blue | cell metabolic activity | 100401146 | N | Y | Y | 2007 | 108 | 10.1016/j.tiv.2006.10.007 | 2625
Carbon Nanotubes | O |  | 1 | 8809440657 |  | A549 | L | H |  | Epithelial | A | Lung | 24 | Alamar blue | Alamar blue | cell metabolic activity | 9696275 | N | Y | Y | 2007 | 108 | 10.1016/j.tiv.2006.10.007 | 2626
Carbon Nanotubes | O |  | 1 | 1761888131 |  | A549 | L | H |  | Epithelial | A | Lung | 24 | Alamar blue | Alamar blue | cell metabolic activity | 9627507 | N | Y | Y | 2007 | 108 | 10.1016/j.tiv.2006.10.007 | 2627
Carbon Nanotubes | O |  | 1 | 3523776263 |  | A549 | L | H |  | Epithelial | A | Lung | 24 | Alamar blue | Alamar blue | cell metabolic activity | 95587395 | N | Y | Y | 2007 | 108 | 10.1016/j.tiv.2006.10.007 | 2628
Carbon Nanotubes | O |  | 1 | 7047552526 |  | A549 | L | H |  | Epithelial | A | Lung | 24 | Alamar blue | Alamar blue | cell metabolic activity | 94212036 | N | Y | Y | 2007 | 108 | 10.1016/j.tiv.2006.10.007 | 2629
Carbon Nanotubes | O |  | 1 | 1409510505 |  | A549 | L | H |  | Epithelial | A | Lung | 24 | Alamar blue | Alamar blue | cell metabolic activity | 9111748 | N | Y | Y | 2007 | 108 | 10.1016/j.tiv.2006.10.007 | 2630
Carbon Nanotubes | O |  | 1 | 281902101 |  | A549 | L | H |  | Epithelial | A | Lung | 24 | Alamar blue | Alamar blue | cell metabolic activity | 8183381 | N | Y | Y | 2007 | 108 | 10.1016/j.tiv.2006.10.007 | 2631
Carbon Nanotubes | O |  | 1 | 5638042021 |  | A549 | L | H |  | Epithelial | A | Lung | 24 | Alamar blue | Alamar blue | cell metabolic activity | 6704871 | N | Y | Y | 2007 | 108 | 10.1016/j.tiv.2006.10.007 | 2632
Carbon Nanotubes | O |  | 1 | 1127608404 |  | A549 | L | H |  | Epithelial | A | Lung | 24 | Alamar blue | Alamar blue | cell metabolic activity | 47449856 | N | Y | Y | 2007 | 108 | 10.1016/j.tiv.2006.10.007 | 2633
Carbon Nanotubes | O | Tween 80 | 25 | 0.0003382825212 |  | A549 | L | H |  | Epithelial | A | Lung | 72 | Modified MTT assay (MTTÂ­formazan ppt dissolving by ethanol) | tetrazolium salt | cell metabolic activity | 54285713 | Y | N | N | 2007 | 109 | 10.1016/j.carbon.2007.08.010 | 2634
Carbon Nanotubes | O | Tween 80 | 25 | 0.0006765650425 |  | A549 | L | H |  | Epithelial | A | Lung | 72 | Modified MTT assay (MTTÂ­formazan ppt dissolving by ethanol) | tetrazolium salt | cell metabolic activity | 5142857 | Y | N | N | 2007 | 109 | 10.1016/j.carbon.2007.08.010 | 2635
Carbon Nanotubes | O | Tween 80 | 25 | 0.001353130085 |  | A549 | L | H |  | Epithelial | A | Lung | 72 | Modified MTT assay (MTTÂ­formazan ppt dissolving by ethanol) | tetrazolium salt | cell metabolic activity | 4892857 | Y | N | N | 2007 | 109 | 10.1016/j.carbon.2007.08.010 | 2636
Carbon Nanotubes | O | Tween 80 | 25 | 0.00270626017 |  | A549 | L | H |  | Epithelial | A | Lung | 72 | Modified MTT assay (MTTÂ­formazan ppt dissolving by ethanol) | tetrazolium salt | cell metabolic activity | 45357143 | Y | N | N | 2007 | 109 | 10.1016/j.carbon.2007.08.010 | 2637
Carbon Nanotubes | O | Tween 80 | 25 | 0.0003382825212 |  | A549 | L | H |  | Epithelial | A | Lung | 72 | Modified MTT assay (MTTÂ­formazan ppt dissolving by isopropanol/HCl) | tetrazolium salt | cell metabolic activity | 4857143 | Y | N | N | 2007 | 109 | 10.1016/j.carbon.2007.08.010 | 2638
Carbon Nanotubes | O | Tween 80 | 25 | 0.0006765650425 |  | A549 | L | H |  | Epithelial | A | Lung | 72 | Modified MTT assay (MTTÂ­formazan ppt dissolving by isopropanol/HCl) | tetrazolium salt | cell metabolic activity | 4642857 | Y | N | N | 2007 | 109 | 10.1016/j.carbon.2007.08.010 | 2639
Carbon Nanotubes | O | Tween 80 | 25 | 0.001353130085 |  | A549 | L | H |  | Epithelial | A | Lung | 72 | Modified MTT assay (MTTÂ­formazan ppt dissolving by isopropanol/HCl) | tetrazolium salt | cell metabolic activity | 42857143 | Y | N | N | 2007 | 109 | 10.1016/j.carbon.2007.08.010 | 2640
Carbon Nanotubes | O | Tween 80 | 25 | 0.00270626017 |  | A549 | L | H |  | Epithelial | A | Lung | 72 | Modified MTT assay (MTTÂ­formazan ppt dissolving by isopropanol/HCl) | tetrazolium salt | cell metabolic activity | 39285713 | Y | N | N | 2007 | 109 | 10.1016/j.carbon.2007.08.010 | 2641
Carbon Nanotubes | O |  | 225.8 | 0.00001224324399 |  | HEK | P | H |  | Keratinocyte | A | Skin | 24 | NR | toluylene red | lysosomal uptake | 8605578 | N | N | N | 2005 | 110 | 10.1016/j.toxlet.2004.11.004 | 2642
Carbon Nanotubes | O |  | 225.8 | 0.00002448648797 |  | HEK | P | H |  | Keratinocyte | A | Skin | 24 | NR | toluylene red | lysosomal uptake | 7569721 | N | N | N | 2005 | 110 | 10.1016/j.toxlet.2004.11.004 | 2643
Carbon Nanotubes | O |  | 225.8 | 0.00004897297594 |  | HEK | P | H |  | Keratinocyte | A | Skin | 24 | NR | toluylene red | lysosomal uptake | 7370518 | N | N | N | 2005 | 110 | 10.1016/j.toxlet.2004.11.004 | 2644
Carbon Nanotubes | O |  | 68 | 0.000001389643092 |  | HMM | P | H |  | Monocyte/Macrophage | A | Blood | 96 | NR | toluylene red | lysosomal uptake | 99789474 | Y | N | N | 2009 | 111 | 10.1016/j.biomaterials.2009.04.019 | 2645
Carbon Nanotubes | O |  | 68 | 0.000002801699782 |  | HMM | P | H |  | Monocyte/Macrophage | A | Blood | 96 | NR | toluylene red | lysosomal uptake | 928421 | Y | N | N | 2009 | 111 | 10.1016/j.biomaterials.2009.04.019 | 2646
Carbon Nanotubes | O |  | 68 | 0.000005038576887 |  | HMM | P | H |  | Monocyte/Macrophage | A | Blood | 96 | NR | toluylene red | lysosomal uptake | 9663158 | Y | N | N | 2009 | 111 | 10.1016/j.biomaterials.2009.04.019 | 2647
Carbon Nanotubes | O |  | 68 | 0.00001120679913 |  | HMM | P | H |  | Monocyte/Macrophage | A | Blood | 96 | NR | toluylene red | lysosomal uptake | 90947365 | Y | N | N | 2009 | 111 | 10.1016/j.biomaterials.2009.04.019 | 2648
Carbon Nanotubes | O |  | 68 | 0.00002241359825 |  | HMM | P | H |  | Monocyte/Macrophage | A | Blood | 96 | NR | toluylene red | lysosomal uptake | 92210526 | Y | N | N | 2009 | 111 | 10.1016/j.biomaterials.2009.04.019 | 2649
Carbon Nanotubes | O |  | 68 | 0.0000448271965 |  | HMM | P | H |  | Monocyte/Macrophage | A | Blood | 96 | NR | toluylene red | lysosomal uptake | 8273684 | Y | N | N | 2009 | 111 | 10.1016/j.biomaterials.2009.04.019 | 2650
Carbon Nanotubes | O |  | 68 | 0.00008965439301 |  | HMM | P | H |  | Monocyte/Macrophage | A | Blood | 96 | NR | toluylene red | lysosomal uptake | 7389474 | Y | N | N | 2009 | 111 | 10.1016/j.biomaterials.2009.04.019 | 2651
Carbon Nanotubes | O |  | 68 | 0.000001389643092 |  | HMM | P | H |  | Monocyte/Macrophage | A | Blood | 96 | MTT | tetrazolium salt | cell metabolic activity | 9726316 | Y | N | N | 2009 | 111 | 10.1016/j.biomaterials.2009.04.019 | 2652
Carbon Nanotubes | O |  | 68 | 0.000002801699782 |  | HMM | P | H |  | Monocyte/Macrophage | A | Blood | 96 | MTT | tetrazolium salt | cell metabolic activity | 9473684 | Y | N | N | 2009 | 111 | 10.1016/j.biomaterials.2009.04.019 | 2653
Carbon Nanotubes | O |  | 68 | 0.000005038576887 |  | HMM | P | H |  | Monocyte/Macrophage | A | Blood | 96 | MTT | tetrazolium salt | cell metabolic activity | 8842105 | Y | N | N | 2009 | 111 | 10.1016/j.biomaterials.2009.04.019 | 2654
Carbon Nanotubes | O |  | 68 | 0.00001120679913 |  | HMM | P | H |  | Monocyte/Macrophage | A | Blood | 96 | MTT | tetrazolium salt | cell metabolic activity | 7136842 | Y | N | N | 2009 | 111 | 10.1016/j.biomaterials.2009.04.019 | 2655
Carbon Nanotubes | O |  | 68 | 0.00002241359825 |  | HMM | P | H |  | Monocyte/Macrophage | A | Blood | 96 | MTT | tetrazolium salt | cell metabolic activity | 6631579 | Y | N | N | 2009 | 111 | 10.1016/j.biomaterials.2009.04.019 | 2656
Carbon Nanotubes | O |  | 68 | 0.0000448271965 |  | HMM | P | H |  | Monocyte/Macrophage | A | Blood | 96 | MTT | tetrazolium salt | cell metabolic activity | 5936842 | Y | N | N | 2009 | 111 | 10.1016/j.biomaterials.2009.04.019 | 2657
Carbon Nanotubes | O |  | 68 | 0.00008965439301 |  | HMM | P | H |  | Monocyte/Macrophage | A | Blood | 96 | MTT | tetrazolium salt | cell metabolic activity | 56842106 | Y | N | N | 2009 | 111 | 10.1016/j.biomaterials.2009.04.019 | 2658
Carbon Nanotubes | O |  | 68 | 0.000001389643092 |  | HMM | P | H |  | Monocyte/Macrophage | A | Blood | 96 | Live/Dead | Hoechst 33358, propidium iodide | cell membrane integrity | 991579 | Y | N | N | 2009 | 111 | 10.1016/j.biomaterials.2009.04.019 | 2659
Carbon Nanotubes | O |  | 68 | 0.000002801699782 |  | HMM | P | H |  | Monocyte/Macrophage | A | Blood | 96 | Live/Dead | Hoechst 33358, propidium iodide | cell membrane integrity | 9663158 | Y | N | N | 2009 | 111 | 10.1016/j.biomaterials.2009.04.019 | 2660
Carbon Nanotubes | O |  | 68 | 0.000005038576887 |  | HMM | P | H |  | Monocyte/Macrophage | A | Blood | 96 | Live/Dead | Hoechst 33358, propidium iodide | cell membrane integrity | 9536842 | Y | N | N | 2009 | 111 | 10.1016/j.biomaterials.2009.04.019 | 2661
Carbon Nanotubes | O |  | 68 | 0.00001120679913 |  | HMM | P | H |  | Monocyte/Macrophage | A | Blood | 96 | Live/Dead | Hoechst 33358, propidium iodide | cell membrane integrity | 8968421 | Y | N | N | 2009 | 111 | 10.1016/j.biomaterials.2009.04.019 | 2662
Carbon Nanotubes | O |  | 68 | 0.00002241359825 |  | HMM | P | H |  | Monocyte/Macrophage | A | Blood | 96 | Live/Dead | Hoechst 33358, propidium iodide | cell membrane integrity | 871579 | Y | N | N | 2009 | 111 | 10.1016/j.biomaterials.2009.04.019 | 2663
Carbon Nanotubes | O |  | 68 | 0.0000448271965 |  | HMM | P | H |  | Monocyte/Macrophage | A | Blood | 96 | Live/Dead | Hoechst 33358, propidium iodide | cell membrane integrity | 8336842 | Y | N | N | 2009 | 111 | 10.1016/j.biomaterials.2009.04.019 | 2664
Carbon Nanotubes | O |  | 68 | 0.00008965439301 |  | HMM | P | H |  | Monocyte/Macrophage | A | Blood | 96 | Live/Dead | Hoechst 33358, propidium iodide | cell membrane integrity | 7957895 | Y | N | N | 2009 | 111 | 10.1016/j.biomaterials.2009.04.019 | 2665
Carbon Nanotubes | O |  | 68 | 0.000001389643092 |  | HMM | P | H |  | Monocyte/Macrophage | A | Blood | 96 | NR | toluylene red | lysosomal uptake | 10116279 | Y | N | N | 2009 | 111 | 10.1016/j.biomaterials.2009.04.019 | 2666
Carbon Nanotubes | O |  | 68 | 0.000002801699782 |  | HMM | P | H |  | Monocyte/Macrophage | A | Blood | 96 | NR | toluylene red | lysosomal uptake | 97906975 | Y | N | N | 2009 | 111 | 10.1016/j.biomaterials.2009.04.019 | 2667
Carbon Nanotubes | O |  | 68 | 0.000005043059607 |  | HMM | P | H |  | Monocyte/Macrophage | A | Blood | 96 | NR | toluylene red | lysosomal uptake | 10023256 | Y | N | N | 2009 | 111 | 10.1016/j.biomaterials.2009.04.019 | 2668
Carbon Nanotubes | O |  | 68 | 0.00001120679913 |  | HMM | P | H |  | Monocyte/Macrophage | A | Blood | 96 | NR | toluylene red | lysosomal uptake | 10488372 | Y | N | N | 2009 | 111 | 10.1016/j.biomaterials.2009.04.019 | 2669
Carbon Nanotubes | O |  | 68 | 0.00002241359825 |  | HMM | P | H |  | Monocyte/Macrophage | A | Blood | 96 | NR | toluylene red | lysosomal uptake | 10348837 | Y | N | N | 2009 | 111 | 10.1016/j.biomaterials.2009.04.019 | 2670
Carbon Nanotubes | O |  | 68 | 0.0000448271965 |  | HMM | P | H |  | Monocyte/Macrophage | A | Blood | 96 | NR | toluylene red | lysosomal uptake | 844186 | Y | N | N | 2009 | 111 | 10.1016/j.biomaterials.2009.04.019 | 2671
Carbon Nanotubes | O |  | 68 | 0.00008965439301 |  | HMM | P | H |  | Monocyte/Macrophage | A | Blood | 96 | NR | toluylene red | lysosomal uptake | 9325581 | Y | N | N | 2009 | 111 | 10.1016/j.biomaterials.2009.04.019 | 2672
Carbon Nanotubes | O |  | 68 | 0.000001389643092 |  | HMM | P | H |  | Monocyte/Macrophage | A | Blood | 96 | MTT | tetrazolium salt | cell metabolic activity | 9325581 | Y | N | N | 2009 | 111 | 10.1016/j.biomaterials.2009.04.019 | 2673
Carbon Nanotubes | O |  | 68 | 0.000002801699782 |  | HMM | P | H |  | Monocyte/Macrophage | A | Blood | 96 | MTT | tetrazolium salt | cell metabolic activity | 83023254 | Y | N | N | 2009 | 111 | 10.1016/j.biomaterials.2009.04.019 | 2674
Carbon Nanotubes | O |  | 68 | 0.000005043059607 |  | HMM | P | H |  | Monocyte/Macrophage | A | Blood | 96 | MTT | tetrazolium salt | cell metabolic activity | 7465116 | Y | N | N | 2009 | 111 | 10.1016/j.biomaterials.2009.04.019 | 2675
Carbon Nanotubes | O |  | 68 | 0.00001120679913 |  | HMM | P | H |  | Monocyte/Macrophage | A | Blood | 96 | MTT | tetrazolium salt | cell metabolic activity | 7465116 | Y | N | N | 2009 | 111 | 10.1016/j.biomaterials.2009.04.019 | 2676
Carbon Nanotubes | O |  | 68 | 0.00002241359825 |  | HMM | P | H |  | Monocyte/Macrophage | A | Blood | 96 | MTT | tetrazolium salt | cell metabolic activity | 6674419 | Y | N | N | 2009 | 111 | 10.1016/j.biomaterials.2009.04.019 | 2677
Carbon Nanotubes | O |  | 68 | 0.0000448271965 |  | HMM | P | H |  | Monocyte/Macrophage | A | Blood | 96 | MTT | tetrazolium salt | cell metabolic activity | 6860465 | Y | N | N | 2009 | 111 | 10.1016/j.biomaterials.2009.04.019 | 2678
Carbon Nanotubes | O |  | 68 | 0.00008965439301 |  | HMM | P | H |  | Monocyte/Macrophage | A | Blood | 96 | MTT | tetrazolium salt | cell metabolic activity | 6534884 | Y | N | N | 2009 | 111 | 10.1016/j.biomaterials.2009.04.019 | 2679
Carbon Nanotubes | O |  | 68 | 0.000001389643092 |  | HMM | P | H |  | Monocyte/Macrophage | A | Blood | 96 | Live/Dead | toluylene red | cell membrane integrity | 9976744 | Y | N | N | 2009 | 111 | 10.1016/j.biomaterials.2009.04.019 | 2680
Carbon Nanotubes | O |  | 68 | 0.000002801699782 |  | HMM | P | H |  | Monocyte/Macrophage | A | Blood | 96 | Live/Dead | toluylene red | cell membrane integrity | 9883721 | Y | N | N | 2009 | 111 | 10.1016/j.biomaterials.2009.04.019 | 2681
Carbon Nanotubes | O |  | 68 | 0.000005043059607 |  | HMM | P | H |  | Monocyte/Macrophage | A | Blood | 96 | Live/Dead | toluylene red | cell membrane integrity | 9837209 | Y | N | N | 2009 | 111 | 10.1016/j.biomaterials.2009.04.019 | 2682
Carbon Nanotubes | O |  | 68 | 0.00001120679913 |  | HMM | P | H |  | Monocyte/Macrophage | A | Blood | 96 | Live/Dead | toluylene red | cell membrane integrity | 97906975 | Y | N | N | 2009 | 111 | 10.1016/j.biomaterials.2009.04.019 | 2683
Carbon Nanotubes | O |  | 68 | 0.00002241359825 |  | HMM | P | H |  | Monocyte/Macrophage | A | Blood | 96 | Live/Dead | toluylene red | cell membrane integrity | 92790695 | Y | N | N | 2009 | 111 | 10.1016/j.biomaterials.2009.04.019 | 2684
Carbon Nanotubes | O |  | 68 | 0.0000448271965 |  | HMM | P | H |  | Monocyte/Macrophage | A | Blood | 96 | Live/Dead | toluylene red | cell membrane integrity | 8534884 | Y | N | N | 2009 | 111 | 10.1016/j.biomaterials.2009.04.019 | 2685
Carbon Nanotubes | O |  | 68 | 0.00008965439301 |  | HMM | P | H |  | Monocyte/Macrophage | A | Blood | 96 | Live/Dead | toluylene red | cell membrane integrity | 7511628 | Y | N | N | 2009 | 111 | 10.1016/j.biomaterials.2009.04.019 | 2686
Carbon Nanotubes | O |  | 11 | 0.05294930523 |  | UMÂ­UCÂ­3 | L | H |  | Epithelial | A | Urinary bladder | 48 | WSTÂ­1 | tetrazolium salt | cell metabolic activity | 9402922 | N | N | N | 2015 | 112 | 10.1016/j.ijpharm.2015.01.017 | 2687
Carbon Nanotubes | O |  | 11 | 0.05294930523 |  | UMÂ­UCÂ­3 | L | H |  | Epithelial | A | Urinary bladder | 72 | WSTÂ­1 | tetrazolium salt | cell metabolic activity | 7552598 | N | N | N | 2015 | 112 | 10.1016/j.ijpharm.2015.01.017 | 2688
Carbon Nanotubes | O |  | 18 | 0.01208428074 |  | UMÂ­UCÂ­3 | L | H |  | Epithelial | A | Urinary bladder | 96 | WSTÂ­1 | tetrazolium salt | cell metabolic activity | 7629678 | N | N | N | 2015 | 112 | 10.1016/j.ijpharm.2015.01.017 | 2689
Carbon Nanotubes | O |  | 18 | 0.01208428074 |  | UMÂ­UCÂ­3 | L | H |  | Epithelial | A | Urinary bladder | 96 | WSTÂ­1 | tetrazolium salt | cell metabolic activity | 6620311 | N | N | N | 2015 | 112 | 10.1016/j.ijpharm.2015.01.017 | 2690
Carbon Nanotubes | O |  | 11 | 0.05294930523 |  | UMÂ­UCÂ­3 | L | H |  | Epithelial | A | Urinary bladder | 96 | WSTÂ­1 | tetrazolium salt | cell metabolic activity | 125925917 | N | N | N | 2015 | 112 | 10.1016/j.ijpharm.2015.01.017 | 2691
Carbon Nanotubes | O |  | 11 | 0.05294930523 |  | UMÂ­UCÂ­3 | L | H |  | Epithelial | A | Urinary bladder | 96 | WSTÂ­1 | tetrazolium salt | cell metabolic activity | 155555557 | N | N | N | 2015 | 112 | 10.1016/j.ijpharm.2015.01.017 | 2692
Carbon Nanotubes | O |  | 18 | 0.01208428074 |  | UMÂ­UCÂ­3 | L | H |  | Epithelial | A | Urinary bladder | 48 | WSTÂ­1 | tetrazolium salt | cell metabolic activity | 114814807 | N | N | N | 2015 | 112 | 10.1016/j.ijpharm.2015.01.017 | 2693
Carbon Nanotubes | O |  | 18 | 0.01208428074 |  | UMÂ­UCÂ­3 | L | H |  | Epithelial | A | Urinary bladder | 72 | WSTÂ­1 | tetrazolium salt | cell metabolic activity | 207407417 | N | N | N | 2015 | 112 | 10.1016/j.ijpharm.2015.01.017 | 2694
Carbon Nanotubes | O |  | 11 | 0.1058986105 |  | EJ28 | L | H |  | Epithelial | A | Urinary bladder | 96 | WSTÂ­1 | tetrazolium salt | cell metabolic activity | 40062378 | N | N | N | 2015 | 112 | 10.1016/j.ijpharm.2015.01.017 | 2695
Carbon Nanotubes | O |  | 11 | 0.1058986105 |  | EJ28 | L | H |  | Epithelial | A | Urinary bladder | 48 | WSTÂ­1 | tetrazolium salt | cell metabolic activity | 7066151 | N | N | N | 2015 | 112 | 10.1016/j.ijpharm.2015.01.017 | 2696
Carbon Nanotubes | O |  | 11 | 0.1058986105 |  | EJ28 | L | H |  | Epithelial | A | Urinary bladder | 72 | WSTÂ­1 | tetrazolium salt | cell metabolic activity | 6825132 | N | N | N | 2015 | 112 | 10.1016/j.ijpharm.2015.01.017 | 2697
Carbon Nanotubes | O |  | 11 | 0.1058986105 |  | EJ28 | L | H |  | Epithelial | A | Urinary bladder | 96 | WSTÂ­1 | tetrazolium salt | cell metabolic activity | 29686758 | N | N | N | 2015 | 112 | 10.1016/j.ijpharm.2015.01.017 | 2698
Carbon Nanotubes | O |  | 11 | 0.1058986105 |  | EJ28 | L | H |  | Epithelial | A | Urinary bladder | 96 | WSTÂ­1 | tetrazolium salt | cell metabolic activity | 4717909 | N | N | N | 2015 | 112 | 10.1016/j.ijpharm.2015.01.017 | 2699
Carbon Nanotubes | O |  | 11 | 0.1058986105 |  | EJ28 | L | H |  | Epithelial | A | Urinary bladder | 96 | WSTÂ­1 | tetrazolium salt | cell metabolic activity | 44283466 | N | N | N | 2015 | 112 | 10.1016/j.ijpharm.2015.01.017 | 2700
Carbon Nanotubes | O |  | 18 | 0.02416856147 |  | EJ28 | L | H |  | Epithelial | A | Urinary bladder | 96 | WSTÂ­1 | tetrazolium salt | cell metabolic activity | 50379494 | N | N | N | 2015 | 112 | 10.1016/j.ijpharm.2015.01.017 | 2701
Carbon Nanotubes | O |  | 18 | 0.02416856147 |  | EJ28 | L | H |  | Epithelial | A | Urinary bladder | 96 | WSTÂ­1 | tetrazolium salt | cell metabolic activity | 8194949 | N | N | N | 2015 | 112 | 10.1016/j.ijpharm.2015.01.017 | 2702
Carbon Nanotubes | O |  | 18 | 0.02416856147 |  | EJ28 | L | H |  | Epithelial | A | Urinary bladder | 96 | WSTÂ­1 | tetrazolium salt | cell metabolic activity | 7881036 | N | N | N | 2015 | 112 | 10.1016/j.ijpharm.2015.01.017 | 2703
Carbon Nanotubes | O |  | 18 | 0.02416856147 |  | EJ28 | L | H |  | Epithelial | A | Urinary bladder | 96 | WSTÂ­1 | tetrazolium salt | cell metabolic activity | 38304054 | N | N | N | 2015 | 112 | 10.1016/j.ijpharm.2015.01.017 | 2704
Carbon Nanotubes | O |  | 18 | 0.02416856147 |  | EJ28 | L | H |  | Epithelial | A | Urinary bladder | 96 | WSTÂ­1 | tetrazolium salt | cell metabolic activity | 66719505 | N | N | N | 2015 | 112 | 10.1016/j.ijpharm.2015.01.017 | 2705
Carbon Nanotubes | O |  | 18 | 0.02416856147 |  | EJ28 | L | H |  | Epithelial | A | Urinary bladder | 96 | WSTÂ­1 | tetrazolium salt | cell metabolic activity | 56299217 | N | N | N | 2015 | 112 | 10.1016/j.ijpharm.2015.01.017 | 2706
Carbon NP | O |  | 900 | 0.0000000003093575869 |  | HMM | P | H |  | Monocyte/Macrophage | A | Blood | 48 | NR | toluylene red | lysosomal uptake | 98 | N | N | N | 2006 | 113 | 10.1016/j.actbio.2006.02.006 | 2707
Carbon NP | O |  | 900 | 0.0000000005993803245 |  | HMM | P | H |  | Monocyte/Macrophage | A | Blood | 48 | NR | toluylene red | lysosomal uptake | 100 | N | N | N | 2006 | 113 | 10.1016/j.actbio.2006.02.006 | 2708
Carbon NP | O |  | 900 | 0.000000001208428074 |  | HMM | P | H |  | Monocyte/Macrophage | A | Blood | 48 | NR | toluylene red | lysosomal uptake | 105 | N | N | N | 2006 | 113 | 10.1016/j.actbio.2006.02.006 | 2709
Carbon NP | O |  | 900 | 0.000000002416856147 |  | HMM | P | H |  | Monocyte/Macrophage | A | Blood | 48 | NR | toluylene red | lysosomal uptake | 102 | N | N | N | 2006 | 113 | 10.1016/j.actbio.2006.02.006 | 2710
Carbon NP | O |  | 900 | 0.000000004833712295 |  | HMM | P | H |  | Monocyte/Macrophage | A | Blood | 48 | NR | toluylene red | lysosomal uptake | 108 | N | N | N | 2006 | 113 | 10.1016/j.actbio.2006.02.006 | 2711
Carbon NP | O |  | 900 | 0.000000009667424589 |  | HMM | P | H |  | Monocyte/Macrophage | A | Blood | 48 | NR | toluylene red | lysosomal uptake | 100 | N | N | N | 2006 | 113 | 10.1016/j.actbio.2006.02.006 | 2712
Carbon NP | O |  | 900 | 0.00000001933484918 |  | HMM | P | H |  | Monocyte/Macrophage | A | Blood | 48 | NR | toluylene red | lysosomal uptake | 108 | N | N | N | 2006 | 113 | 10.1016/j.actbio.2006.02.006 | 2713
Carbon NP | O |  | 60 | 0.0000000001511654338 |  | HDF | L | H |  | Fibroblast | A | Skin | 48 | Live/Dead | Calcein AM, Ethidium homodimer-1 | cell membrane integrity | 9633269 | N | N | Y | 2004 | 114 | 10.1021/nl0489586 | 2714
Carbon NP | O |  | 60 | 0.000000001529038301 |  | HDF | L | H |  | Fibroblast | A | Skin | 48 | Live/Dead | Calcein AM, Ethidium homodimer-1 | cell membrane integrity | 9556306 | N | N | Y | 2004 | 114 | 10.1021/nl0489586 | 2715
Carbon NP | O |  | 60 | 0.00000001546852948 |  | HDF | L | H |  | Fibroblast | A | Skin | 48 | Live/Dead | Calcein AM, Ethidium homodimer-1 | cell membrane integrity | 9498093 | N | N | Y | 2004 | 114 | 10.1021/nl0489586 | 2716
Carbon NP | O |  | 60 | 0.00000007742845786 |  | HDF | L | H |  | Fibroblast | A | Skin | 48 | Live/Dead | Calcein AM, Ethidium homodimer-1 | cell membrane integrity | 829673 | N | N | Y | 2004 | 114 | 10.1021/nl0489586 | 2717
Carbon NP | O |  | 60 | 0.0000001541117023 |  | HDF | L | H |  | Fibroblast | A | Skin | 48 | Live/Dead | Calcein AM, Ethidium homodimer-1 | cell membrane integrity | 754614 | N | N | Y | 2004 | 114 | 10.1021/nl0489586 | 2718
Carbon NP | O |  | 60 | 0.0000001949862018 |  | HDF | L | H |  | Fibroblast | A | Skin | 48 | Live/Dead | Calcein AM, Ethidium homodimer-1 | cell membrane integrity | 801469 | N | N | Y | 2004 | 114 | 10.1021/nl0489586 | 2719
Carbon NP | O |  | 60 | 0.000000304197164 |  | HDF | L | H |  | Fibroblast | A | Skin | 48 | Live/Dead | Calcein AM, Ethidium homodimer-1 | cell membrane integrity | 576431 | N | N | Y | 2004 | 114 | 10.1021/nl0489586 | 2720
Carbon NP | O |  | 60 | 0.00000115893086 |  | HDF | L | H |  | Fibroblast | A | Skin | 48 | Live/Dead | Calcein AM, Ethidium homodimer-1 | cell membrane integrity | 658818 | N | N | Y | 2004 | 114 | 10.1021/nl0489586 | 2721
Carbon NP | O |  | 60 | 0.000001427077182 |  | HDF | L | H |  | Fibroblast | A | Skin | 48 | Live/Dead | Calcein AM, Ethidium homodimer-1 | cell membrane integrity | 62995 | N | N | Y | 2004 | 114 | 10.1021/nl0489586 | 2722
Carbon NP | O |  | 60 | 0.000001608982344 |  | HDF | L | H |  | Fibroblast | A | Skin | 48 | Live/Dead | Calcein AM, Ethidium homodimer-1 | cell membrane integrity | 422539 | N | N | Y | 2004 | 114 | 10.1021/nl0489586 | 2723
Carbon NP | O |  | 60 | 0.000001928562749 |  | HDF | L | H |  | Fibroblast | A | Skin | 48 | Live/Dead | Calcein AM, Ethidium homodimer-1 | cell membrane integrity | 516274 | N | N | Y | 2004 | 114 | 10.1021/nl0489586 | 2724
Carbon NP | O |  | 60 | 0.000003836831156 |  | HDF | L | H |  | Fibroblast | A | Skin | 48 | Live/Dead | Calcein AM, Ethidium homodimer-1 | cell membrane integrity | 435591 | N | N | Y | 2004 | 114 | 10.1021/nl0489586 | 2725
Carbon NP | O |  | 60 | 0.000007417875309 |  | HDF | L | H |  | Fibroblast | A | Skin | 48 | Live/Dead | Calcein AM, Ethidium homodimer-1 | cell membrane integrity | 0.0534 | N | N | Y | 2004 | 114 | 10.1021/nl0489586 | 2726
Carbon NP | O |  | 60 | 0.00001411918419 |  | HDF | L | H |  | Fibroblast | A | Skin | 48 | Live/Dead | Calcein AM, Ethidium homodimer-1 | cell membrane integrity | 88605 | N | N | Y | 2004 | 114 | 10.1021/nl0489586 | 2727
Carbon NP | O |  | 60 | 0.0001795742486 |  | HDF | L | H |  | Fibroblast | A | Skin | 48 | Live/Dead | Calcein AM, Ethidium homodimer-1 | cell membrane integrity | 50889 | N | N | Y | 2004 | 114 | 10.1021/nl0489586 | 2728
Carbon NP | O |  | 60 | 0.001810079035 |  | HDF | L | H |  | Fibroblast | A | Skin | 48 | Live/Dead | Calcein AM, Ethidium homodimer-1 | cell membrane integrity | 0.0068 | N | N | Y | 2004 | 114 | 10.1021/nl0489586 | 2729
Carbon NP | O |  | 22.61 | 0.0002911454519 |  | IP15 | L | H |  | Spindle | A | Kidney | 24 | WSTÂ­1 | tetrazolium salt | cell metabolic activity | 982062781 | Y | Y | Y | 2008 | 115 | 10.1186/1743-8977-5-22 | 2730
Carbon NP | O |  | 22.61 | 0.0005822909039 |  | IP15 | L | H |  | Spindle | A | Kidney | 24 | WSTÂ­1 | tetrazolium salt | cell metabolic activity | 968609865 | Y | Y | Y | 2008 | 115 | 10.1186/1743-8977-5-22 | 2731
Carbon NP | O |  | 22.61 | 0.001164581808 |  | IP15 | L | H |  | Spindle | A | Kidney | 24 | WSTÂ­1 | tetrazolium salt | cell metabolic activity | 941704035 | Y | Y | Y | 2008 | 115 | 10.1186/1743-8977-5-22 | 2732
Carbon NP | O |  | 22.61 | 0.002329163615 |  | IP15 | L | H |  | Spindle | A | Kidney | 24 | WSTÂ­1 | tetrazolium salt | cell metabolic activity | 90582959 | Y | Y | Y | 2008 | 115 | 10.1186/1743-8977-5-22 | 2733
Carbon NP | O |  | 22.61 | 0.004658327231 |  | IP15 | L | H |  | Spindle | A | Kidney | 24 | WSTÂ­1 | tetrazolium salt | cell metabolic activity | 85650225 | Y | Y | Y | 2008 | 115 | 10.1186/1743-8977-5-22 | 2734
Carbon NP | O |  | 22.61 | 0.009316654462 |  | IP15 | L | H |  | Spindle | A | Kidney | 24 | WSTÂ­1 | tetrazolium salt | cell metabolic activity | 735426 | Y | Y | Y | 2008 | 115 | 10.1186/1743-8977-5-22 | 2735
Carbon NP | O |  | 22.61 | 0.01863330892 |  | IP15 | L | H |  | Spindle | A | Kidney | 24 | WSTÂ­1 | tetrazolium salt | cell metabolic activity | 470852 | Y | Y | Y | 2008 | 115 | 10.1186/1743-8977-5-22 | 2736
Carbon NP | O |  | 22.61 | 0.03726661785 |  | IP15 | L | H |  | Spindle | A | Kidney | 24 | WSTÂ­1 | tetrazolium salt | cell metabolic activity | 38116592 | Y | Y | Y | 2008 | 115 | 10.1186/1743-8977-5-22 | 2737
Carbon NP | O |  | 22.61 | 0.07453323569 |  | IP15 | L | H |  | Spindle | A | Kidney | 24 | WSTÂ­1 | tetrazolium salt | cell metabolic activity | 2466367 | Y | Y | Y | 2008 | 115 | 10.1186/1743-8977-5-22 | 2738
Carbon NP | O |  | 22.61 | 0.0002911454519 |  | LLCÂ­PK1 | L | A | Pig | Epithelial | A | Kidney | 24 | WSTÂ­1 | tetrazolium salt | cell metabolic activity | 9955156952 | Y | Y | Y | 2008 | 115 | 10.1186/1743-8977-5-22 | 2739
Carbon NP | O |  | 22.61 | 0.0005822909039 |  | LLCÂ­PK1 | L | A | Pig | Epithelial | A | Kidney | 24 | WSTÂ­1 | tetrazolium salt | cell metabolic activity | 100 | Y | Y | Y | 2008 | 115 | 10.1186/1743-8977-5-22 | 2740
Carbon NP | O |  | 22.61 | 0.001164581808 |  | LLCÂ­PK1 | L | A | Pig | Epithelial | A | Kidney | 24 | WSTÂ­1 | tetrazolium salt | cell metabolic activity | 9955156952 | Y | Y | Y | 2008 | 115 | 10.1186/1743-8977-5-22 | 2741
Carbon NP | O |  | 22.61 | 0.002329163615 |  | LLCÂ­PK1 | L | A | Pig | Epithelial | A | Kidney | 24 | WSTÂ­1 | tetrazolium salt | cell metabolic activity | 950672646 | Y | Y | Y | 2008 | 115 | 10.1186/1743-8977-5-22 | 2742
Carbon NP | O |  | 22.61 | 0.004658327231 |  | LLCÂ­PK1 | L | A | Pig | Epithelial | A | Kidney | 24 | WSTÂ­1 | tetrazolium salt | cell metabolic activity | 88340807 | Y | Y | Y | 2008 | 115 | 10.1186/1743-8977-5-22 | 2743
Carbon NP | O |  | 22.61 | 0.009316654462 |  | LLCÂ­PK1 | L | A | Pig | Epithelial | A | Kidney | 24 | WSTÂ­1 | tetrazolium salt | cell metabolic activity | 73991032 | Y | Y | Y | 2008 | 115 | 10.1186/1743-8977-5-22 | 2744
Carbon NP | O |  | 22.61 | 0.01863330892 |  | LLCÂ­PK1 | L | A | Pig | Epithelial | A | Kidney | 24 | WSTÂ­1 | tetrazolium salt | cell metabolic activity | 57847534 | Y | Y | Y | 2008 | 115 | 10.1186/1743-8977-5-22 | 2745
Carbon NP | O |  | 22.61 | 0.03726661785 |  | LLCÂ­PK1 | L | A | Pig | Epithelial | A | Kidney | 24 | WSTÂ­1 | tetrazolium salt | cell metabolic activity | 38116592 | Y | Y | Y | 2008 | 115 | 10.1186/1743-8977-5-22 | 2746
Carbon NP | O |  | 22.61 | 0.07453323569 |  | LLCÂ­PK1 | L | A | Pig | Epithelial | A | Kidney | 24 | WSTÂ­1 | tetrazolium salt | cell metabolic activity | 23766815 | Y | Y | Y | 2008 | 115 | 10.1186/1743-8977-5-22 | 2747
Carbon NP | O |  | 35.29 | 0.00007656966063 |  | IP15 | L | H |  | Spindle | A | Kidney | 24 | WSTÂ­1 | tetrazolium salt | cell metabolic activity | 100 | Y | Y | Y | 2008 | 115 | 10.1186/1743-8977-5-22 | 2748
Carbon NP | O |  | 35.29 | 0.0001531393213 |  | IP15 | L | H |  | Spindle | A | Kidney | 24 | WSTÂ­1 | tetrazolium salt | cell metabolic activity | 968609865 | Y | Y | Y | 2008 | 115 | 10.1186/1743-8977-5-22 | 2749
Carbon NP | O |  | 35.29 | 0.0003062786425 |  | IP15 | L | H |  | Spindle | A | Kidney | 24 | WSTÂ­1 | tetrazolium salt | cell metabolic activity | 97309417 | Y | Y | Y | 2008 | 115 | 10.1186/1743-8977-5-22 | 2750
Carbon NP | O |  | 35.29 | 0.000612557285 |  | IP15 | L | H |  | Spindle | A | Kidney | 24 | WSTÂ­1 | tetrazolium salt | cell metabolic activity | 92376682 | Y | Y | Y | 2008 | 115 | 10.1186/1743-8977-5-22 | 2751
Carbon NP | O |  | 35.29 | 0.00122511457 |  | IP15 | L | H |  | Spindle | A | Kidney | 24 | WSTÂ­1 | tetrazolium salt | cell metabolic activity | 89237668 | Y | Y | Y | 2008 | 115 | 10.1186/1743-8977-5-22 | 2752
Carbon NP | O |  | 35.29 | 0.00245022914 |  | IP15 | L | H |  | Spindle | A | Kidney | 24 | WSTÂ­1 | tetrazolium salt | cell metabolic activity | 86098655 | Y | Y | Y | 2008 | 115 | 10.1186/1743-8977-5-22 | 2753
Carbon NP | O |  | 35.29 | 0.00490045828 |  | IP15 | L | H |  | Spindle | A | Kidney | 24 | WSTÂ­1 | tetrazolium salt | cell metabolic activity | 8161435 | Y | Y | Y | 2008 | 115 | 10.1186/1743-8977-5-22 | 2754
Carbon NP | O |  | 35.29 | 0.00980091656 |  | IP15 | L | H |  | Spindle | A | Kidney | 24 | WSTÂ­1 | tetrazolium salt | cell metabolic activity | 86098655 | Y | Y | Y | 2008 | 115 | 10.1186/1743-8977-5-22 | 2755
Carbon NP | O |  | 35.29 | 0.01960183312 |  | IP15 | L | H |  | Spindle | A | Kidney | 24 | WSTÂ­1 | tetrazolium salt | cell metabolic activity | 78923767 | Y | Y | Y | 2008 | 115 | 10.1186/1743-8977-5-22 | 2756
Carbon NP | O |  | 35.29 | 0.00007656966063 |  | LLCÂ­PK1 | L | A | Pig | Epithelial | A | Kidney | 24 | WSTÂ­1 | tetrazolium salt | cell metabolic activity | 100 | Y | Y | Y | 2008 | 115 | 10.1186/1743-8977-5-22 | 2757
Carbon NP | O |  | 35.29 | 0.0001531393213 |  | LLCÂ­PK1 | L | A | Pig | Epithelial | A | Kidney | 24 | WSTÂ­1 | tetrazolium salt | cell metabolic activity | 100 | Y | Y | Y | 2008 | 115 | 10.1186/1743-8977-5-22 | 2758
Carbon NP | O |  | 35.29 | 0.0003062786425 |  | LLCÂ­PK1 | L | A | Pig | Epithelial | A | Kidney | 24 | WSTÂ­1 | tetrazolium salt | cell metabolic activity | 100 | Y | Y | Y | 2008 | 115 | 10.1186/1743-8977-5-22 | 2759
Carbon NP | O |  | 35.29 | 0.000612557285 |  | LLCÂ­PK1 | L | A | Pig | Epithelial | A | Kidney | 24 | WSTÂ­1 | tetrazolium salt | cell metabolic activity | 97309417 | Y | Y | Y | 2008 | 115 | 10.1186/1743-8977-5-22 | 2760
Carbon NP | O |  | 35.29 | 0.00122511457 |  | LLCÂ­PK1 | L | A | Pig | Epithelial | A | Kidney | 24 | WSTÂ­1 | tetrazolium salt | cell metabolic activity | 100 | Y | Y | Y | 2008 | 115 | 10.1186/1743-8977-5-22 | 2761
Carbon NP | O |  | 35.29 | 0.00245022914 |  | LLCÂ­PK1 | L | A | Pig | Epithelial | A | Kidney | 24 | WSTÂ­1 | tetrazolium salt | cell metabolic activity | 959641256 | Y | Y | Y | 2008 | 115 | 10.1186/1743-8977-5-22 | 2762
Carbon NP | O |  | 35.29 | 0.00490045828 |  | LLCÂ­PK1 | L | A | Pig | Epithelial | A | Kidney | 24 | WSTÂ­1 | tetrazolium salt | cell metabolic activity | 86547085 | Y | Y | Y | 2008 | 115 | 10.1186/1743-8977-5-22 | 2763
Carbon NP | O |  | 35.29 | 0.00980091656 |  | LLCÂ­PK1 | L | A | Pig | Epithelial | A | Kidney | 24 | WSTÂ­1 | tetrazolium salt | cell metabolic activity | 81165918 | Y | Y | Y | 2008 | 115 | 10.1186/1743-8977-5-22 | 2764
Carbon NP | O |  | 35.29 | 0.01960183312 |  | LLCÂ­PK1 | L | A | Pig | Epithelial | A | Kidney | 24 | WSTÂ­1 | tetrazolium salt | cell metabolic activity | 7309417 | Y | Y | Y | 2008 | 115 | 10.1186/1743-8977-5-22 | 2765
Carbon NP | O |  | 165.15 | 0.0000007470952294 |  | IP15 | L | H |  | Spindle | A | Kidney | 24 | WSTÂ­1 | tetrazolium salt | cell metabolic activity | 100 | Y | Y | Y | 2008 | 115 | 10.1186/1743-8977-5-22 | 2766
Carbon NP | O |  | 166.15 | 0.000001467373447 |  | IP15 | L | H |  | Spindle | A | Kidney | 24 | WSTÂ­1 | tetrazolium salt | cell metabolic activity | 977578475 | Y | Y | Y | 2008 | 115 | 10.1186/1743-8977-5-22 | 2767
Carbon NP | O |  | 167.15 | 0.000002882388695 |  | IP15 | L | H |  | Spindle | A | Kidney | 24 | WSTÂ­1 | tetrazolium salt | cell metabolic activity | 977578475 | Y | Y | Y | 2008 | 115 | 10.1186/1743-8977-5-22 | 2768
Carbon NP | O |  | 168.15 | 0.000005662537216 |  | IP15 | L | H |  | Spindle | A | Kidney | 24 | WSTÂ­1 | tetrazolium salt | cell metabolic activity | 94618834 | Y | Y | Y | 2008 | 115 | 10.1186/1743-8977-5-22 | 2769
Carbon NP | O |  | 169.15 | 0.000011125401 |  | IP15 | L | H |  | Spindle | A | Kidney | 24 | WSTÂ­1 | tetrazolium salt | cell metabolic activity | 93721973 | Y | Y | Y | 2008 | 115 | 10.1186/1743-8977-5-22 | 2770
Carbon NP | O |  | 170.15 | 0.00002186078814 |  | IP15 | L | H |  | Spindle | A | Kidney | 24 | WSTÂ­1 | tetrazolium salt | cell metabolic activity | 9103139 | Y | Y | Y | 2008 | 115 | 10.1186/1743-8977-5-22 | 2771
Carbon NP | O |  | 171.15 | 0.0000429596724 |  | IP15 | L | H |  | Spindle | A | Kidney | 24 | WSTÂ­1 | tetrazolium salt | cell metabolic activity | 83856503 | Y | Y | Y | 2008 | 115 | 10.1186/1743-8977-5-22 | 2772
Carbon NP | O |  | 172.15 | 0.00008443073808 |  | IP15 | L | H |  | Spindle | A | Kidney | 24 | WSTÂ­1 | tetrazolium salt | cell metabolic activity | 77578476 | Y | Y | Y | 2008 | 115 | 10.1186/1743-8977-5-22 | 2773
Carbon NP | O |  | 173.15 | 0.0001659526436 |  | IP15 | L | H |  | Spindle | A | Kidney | 24 | WSTÂ­1 | tetrazolium salt | cell metabolic activity | 735426 | Y | Y | Y | 2008 | 115 | 10.1186/1743-8977-5-22 | 2774
Carbon NP | O |  | 174.15 | 0.0000006371493742 |  | LLCÂ­PK1 | L | A | Pig | Epithelial | A | Kidney | 24 | WSTÂ­1 | tetrazolium salt | cell metabolic activity | 100 | Y | Y | Y | 2008 | 115 | 10.1186/1743-8977-5-22 | 2775
Carbon NP | O |  | 175.15 | 0.000001252596714 |  | LLCÂ­PK1 | L | A | Pig | Epithelial | A | Kidney | 24 | WSTÂ­1 | tetrazolium salt | cell metabolic activity | 100 | Y | Y | Y | 2008 | 115 | 10.1186/1743-8977-5-22 | 2776
Carbon NP | O |  | 176.15 | 0.000002462769384 |  | LLCÂ­PK1 | L | A | Pig | Epithelial | A | Kidney | 24 | WSTÂ­1 | tetrazolium salt | cell metabolic activity | 977578475 | Y | Y | Y | 2008 | 115 | 10.1186/1743-8977-5-22 | 2777
Carbon NP | O |  | 177.15 | 0.000004842595725 |  | LLCÂ­PK1 | L | A | Pig | Epithelial | A | Kidney | 24 | WSTÂ­1 | tetrazolium salt | cell metabolic activity | 100 | Y | Y | Y | 2008 | 115 | 10.1186/1743-8977-5-22 | 2778
Carbon NP | O |  | 178.15 | 0.000009523009112 |  | LLCÂ­PK1 | L | A | Pig | Epithelial | A | Kidney | 24 | WSTÂ­1 | tetrazolium salt | cell metabolic activity | 950672646 | Y | Y | Y | 2008 | 115 | 10.1186/1743-8977-5-22 | 2779
Carbon NP | O |  | 179.15 | 0.00001872885546 |  | LLCÂ­PK1 | L | A | Pig | Epithelial | A | Kidney | 24 | WSTÂ­1 | tetrazolium salt | cell metabolic activity | 89237668 | Y | Y | Y | 2008 | 115 | 10.1186/1743-8977-5-22 | 2780
Carbon NP | O |  | 180.15 | 0.00003683739169 |  | LLCÂ­PK1 | L | A | Pig | Epithelial | A | Kidney | 24 | WSTÂ­1 | tetrazolium salt | cell metabolic activity | 62331837 | Y | Y | Y | 2008 | 115 | 10.1186/1743-8977-5-22 | 2781
Carbon NP | O |  | 181.15 | 0.00007246138852 |  | LLCÂ­PK1 | L | A | Pig | Epithelial | A | Kidney | 24 | WSTÂ­1 | tetrazolium salt | cell metabolic activity | 49775784 | Y | Y | Y | 2008 | 115 | 10.1186/1743-8977-5-22 | 2782
Carbon NP | O |  | 182.15 | 0.0001425489871 |  | LLCÂ­PK1 | L | A | Pig | Epithelial | A | Kidney | 24 | WSTÂ­1 | tetrazolium salt | cell metabolic activity | 46636772 | Y | Y | Y | 2008 | 115 | 10.1186/1743-8977-5-22 | 2783
Carbon NP | O | COOH | 5.9 | 0.03431486435 |  | NeuroÂ­2a | L | A | Mouse | Neuronal | A | Brain | 24 | MTT | tetrazolium salt | cell metabolic activity | 10424821 | Y | Y | Y | 2007 | 116 | 10.1021/jp066387v | 2784
Carbon NP | O | COOH | 5.9 | 0.0686297287 |  | NeuroÂ­2a | L | A | Mouse | Neuronal | A | Brain | 24 | MTT | tetrazolium salt | cell metabolic activity | 9852029 | Y | Y | Y | 2007 | 116 | 10.1021/jp066387v | 2785
Carbon NP | O | COOH | 5.9 | 0.1715743218 |  | NeuroÂ­2a | L | A | Mouse | Neuronal | A | Brain | 24 | MTT | tetrazolium salt | cell metabolic activity | 9680191 | Y | Y | Y | 2007 | 116 | 10.1021/jp066387v | 2786
Carbon NP | O | COOH | 5.9 | 0.3431486435 |  | NeuroÂ­2a | L | A | Mouse | Neuronal | A | Brain | 24 | MTT | tetrazolium salt | cell metabolic activity | 9823389 | Y | Y | Y | 2007 | 116 | 10.1021/jp066387v | 2787
Carbon NP | O | COOH | 5.9 | 0.686297287 |  | NeuroÂ­2a | L | A | Mouse | Neuronal | A | Brain | 24 | MTT | tetrazolium salt | cell metabolic activity | 10167065 | Y | Y | Y | 2007 | 116 | 10.1021/jp066387v | 2788
Carbon NP | O | COONa | 5.9 | 0.03431486435 |  | NeuroÂ­2a | L | A | Mouse | Neuronal | A | Brain | 24 | MTT | tetrazolium salt | cell metabolic activity | 10338902 | Y | Y | Y | 2007 | 116 | 10.1021/jp066387v | 2789
Carbon NP | O | COONa | 5.9 | 0.0686297287 |  | NeuroÂ­2a | L | A | Mouse | Neuronal | A | Brain | 24 | MTT | tetrazolium salt | cell metabolic activity | 97947495 | Y | Y | Y | 2007 | 116 | 10.1021/jp066387v | 2790
Carbon NP | O | COONa | 5.9 | 0.1715743218 |  | NeuroÂ­2a | L | A | Mouse | Neuronal | A | Brain | 24 | MTT | tetrazolium salt | cell metabolic activity | 970883 | Y | Y | Y | 2007 | 116 | 10.1021/jp066387v | 2791
Carbon NP | O | COONa | 5.9 | 0.3431486435 |  | NeuroÂ­2a | L | A | Mouse | Neuronal | A | Brain | 24 | MTT | tetrazolium salt | cell metabolic activity | 95083534 | Y | Y | Y | 2007 | 116 | 10.1021/jp066387v | 2792
Carbon NP | O | COONa | 5.9 | 0.686297287 |  | NeuroÂ­2a | L | A | Mouse | Neuronal | A | Brain | 24 | MTT | tetrazolium salt | cell metabolic activity | 9307876 | Y | Y | Y | 2007 | 116 | 10.1021/jp066387v | 2793
Carbon NP | O | COONa | 5.9 | 0.03431486435 |  | NeuroÂ­2a | L | A | Mouse | Neuronal | A | Brain | 24 | MTT | tetrazolium salt | cell metabolic activity | 9651551 | Y | Y | Y | 2007 | 116 | 10.1021/jp066387v | 2794
Carbon NP | O | SO3Na | 5.9 | 0.0686297287 |  | NeuroÂ­2a | L | A | Mouse | Neuronal | A | Brain | 24 | MTT | tetrazolium salt | cell metabolic activity | 9680191 | Y | Y | Y | 2007 | 116 | 10.1021/jp066387v | 2795
Carbon NP | O | SO3Na | 5.9 | 0.1715743218 |  | NeuroÂ­2a | L | A | Mouse | Neuronal | A | Brain | 24 | MTT | tetrazolium salt | cell metabolic activity | 9823389 | Y | Y | Y | 2007 | 116 | 10.1021/jp066387v | 2796
Carbon NP | O | SO3Na | 5.9 | 0.3431486435 |  | NeuroÂ­2a | L | A | Mouse | Neuronal | A | Brain | 24 | MTT | tetrazolium salt | cell metabolic activity | 10224344 | Y | Y | Y | 2007 | 116 | 10.1021/jp066387v | 2797
Carbon NP | O | SO3Na | 5.9 | 0.686297287 |  | NeuroÂ­2a | L | A | Mouse | Neuronal | A | Brain | 24 | MTT | tetrazolium salt | cell metabolic activity | 10568019 | Y | Y | Y | 2007 | 116 | 10.1021/jp066387v | 2798
Chitosan | O |  | 188 | 0.002163689517 | 34.6 | A549 | L | H |  | Epithelial | A | Lung | 4 | MTT | tetrazolium salt | cell metabolic activity | 880734 | N | N | N | 2004 | 117 | 10.1023/B:PHAM.0000016249.52831.a5 | 2799
Chitosan | O |  | 188 | 0.001400034394 | 34.6 | A549 | L | H |  | Epithelial | A | Lung | 4 | MTT | tetrazolium salt | cell metabolic activity | 25688074 | N | N | N | 2004 | 117 | 10.1023/B:PHAM.0000016249.52831.a5 | 2800
Chitosan | O |  | 188 | 0.0008909309777 | 34.6 | A549 | L | H |  | Epithelial | A | Lung | 4 | MTT | tetrazolium salt | cell metabolic activity | 8587156 | N | N | N | 2004 | 117 | 10.1023/B:PHAM.0000016249.52831.a5 | 2801
Chitosan | O |  | 188 | 0.0006363792698 | 34.6 | A549 | L | H |  | Epithelial | A | Lung | 4 | MTT | tetrazolium salt | cell metabolic activity | 9541284 | N | N | N | 2004 | 117 | 10.1023/B:PHAM.0000016249.52831.a5 | 2802
Chitosan | O |  | 159 | 0.003576655537 | 30.5 | A549 | L | H |  | Epithelial | A | Lung | 4 | MTT | tetrazolium salt | cell metabolic activity | 8073395 | N | N | N | 2004 | 117 | 10.1023/B:PHAM.0000016249.52831.a5 | 2803
Chitosan | O |  | 159 | 0.002314306524 | 30.5 | A549 | L | H |  | Epithelial | A | Lung | 4 | MTT | tetrazolium salt | cell metabolic activity | 44036697 | N | N | N | 2004 | 117 | 10.1023/B:PHAM.0000016249.52831.a5 | 2804
Chitosan | O |  | 159 | 0.001472740515 | 30.5 | A549 | L | H |  | Epithelial | A | Lung | 4 | MTT | tetrazolium salt | cell metabolic activity | 9027523 | N | N | N | 2004 | 117 | 10.1023/B:PHAM.0000016249.52831.a5 | 2805
Chitosan | O |  | 159 | 0.001051957511 | 30.5 | A549 | L | H |  | Epithelial | A | Lung | 4 | MTT | tetrazolium salt | cell metabolic activity | 9431193 | N | N | N | 2004 | 117 | 10.1023/B:PHAM.0000016249.52831.a5 | 2806
Chitosan | O |  | 155 | 0.003860765238 | 28.8 | A549 | L | H |  | Epithelial | A | Lung | 4 | MTT | tetrazolium salt | cell metabolic activity | 14311927 | N | N | N | 2004 | 117 | 10.1023/B:PHAM.0000016249.52831.a5 | 2807
Chitosan | O |  | 155 | 0.002498142213 | 28.8 | A549 | L | H |  | Epithelial | A | Lung | 4 | MTT | tetrazolium salt | cell metabolic activity | 5137615 | N | N | N | 2004 | 117 | 10.1023/B:PHAM.0000016249.52831.a5 | 2808
Chitosan | O |  | 155 | 0.001589726863 | 28.8 | A549 | L | H |  | Epithelial | A | Lung | 4 | MTT | tetrazolium salt | cell metabolic activity | 8146789 | N | N | N | 2004 | 117 | 10.1023/B:PHAM.0000016249.52831.a5 | 2809
Chitosan | O |  | 155 | 0.001135519188 | 28.8 | A549 | L | H |  | Epithelial | A | Lung | 4 | MTT | tetrazolium salt | cell metabolic activity | 93211006 | N | N | N | 2004 | 117 | 10.1023/B:PHAM.0000016249.52831.a5 | 2810
Chitosan | O |  | 122 | 0.007917516858 | 26.5 | A549 | L | H |  | Epithelial | A | Lung | 4 | MTT | tetrazolium salt | cell metabolic activity | 14678899 | N | N | N | 2004 | 117 | 10.1023/B:PHAM.0000016249.52831.a5 | 2811
Chitosan | O |  | 122 | 0.005123099144 | 26.5 | A549 | L | H |  | Epithelial | A | Lung | 4 | MTT | tetrazolium salt | cell metabolic activity | 4733945 | N | N | N | 2004 | 117 | 10.1023/B:PHAM.0000016249.52831.a5 | 2812
Chitosan | O |  | 122 | 0.003260154001 | 26.5 | A549 | L | H |  | Epithelial | A | Lung | 4 | MTT | tetrazolium salt | cell metabolic activity | 6972477 | N | N | N | 2004 | 117 | 10.1023/B:PHAM.0000016249.52831.a5 | 2813
Chitosan | O |  | 122 | 0.002328681429 | 26.5 | A549 | L | H |  | Epithelial | A | Lung | 4 | MTT | tetrazolium salt | cell metabolic activity | 8587156 | N | N | N | 2004 | 117 | 10.1023/B:PHAM.0000016249.52831.a5 | 2814
Chitosan | O |  | 265 | 0.000772557596 | 25.4 | A549 | L | H |  | Epithelial | A | Lung | 4 | MTT | tetrazolium salt | cell metabolic activity | 253211 | N | N | N | 2004 | 117 | 10.1023/B:PHAM.0000016249.52831.a5 | 2815
Chitosan | O |  | 265 | 0.0004998902092 | 25.4 | A549 | L | H |  | Epithelial | A | Lung | 4 | MTT | tetrazolium salt | cell metabolic activity | 49541283 | N | N | N | 2004 | 117 | 10.1023/B:PHAM.0000016249.52831.a5 | 2816
Chitosan | O |  | 265 | 0.0003181119513 | 25.4 | A549 | L | H |  | Epithelial | A | Lung | 4 | MTT | tetrazolium salt | cell metabolic activity | 67522934 | N | N | N | 2004 | 117 | 10.1023/B:PHAM.0000016249.52831.a5 | 2817
Chitosan | O |  | 265 | 0.0002272228224 | 25.4 | A549 | L | H |  | Epithelial | A | Lung | 4 | MTT | tetrazolium salt | cell metabolic activity | 8660551 | N | N | N | 2004 | 117 | 10.1023/B:PHAM.0000016249.52831.a5 | 2818
Chitosan | O |  | 188 | 0.000910129013 | 34.6 | A549 | L | H |  | Epithelial | A | Lung | 4 | MTT | tetrazolium salt | cell metabolic activity | 80 | N | N | N | 2004 | 117 | 10.1023/B:PHAM.0000016249.52831.a5 | 2819
Chitosan | O |  | 188 | 0.0009184216712 | 34.6 | A549 | L | H |  | Epithelial | A | Lung | 4 | NR | toluylene red | lysosomal uptake | 80 | N | N | N | 2004 | 117 | 10.1023/B:PHAM.0000016249.52831.a5 | 2820
Chitosan | O |  | 188 | 0.001378139128 | 34.6 | A549 | L | H |  | Epithelial | A | Lung | 4 | MTT | tetrazolium salt | cell metabolic activity | 50 | N | N | N | 2004 | 117 | 10.1023/B:PHAM.0000016249.52831.a5 | 2821
Chitosan | O |  | 188 | 0.001875662351 | 34.6 | A549 | L | H |  | Epithelial | A | Lung | 4 | NR | toluylene red | lysosomal uptake | 50 | N | N | N | 2004 | 117 | 10.1023/B:PHAM.0000016249.52831.a5 | 2822
Chitosan | O |  | 159 | 0.001714941046 | 30.5 | A549 | L | H |  | Epithelial | A | Lung | 4 | MTT | tetrazolium salt | cell metabolic activity | 80 | N | N | N | 2004 | 117 | 10.1023/B:PHAM.0000016249.52831.a5 | 2823
Chitosan | O |  | 159 | 0.001623966477 | 30.5 | A549 | L | H |  | Epithelial | A | Lung | 4 | NR | toluylene red | lysosomal uptake | 80 | N | N | N | 2004 | 117 | 10.1023/B:PHAM.0000016249.52831.a5 | 2824
Chitosan | O |  | 159 | 0.002348705324 | 30.5 | A549 | L | H |  | Epithelial | A | Lung | 4 | MTT | tetrazolium salt | cell metabolic activity | 50 | N | N | N | 2004 | 117 | 10.1023/B:PHAM.0000016249.52831.a5 | 2825
Chitosan | O |  | 159 | 0.002562771314 | 30.5 | A549 | L | H |  | Epithelial | A | Lung | 4 | NR | toluylene red | lysosomal uptake | 50 | N | N | N | 2004 | 117 | 10.1023/B:PHAM.0000016249.52831.a5 | 2826
Chitosan | O |  | 155 | 0.001568818435 | 28.8 | A549 | L | H |  | Epithelial | A | Lung | 4 | MTT | tetrazolium salt | cell metabolic activity | 80 | N | N | N | 2004 | 117 | 10.1023/B:PHAM.0000016249.52831.a5 | 2827
Chitosan | O |  | 155 | 0.001751655465 | 28.8 | A549 | L | H |  | Epithelial | A | Lung | 4 | NR | toluylene red | lysosomal uptake | 80 | N | N | N | 2004 | 117 | 10.1023/B:PHAM.0000016249.52831.a5 | 2828
Chitosan | O |  | 155 | 0.002592600377 | 28.8 | A549 | L | H |  | Epithelial | A | Lung | 4 | MTT | tetrazolium salt | cell metabolic activity | 50 | N | N | N | 2004 | 117 | 10.1023/B:PHAM.0000016249.52831.a5 | 2829
Chitosan | O |  | 155 | 0.003112213503 | 28.8 | A549 | L | H |  | Epithelial | A | Lung | 4 | NR | toluylene red | lysosomal uptake | 50 | N | N | N | 2004 | 117 | 10.1023/B:PHAM.0000016249.52831.a5 | 2830
Chitosan | O |  | 122 | 0.003025206811 | 26.5 | A549 | L | H |  | Epithelial | A | Lung | 4 | MTT | tetrazolium salt | cell metabolic activity | 80 | N | N | N | 2004 | 117 | 10.1023/B:PHAM.0000016249.52831.a5 | 2831
Chitosan | O |  | 122 | 0.003035095463 | 26.5 | A549 | L | H |  | Epithelial | A | Lung | 4 | NR | toluylene red | lysosomal uptake | 80 | N | N | N | 2004 | 117 | 10.1023/B:PHAM.0000016249.52831.a5 | 2832
Chitosan | O |  | 122 | 0.005163525985 | 26.5 | A549 | L | H |  | Epithelial | A | Lung | 4 | MTT | tetrazolium salt | cell metabolic activity | 50 | N | N | N | 2004 | 117 | 10.1023/B:PHAM.0000016249.52831.a5 | 2833
Chitosan | O |  | 122 | 0.005706693722 | 26.5 | A549 | L | H |  | Epithelial | A | Lung | 4 | NR | toluylene red | lysosomal uptake | 50 | N | N | N | 2004 | 117 | 10.1023/B:PHAM.0000016249.52831.a5 | 2834
Chitosan | O |  | 265 | 0.0002915518529 | 25.4 | A549 | L | H |  | Epithelial | A | Lung | 4 | MTT | tetrazolium salt | cell metabolic activity | 80 | N | N | N | 2004 | 117 | 10.1023/B:PHAM.0000016249.52831.a5 | 2835
Chitosan | O |  | 265 | 0.0003344647915 | 25.4 | A549 | L | H |  | Epithelial | A | Lung | 4 | NR | toluylene red | lysosomal uptake | 80 | N | N | N | 2004 | 117 | 10.1023/B:PHAM.0000016249.52831.a5 | 2836
Chitosan | O |  | 265 | 0.0005455267315 | 25.4 | A549 | L | H |  | Epithelial | A | Lung | 4 | MTT | tetrazolium salt | cell metabolic activity | 50 | N | N | N | 2004 | 117 | 10.1023/B:PHAM.0000016249.52831.a5 | 2837
Chitosan | O |  | 265 | 0.0005951633752 | 25.4 | A549 | L | H |  | Epithelial | A | Lung | 4 | NR | toluylene red | lysosomal uptake | 50 | N | N | N | 2004 | 117 | 10.1023/B:PHAM.0000016249.52831.a5 | 2838
Chitosan | O |  | 188 | 0.0009026543566 | 34.6 | A549 | L | H |  | Epithelial | A | Lung | 4 | MTT | tetrazolium salt | cell metabolic activity | 80 | N | N | N | 2004 | 117 | 10.1023/B:PHAM.0000016249.52831.a5 | 2839
Chitosan | O |  | 188 | 0.0009131028133 | 34.6 | A549 | L | H |  | Epithelial | A | Lung | 4 | NR | toluylene red | lysosomal uptake | 80 | N | N | N | 2004 | 117 | 10.1023/B:PHAM.0000016249.52831.a5 | 2840
Chitosan | O |  | 188 | 0.001370117313 | 34.6 | A549 | L | H |  | Epithelial | A | Lung | 4 | MTT | tetrazolium salt | cell metabolic activity | 50 | N | N | N | 2004 | 117 | 10.1023/B:PHAM.0000016249.52831.a5 | 2841
Chitosan | O |  | 188 | 0.002019776418 | 34.6 | A549 | L | H |  | Epithelial | A | Lung | 4 | NR | toluylene red | lysosomal uptake | 50 | N | N | N | 2004 | 117 | 10.1023/B:PHAM.0000016249.52831.a5 | 2842
Chitosan | O |  | 188 | 0.00146704564 | 15.4 | A549 | L | H |  | Epithelial | A | Lung | 4 | MTT | tetrazolium salt | cell metabolic activity | 80 | N | N | N | 2004 | 117 | 10.1023/B:PHAM.0000016249.52831.a5 | 2843
Chitosan | O |  | 188 | 0.00173603272 | 15.4 | A549 | L | H |  | Epithelial | A | Lung | 4 | NR | toluylene red | lysosomal uptake | 80 | N | N | N | 2004 | 117 | 10.1023/B:PHAM.0000016249.52831.a5 | 2844
Chitosan | O |  | 188 | 0.002553993015 | 15.4 | A549 | L | H |  | Epithelial | A | Lung | 4 | MTT | tetrazolium salt | cell metabolic activity | 50 | N | N | N | 2004 | 117 | 10.1023/B:PHAM.0000016249.52831.a5 | 2845
Chitosan | O |  | 188 | 0.00260608804 | 15.4 | A549 | L | H |  | Epithelial | A | Lung | 4 | NR | toluylene red | lysosomal uptake | 50 | N | N | N | 2004 | 117 | 10.1023/B:PHAM.0000016249.52831.a5 | 2846
Chitosan | O |  | 188 | 0.001626092347 | 14.3 | A549 | L | H |  | Epithelial | A | Lung | 4 | MTT | tetrazolium salt | cell metabolic activity | 80 | N | N | N | 2004 | 117 | 10.1023/B:PHAM.0000016249.52831.a5 | 2847
Chitosan | O |  | 188 | 0.001747957195 | 14.3 | A549 | L | H |  | Epithelial | A | Lung | 4 | NR | toluylene red | lysosomal uptake | 80 | N | N | N | 2004 | 117 | 10.1023/B:PHAM.0000016249.52831.a5 | 2848
Chitosan | O |  | 188 | 0.002679204072 | 14.3 | A549 | L | H |  | Epithelial | A | Lung | 4 | MTT | tetrazolium salt | cell metabolic activity | 50 | N | N | N | 2004 | 117 | 10.1023/B:PHAM.0000016249.52831.a5 | 2849
Chitosan | O |  | 188 | 0.003068524364 | 14.3 | A549 | L | H |  | Epithelial | A | Lung | 4 | NR | toluylene red | lysosomal uptake | 50 | N | N | N | 2004 | 117 | 10.1023/B:PHAM.0000016249.52831.a5 | 2850
Chitosan | O |  | 240 | 0.0002294125171 | 43.9 | J774 | L | A | Mouse | Macrophage | A | Blood | 24 | MTT | tetrazolium salt | cell metabolic activity | 9544396 | N | N | N | 2009 | 118 | 10.1007/s11095-009-9908-0 | 2851
Chitosan | O |  | 240 | 0.0002294125171 | 43.9 | J774 | L | A | Mouse | Macrophage | A | Blood | 24 | MTT | tetrazolium salt | cell metabolic activity | 8519651 | N | N | N | 2009 | 118 | 10.1007/s11095-009-9908-0 | 2852
Chitosan | O |  | 240 | 0.0002294125171 | 43.9 | J774 | L | A | Mouse | Macrophage | A | Blood | 24 | MTT | tetrazolium salt | cell metabolic activity | 83333336 | N | N | N | 2009 | 118 | 10.1007/s11095-009-9908-0 | 2853
Chitosan | O |  | 240 | 0.0002294125171 | 43.9 | J774 | L | A | Mouse | Macrophage | A | Blood | 24 | MTT | tetrazolium salt | cell metabolic activity | 69825325 | N | N | N | 2009 | 118 | 10.1007/s11095-009-9908-0 | 2854
Chitosan | O |  | 240 | 0.0002294125171 | 43.9 | J774 | L | A | Mouse | Macrophage | A | Blood | 24 | MTT | tetrazolium salt | cell metabolic activity | 63071323 | N | N | N | 2009 | 118 | 10.1007/s11095-009-9908-0 | 2855
Chitosan | O |  | 240 | 0.0002294125171 | 43.9 | J774 | L | A | Mouse | Macrophage | A | Blood | 24 | MTT | tetrazolium salt | cell metabolic activity | 50727802 | N | N | N | 2009 | 118 | 10.1007/s11095-009-9908-0 | 2856
Chitosan | O |  | 240 | 0.0002294125171 | 43.9 | J774 | L | A | Mouse | Macrophage | A | Blood | 24 | MTT | tetrazolium salt | cell metabolic activity | 47467247 | N | N | N | 2009 | 118 | 10.1007/s11095-009-9908-0 | 2857
Chitosan | O |  | 240 | 0.0002294125171 | 43.9 | J774 | L | A | Mouse | Macrophage | A | Blood | 24 | MTT | tetrazolium salt | cell metabolic activity | 41411938 | N | N | N | 2009 | 118 | 10.1007/s11095-009-9908-0 | 2858
Chitosan | O |  | 240 | 0.0002294125171 | 43.9 | J774 | L | A | Mouse | Macrophage | A | Blood | 24 | Live/Dead | Calcein AM, propidium iodide | cell membrane integrity | 7349282 | N | N | N | 2009 | 118 | 10.1007/s11095-009-9908-0 | 2859
Chitosan | O |  | 240 | 0.0002294125171 | 43.9 | J774 | L | A | Mouse | Macrophage | A | Blood | 24 | Live/Dead | Calcein AM, propidium iodide | cell membrane integrity | 86124405 | N | N | N | 2009 | 118 | 10.1007/s11095-009-9908-0 | 2860
Chitosan | O |  | 240 | 0.0002294125171 | 43.9 | L929 | L | A | Mouse | Fibroblast | A | Areolar tissue | 24 | MTT | tetrazolium salt | cell metabolic activity | 99868996 | N | N | N | 2009 | 118 | 10.1007/s11095-009-9908-0 | 2861
Chitosan | O |  | 240 | 0.0002294125171 | 43.9 | L929 | L | A | Mouse | Fibroblast | A | Areolar tissue | 24 | MTT | tetrazolium salt | cell metabolic activity | 95327515 | N | N | N | 2009 | 118 | 10.1007/s11095-009-9908-0 | 2862
Chitosan | O |  | 240 | 0.0002294125171 | 43.9 | L929 | L | A | Mouse | Fibroblast | A | Areolar tissue | 24 | MTT | tetrazolium salt | cell metabolic activity | 9427947 | N | N | N | 2009 | 118 | 10.1007/s11095-009-9908-0 | 2863
Chitosan | O |  | 240 | 0.0002294125171 | 43.9 | L929 | L | A | Mouse | Fibroblast | A | Areolar tissue | 24 | MTT | tetrazolium salt | cell metabolic activity | 890393 | N | N | N | 2009 | 118 | 10.1007/s11095-009-9908-0 | 2864
Chitosan | O |  | 240 | 0.0002294125171 | 43.9 | L929 | L | A | Mouse | Fibroblast | A | Areolar tissue | 24 | MTT | tetrazolium salt | cell metabolic activity | 8275109 | N | N | N | 2009 | 118 | 10.1007/s11095-009-9908-0 | 2865
Chitosan | O |  | 240 | 0.0002294125171 | 43.9 | L929 | L | A | Mouse | Fibroblast | A | Areolar tissue | 24 | MTT | tetrazolium salt | cell metabolic activity | 79257645 | N | N | N | 2009 | 118 | 10.1007/s11095-009-9908-0 | 2866
Chitosan | O |  | 240 | 0.0002294125171 | 43.9 | L929 | L | A | Mouse | Fibroblast | A | Areolar tissue | 24 | MTT | tetrazolium salt | cell metabolic activity | 7576419 | N | N | N | 2009 | 118 | 10.1007/s11095-009-9908-0 | 2867
Chitosan | O |  | 240 | 0.0002294125171 | 43.9 | L929 | L | A | Mouse | Fibroblast | A | Areolar tissue | 24 | MTT | tetrazolium salt | cell metabolic activity | 7209607 | N | N | N | 2009 | 118 | 10.1007/s11095-009-9908-0 | 2868
Chitosan | O |  | 360 | 0.00006797407914 | 47 | L929 | L | A | Mouse | Fibroblast | A | Areolar tissue | 24 | MTT | tetrazolium salt | cell metabolic activity | 9404658 | N | N | N | 2009 | 118 | 10.1007/s11095-009-9908-0 | 2869
Chitosan | O |  | 360 | 0.00006797407914 | 47 | L929 | L | A | Mouse | Fibroblast | A | Areolar tissue | 24 | MTT | tetrazolium salt | cell metabolic activity | 8403202 | N | N | N | 2009 | 118 | 10.1007/s11095-009-9908-0 | 2870
Chitosan | O |  | 360 | 0.00006797407914 | 47 | L929 | L | A | Mouse | Fibroblast | A | Areolar tissue | 24 | MTT | tetrazolium salt | cell metabolic activity | 7262009 | N | N | N | 2009 | 118 | 10.1007/s11095-009-9908-0 | 2871
Chitosan | O |  | 360 | 0.00006797407914 | 47 | L929 | L | A | Mouse | Fibroblast | A | Areolar tissue | 24 | MTT | tetrazolium salt | cell metabolic activity | 51193596 | N | N | N | 2009 | 118 | 10.1007/s11095-009-9908-0 | 2872
Chitosan | O |  | 360 | 0.00006797407914 | 47 | L929 | L | A | Mouse | Fibroblast | A | Areolar tissue | 24 | MTT | tetrazolium salt | cell metabolic activity | 49097527 | N | N | N | 2009 | 118 | 10.1007/s11095-009-9908-0 | 2873
Chitosan | O |  | 360 | 0.00006797407914 | 47 | L929 | L | A | Mouse | Fibroblast | A | Areolar tissue | 24 | MTT | tetrazolium salt | cell metabolic activity | 4583697 | N | N | N | 2009 | 118 | 10.1007/s11095-009-9908-0 | 2874
Chitosan | O |  | 360 | 0.00006797407914 | 47 | L929 | L | A | Mouse | Fibroblast | A | Areolar tissue | 24 | MTT | tetrazolium salt | cell metabolic activity | 3838428 | N | N | N | 2009 | 118 | 10.1007/s11095-009-9908-0 | 2875
Chitosan | O |  | 360 | 0.00006797407914 | 47 | L929 | L | A | Mouse | Fibroblast | A | Areolar tissue | 24 | Live/Dead | Calcein AM, propidium iodide | cell membrane integrity | 6717703 | N | N | N | 2009 | 118 | 10.1007/s11095-009-9908-0 | 2876
Chitosan | O |  | 360 | 0.00006797407914 | 47 | L929 | L | A | Mouse | Fibroblast | A | Areolar tissue | 24 | Live/Dead | Calcein AM, propidium iodide | cell membrane integrity | 8440192 | N | N | N | 2009 | 118 | 10.1007/s11095-009-9908-0 | 2877
Chitosan | O |  | 360 | 0.00006797407914 | 47 | J774 | L | A | Mouse | Macrophage | A | Blood | 24 | MTT | tetrazolium salt | cell metabolic activity | 979476 | N | N | N | 2009 | 118 | 10.1007/s11095-009-9908-0 | 2878
Chitosan | O |  | 360 | 0.00006797407914 | 47 | J774 | L | A | Mouse | Macrophage | A | Blood | 24 | MTT | tetrazolium salt | cell metabolic activity | 960262 | N | N | N | 2009 | 118 | 10.1007/s11095-009-9908-0 | 2879
Chitosan | O |  | 360 | 0.00006797407914 | 47 | J774 | L | A | Mouse | Macrophage | A | Blood | 24 | MTT | tetrazolium salt | cell metabolic activity | 9183406 | N | N | N | 2009 | 118 | 10.1007/s11095-009-9908-0 | 2880
Chitosan | O |  | 360 | 0.00006797407914 | 47 | J774 | L | A | Mouse | Macrophage | A | Blood | 24 | MTT | tetrazolium salt | cell metabolic activity | 8764192 | N | N | N | 2009 | 118 | 10.1007/s11095-009-9908-0 | 2881
Chitosan | O |  | 360 | 0.00006797407914 | 47 | J774 | L | A | Mouse | Macrophage | A | Blood | 24 | MTT | tetrazolium salt | cell metabolic activity | 79257645 | N | N | N | 2009 | 118 | 10.1007/s11095-009-9908-0 | 2882
Chitosan | O |  | 360 | 0.00006797407914 | 47 | J774 | L | A | Mouse | Macrophage | A | Blood | 24 | MTT | tetrazolium salt | cell metabolic activity | 78034935 | N | N | N | 2009 | 118 | 10.1007/s11095-009-9908-0 | 2883
Chitosan | O |  | 360 | 0.00006797407914 | 47 | J774 | L | A | Mouse | Macrophage | A | Blood | 24 | MTT | tetrazolium salt | cell metabolic activity | 71921394 | N | N | N | 2009 | 118 | 10.1007/s11095-009-9908-0 | 2884
Chitosan | O | Hyaluronic acid | 260 | 0.0001804391577 | 47 | J774 | L | A | Mouse | Macrophage | A | Blood | 24 | MTT | tetrazolium salt | cell metabolic activity | 9393013 | N | N | N | 2009 | 118 | 10.1007/s11095-009-9908-0 | 2885
Chitosan | O | Hyaluronic acid | 260 | 0.0001804391577 | 47 | J774 | L | A | Mouse | Macrophage | A | Blood | 24 | MTT | tetrazolium salt | cell metabolic activity | 94104805 | N | N | N | 2009 | 118 | 10.1007/s11095-009-9908-0 | 2886
Chitosan | O | Hyaluronic acid | 260 | 0.0001804391577 | 47 | L929 | L | A | Mouse | Fibroblast | A | Areolar tissue | 24 | MTT | tetrazolium salt | cell metabolic activity | 839738 | N | N | N | 2009 | 118 | 10.1007/s11095-009-9908-0 | 2887
Chitosan | O | Hyaluronic acid | 260 | 0.0001804391577 | 47 | L929 | L | A | Mouse | Fibroblast | A | Areolar tissue | 24 | MTT | tetrazolium salt | cell metabolic activity | 8152838 | N | N | N | 2009 | 118 | 10.1007/s11095-009-9908-0 | 2888
Chitosan | O | Hyaluronic acid | 260 | 0.0001804391577 | 47 | L929 | L | A | Mouse | Fibroblast | A | Areolar tissue | 24 | MTT | tetrazolium salt | cell metabolic activity | 7139738 | N | N | N | 2009 | 118 | 10.1007/s11095-009-9908-0 | 2889
Chitosan | O | Hyaluronic acid | 260 | 0.0001804391577 | 47 | L929 | L | A | Mouse | Fibroblast | A | Areolar tissue | 24 | MTT | tetrazolium salt | cell metabolic activity | 4484716 | N | N | N | 2009 | 118 | 10.1007/s11095-009-9908-0 | 2890
Chitosan | O | Hyaluronic acid | 260 | 0.0001804391577 | 47 | L929 | L | A | Mouse | Fibroblast | A | Areolar tissue | 24 | MTT | tetrazolium salt | cell metabolic activity | 9655022 | N | N | N | 2009 | 118 | 10.1007/s11095-009-9908-0 | 2891
Chitosan | O | Hyaluronic acid | 260 | 0.0001804391577 | 47 | L929 | L | A | Mouse | Fibroblast | A | Areolar tissue | 24 | MTT | tetrazolium salt | cell metabolic activity | 9550218 | N | N | N | 2009 | 118 | 10.1007/s11095-009-9908-0 | 2892
Chitosan | O | Hyaluronic acid | 260 | 0.0001804391577 | 47 | L929 | L | A | Mouse | Fibroblast | A | Areolar tissue | 24 | MTT | tetrazolium salt | cell metabolic activity | 9026201 | N | N | N | 2009 | 118 | 10.1007/s11095-009-9908-0 | 2893
Chitosan | O | Hyaluronic acid | 260 | 0.0001804391577 | 47 | J774 | L | A | Mouse | Macrophage | A | Blood | 24 | MTT | tetrazolium salt | cell metabolic activity | 8956332 | N | N | N | 2009 | 118 | 10.1007/s11095-009-9908-0 | 2894
Chitosan | O | Hyaluronic acid | 260 | 0.0001804391577 | 47 | J774 | L | A | Mouse | Macrophage | A | Blood | 24 | MTT | tetrazolium salt | cell metabolic activity | 8537118 | N | N | N | 2009 | 118 | 10.1007/s11095-009-9908-0 | 2895
Chitosan | O | Hyaluronic acid | 260 | 0.0001804391577 | 47 | J774 | L | A | Mouse | Macrophage | A | Blood | 24 | MTT | tetrazolium salt | cell metabolic activity | 7855895 | N | N | N | 2009 | 118 | 10.1007/s11095-009-9908-0 | 2896