## default
metal core | Coating | Type of Coating (Anionic, Cationic, Neutral) | Ageing | Diameter (TEM-STEM) | Shape group | Geometric Surface Area (nm2) | Corresponding sphere diameter (nm) | Atomic radius | Ionic radius | Xox | x | Nmetal | Noxygen | Σx | Σx/nO | MW | Group | Period | Absolute electronegativity | Energy Band Gap | Zeta (mV)
Ag | 4% (w/v) each of polyoxyethylene glycerol trioleate and polyoxyethylene (20) sorbitan monolaurate (Tween 20) | neutral | Pristine | 19 | Spherical | 1134.115 | 19 | 144 | 115 | 0 | 1.93 | 1 | 0 | 1.93 | 1.93 | 107.8682 | 11 | 5 | 4.44 | 1.46 | -1.21
Ag2S | sulfate & PVP capped | neutral | Pristine | 36 | Agglomerated | 4069.44 | 36 | 144 | 115 | 1 | 1.93 | 2 | 0 | 3.86 | 3.86 | 247.8 | 11 | 5 | 5.358 | 1.2 | -50.5
Ag | Tannic acid / sodium citrate | anionic | Pristine | 47.3 | spherical | 7025.0906 | 47.3 | 144 | 115 | 0 | 1.93 | 1 | 0 | 1.93 | 1.93 | 107.8682 | 11 | 5 | 5.358 | 1.46 | -57.9
CeO2 | HMTA | neutral | Pristine | 30.8 | Faceted | 5691.84 | 42.56488 | 182 | 102 | 4 | 1.12 | 1 | 2 | 1.12 | 0.56 | 172.115 | 3 | 6 | 5.65 | 3.2 | 5.7
CeO2 | PEG 1500 | neutral | Pristine | 4.5 | Spherical | 63.61725 | 4.5 | 182 | 102 | 4 | 1.12 | 1 | 2 | 1.12 | 0.56 | 172.115 | 3 | 6 | 5.65 | 3.2 | 0.024
CeO2 | Ethylenediamine | neutral | Pristine | 3 | Spherical | 28.27433 | 3 | 182 | 102 | 4 | 1.12 | 1 | 2 | 1.12 | 0.56 | 172.115 | 3 | 6 | 5.65 | 3.2 | -8.32
CeO2 | Ethylenediamine | neutral | Pristine | 83 | Nanorods | 21642.43 | 83 | 182 | 102 | 4 | 1.12 | 1 | 2 | 1.12 | 0.56 | 172.115 | 3 | 6 | 5.65 | 3.2 | -3
CeO2 | uncoated | uncoated | Pristine | 8.2 | Spherical | 211.2407 | 8.2 | 182 | 102 | 4 | 1.12 | 1 | 2 | 1.12 | 0.56 | 172.115 | 3 | 6 | 5.65 | 3.2 | 3.14
CeO2 | PVP 10k | neutral | Pristine | 7.625 | Spherical | 182.6542 | 7.625 | 182 | 102 | 4 | 1.12 | 1 | 2 | 1.12 | 0.56 | 172.115 | 3 | 6 | 5.65 | 3.2 | 0.43
CeO2 | PVP 40k | neutral | Pristine | 8.992 | Spherical | 254.0168 | 8.992 | 182 | 102 | 4 | 1.12 | 1 | 2 | 1.12 | 0.56 | 172.115 | 3 | 6 | 5.65 | 3.2 | 0.62
CeO2 | PVP 360k | neutral | Pristine | 12.976 | Spherical | 528.9706 | 12.976 | 182 | 102 | 4 | 1.12 | 1 | 2 | 1.12 | 0.56 | 172.115 | 3 | 6 | 5.65 | 3.2 | -0.52
CeO2 | uncoated | neutral | Aged | 1000 | sea urchins | 3140000 | 1000 | 182 | 102 | 4 | 1.12 | 1 | 2 | 1.12 | 0.56 | 172.115 | 3 | 6 | 5.65 | 3.2 | 0
CeZrO2 | uncoated | neutral | Aged | 600 | sea urchins | 1130400 | 600 | 182 | 102 | 4 | 1.225 | 1 | 4 | 1.1221 | 0.56105 | 263.339 | 3 | 6 | 7.28805 | 0.8000308 | 0
CeZrO2 | uncoated | neutral | Pristine | 4.6 | Spherical | 66.4761 | 4.6 | 182 | 102 | 4 | 1.225 | 1 | 4 | 1.1221 | 0.56105 | 263.339 | 3 | 6 | 7.28805 | 0.8000308 | 45.9
CeZrO2 | uncoated | neutral | Aged | 400 | sea urchins | 502400 | 200 | 182 | 102 | 4 | 1.225 | 1 | 4 | 1.1221 | 0.56105 | 263.339 | 3 | 6 | 7.28805 | 0.8000308 | -50
CeZrO2 | uncoated | neutral | Aged | 200 | sea urchins | 12560 | 100 | 182 | 102 | 4 | 1.225 | 1 | 4 | 1.1221 | 0.56105 | 263.339 | 3 | 6 | 7.28805 | 0.8000289 | 0
CeZrO2 | uncoated | neutral | Aged | 200 | Spherical | 125600 | 200 | 182 | 102 | 4 | 1.225 | 1 | 4 | 1.1221 | 0.56105 | 263.339 | 3 | 6 | 7.28805 | 0.8000308 | 0
CeZrO2 | uncoated | neutral | Aged | 100 | Spherical | 31400 | 100 | 182 | 102 | 4 | 1.225 | 1 | 4 | 1.1221 | 0.56105 | 263.339 | 3 | 6 | 7.28805 | 0.8000274 | -50
CeZrO2 | uncoated | neutral | Pristine | 5.2 | Spherical | 84.94867 | 5.2 | 102 | 80 | 4 | 1.225 | 2 | 4 | 2.45 | 1.225 | 263.339 | 3 | 6 | 7.28805 | 0.8000274 | 41.4
CePO4 | uncoated | neutral | Aged | 1500 | Agglomerated | 28260000 | 1500 | 182 | 102 | 4 | 1.12 | 2 | 12 | 2.24 | 0.1866667 | 565.146 | 3 | 6 | 5.65 | 3.2 | 55.7
TiO2 | PVP | neutral | Pristine | 8.48 | Various shapes | 224.5414 | 8.454214 | 147 | 67 | 4 | 1.54 | 1 | 4 | 1.54 | 0.77 | 79.866 | 4 | 4 | 5.77 | 3 | 17.3
TiO2 | PVP | neutral | Aged | 8.3 | Agglomerated | 216.4243 | 8.3 | 147 | 67 | 4 | 1.54 | 1 | 4 | 1.54 | 0.77 | 79.866 | 4 | 4 | 5.77 | 3 | -26.1
TiO2 | AA4040 | neutral | Pristine | 24.07551 | Faceted | 1159.26 | 19.20947 | 147 | 67 | 4 | 1.54 | 1 | 4 | 1.54 | 0.77 | 79.866 | 4 | 4 | 5.77 | 3 | 17.1
TiO2 | uncoated | uncoated | Pristine | 30.00792 | Nanorods | 2828.926 | 30.00792 | 147 | 67 | 4 | 1.54 | 1 | 4 | 1.54 | 0.77 | 79.866 | 4 | 4 | 5.77 | 3 | 23
TiO2 | uncoated | uncoated | Pristine | 37.44436 | Nanorods | 4404.764 | 37.44436 | 147 | 67 | 4 | 1.54 | 1 | 4 | 1.54 | 0.77 | 79.866 | 4 | 4 | 5.77 | 3 | 25.3
TiO2 | D540 | neutral | Pristine | 10.8 | Various shapes | 533.1377 | 13.02701 | 147 | 67 | 4 | 1.54 | 1 | 4 | 1.54 | 0.77 | 79.866 | 4 | 4 | 5.77 | 3 | -43.1
ZnO | uncoated | uncoated | Aged | 1000 | Agglomerated | 3140000 | 1000 | 137 | 74 | 2 | 1.65 | 1 | 1 | 1.65 | 1.65 | 81.379 | 12 | 4 | 5.67 | 3.4 | -5.8
ZnO | PVP 10k | neutral | Pristine | 5.778 | Spherical | 104.883 | 5.778 | 137 | 74 | 2 | 1.65 | 1 | 1 | 1.65 | 1.65 | 81.379 | 12 | 4 | 5.67 | 3.4 | 0.04
SiO2 | aminoacid | neutral | Pristine | 56.8 | Spherical | 10135.53 | 56.8 | 111 | 40 | 4 | 1.9 | 1 | 2 | 1.9 | 0.95 | 60.084 | 14 | 3 | 6.19 | 9.1 | -32.5
SiO2 | aminoacid | neutral | Pristine | 86.3 | Spherical | 23397.61 | 86.3 | 111 | 40 | 4 | 1.9 | 1 | 2 | 1.9 | 0.95 | 60.084 | 14 | 3 | 6.19 | 9.1 | -35
SiO2 | aminoalkyl | cationic | Pristine | 19.6 | Spherical | 1206.874 | 19.6 | 111 | 40 | 4 | 1.9 | 1 | 2 | 1.9 | 0.95 | 60.084 | 14 | 3 | 6.19 | 9.1 | 25.9
SiO2 | aminoacid | anionic | Pristine | 19.6 | Spherical | 1206.874 | 19.6 | 111 | 40 | 4 | 1.9 | 1 | 2 | 1.9 | 0.95 | 60.084 | 14 | 3 | 6.19 | 9.1 | -31.7
SiO2 | aminoacid | anionic | Pristine | 31.1 | Spherical | 3038.58 | 31.1 | 111 | 40 | 4 | 1.9 | 1 | 2 | 1.9 | 0.95 | 60.084 | 14 | 3 | 6.19 | 9.1 | -15.1
SiO2 | aminoacid | anionic | Pristine | 56.8 | Spherical | 10135.53 | 56.8 | 111 | 40 | 4 | 1.9 | 1 | 2 | 1.9 | 0.95 | 60.084 | 14 | 3 | 6.19 | 9.1 | -12.9
SiO2 | aminoacid | positive | Pristine | 20.1 | Spherical | 1269.235 | 20.1 | 111 | 40 | 4 | 1.9 | 1 | 2 | 1.9 | 0.95 | 60.084 | 14 | 3 | 6.19 | 9.1 | -33.3
SiO2 | epoxysilane | neutral | Pristine | 20.1 | Spherical | 1269.235 | 20.1 | 111 | 40 | 4 | 1.9 | 1 | 2 | 1.9 | 0.95 | 60.084 | 14 | 3 | 6.19 | 9.1 | -16.3
SiO2 | aminoalkyl | neutral | Pristine | 20.1 | Spherical | 1269.235 | 20.1 | 111 | 40 | 4 | 1.9 | 1 | 2 | 1.9 | 0.95 | 60.084 | 14 | 3 | 6.19 | 9.1 | -23.9
SiO2 | aminoalkyl | neutral | Pristine | 20.1 | Spherical | 1269.235 | 20.1 | 111 | 40 | 4 | 1.9 | 1 | 2 | 1.9 | 0.95 | 60.084 | 14 | 3 | 6.19 | 9.1 | -13.4
CuO | PVP 360k | neutral | Pristine | 12.144 | Spherical | 463.3118 | 12.144 | 132 | 73 | 2 | 1.9 | 1 | 1 | 1.9 | 1.9 | 79.545 | 11 | 4 | 5.87 | 2 | -0.59
Fe2O3 | uncoated | uncoated | Pristine | 6.77 | Spherical | 143.915306 | 6.77 | 126 | 70 | 3 | 1.83 | 2 | 3 | 3.66 | 1.22 | 159.69 | 8 | 4 | 5.98 | 2 | 64.3
Ca10(PO4)6(OH)2 | uncoated | uncoated | Pristine | 200 | Faceted | 7853.982 | 50 | 197 | 100 | 2 | 1 | 10 | 26 | 10 | 0.3846154 | 1004.622 | 2 | 4 | 4.35 | 4.51 | -8.9
AlOOH | uncoated | uncoated | Pristine | 300 | HARNs | 6029.679043 | 43.821 | 143 | 53 | 3 | 1.61 | 1 | 2 | 1.61 | 0.805 | 59.988 | 13 | 3 | 4.8135 | 3.35 | 34.9
Au | sodium citrate | anionic | Pristine | 14.5 | Spherical | 660.5199 | 14.5 | 136 | 137 | 0 | 2.54 | 1 | 0 | 2.54 | 2.54 | 196.967 | 11 | 6 | 5.77 | 1.37 | -26.6
ZnO | triethoxycaprilysilane | neutral | Aged | 140 | Agglomerated | 61544 | 140 | 137 | 74 | 2 | 1.65 | 1 | 1 | 1.65 | 1.65 | 81.379 | 12 | 4 | 5.67 | 3.4 | -18.8
ZnO | uncoated | uncoated | Pristine | 360 | HARNs | 406944 | 360 | 137 | 74 | 2 | 1.65 | 1 | 1 | 1.65 | 1.65 | 81.379 | 12 | 4 | 5.67 | 3.4 | -0.167
Au | polyethylene glycol | neutral | Pristine | 14.5 | Spherical | 660.5199 | 14.5 | 136 | 137 | 0 | 2.54 | 1 | 0 | 2.54 | 2.54 | 196.967 | 11 | 6 | 5.77 | 1.37 | -8.22
Au | polyethylene glycol | anionic | Pristine | 14.5 | Spherical | 660.5199 | 14.5 | 136 | 137 | 0 | 2.54 | 1 | 0 | 2.54 | 2.54 | 196.967 | 11 | 6 | 5.77 | 1.37 | -36.9
CeO2 | uncoated | uncoated | Pristine | 13.95 | Spherical | 528.7639 | 12.97346 | 182 | 102 | 4 | 1.12 | 1 | 2 | 1.12 | 0.56 | 172.115 | 3 | 6 | 5.65 | 3.2 | 50.3
SiO2 | aminoacid | anionic | Pristine | 86.3 | Spherical | 23397.61 | 86.3 | 111 | 40 | 4 | 1.9 | 1 | 2 | 1.9 | 0.95 | 60.084 | 14 | 3 | 6.19 | 9.1 | -10.5
ZnO | uncoated | uncoated | Pristine | 87.7 | Various shapes | 35155.32 | 105.7841 | 137 | 74 | 2 | 1.65 | 1 | 1 | 1.65 | 1.65 | 81.379 | 12 | 4 | 5.67 | 3.4 | -20.3
Ag | 4% (w/v) each of polyoxyethylene glycerol trioleate and polyoxyethylene (20) sorbitan monolaurate (Tween 20) | neutral | Pristine | 21.0966 | Spherical | 1398.218 | 21.0966 | 144 | 115 | 0 | 1.93 | 1 | 0 | 1.93 | 1.93 | 107.8682 | 11 | 5 | 4.44 | 1.46 | -5.52
CeO2 | HMTA | neutral | Pristine | 15.8 | Faceted | 1497.84 | 21.83523 | 182 | 102 | 4 | 1.12 | 1 | 2 | 1.12 | 0.56 | 172.115 | 3 | 6 | 5.65 | 3.2 | -2.2
CeO2 | PEG 600 | neutral | Pristine | 6 | Spherical | 113.0973 | 6 | 182 | 102 | 4 | 1.12 | 1 | 2 | 1.12 | 0.56 | 172.115 | 3 | 6 | 5.65 | 3.2 | 0.094
CeZrO2 | uncoated | neutral | Pristine | 4.4 | Spherical | 60.82123 | 4.4 | 182 | 102 | 4 | 1.225 | 1 | 4 | 1.1221 | 0.56105 | 263.339 | 3 | 6 | 7.28805 | 0.8000308 | 52.7
CeZrO2 | uncoated | neutral | Pristine | 4.7 | Spherical | 69.39778 | 4.7 | 182 | 102 | 4 | 1.225 | 1 | 4 | 1.1221 | 0.56105 | 263.339 | 3 | 6 | 7.28805 | 0.8000308 | 44.1
CeZrO2 | uncoated | neutral | Pristine | 5.2 | Spherical | 84.94867 | 5.2 | 182 | 102 | 4 | 1.225 | 1 | 4 | 1.1221 | 0.56105 | 263.339 | 3 | 6 | 7.28805 | 0.8000274 | 43.4
TiO2 | uncoated | neutral | Pristine | 8.495 | Spherical | 180.2717 | 7.575109 | 147 | 67 | 4 | 1.54 | 1 | 4 | 1.54 | 0.77 | 79.866 | 4 | 4 | 5.77 | 4.2 | 20.5
TiO2 | F127 | neutral | Pristine | 15.21775 | Faceted | 325.38 | 10.17702 | 147 | 67 | 4 | 1.54 | 1 | 4 | 1.54 | 0.77 | 79.866 | 4 | 4 | 5.77 | 4.2 | 5.3
ZnO | triethoxycaprilysilane | neutral | Pristine | 34.8 | Various Shapes | 35155.32 | 105.7841 | 137 | 74 | 2 | 1.65 | 1 | 1 | 1.65 | 1.65 | 81.379 | 12 | 4 | 5.67 | 3.4 | -19.3
SiO2 | aminoacid | neutral | Pristine | 19.6 | Spherical | 1206.874 | 19.6 | 111 | 40 | 4 | 1.9 | 1 | 2 | 1.9 | 0.95 | 60.084 | 14 | 3 | 6.19 | 9.1 | -21.8
SiO2 | aminoacid | neutral | Pristine | 31.1 | Spherical | 3038.58 | 31.1 | 111 | 40 | 4 | 1.9 | 1 | 2 | 1.9 | 0.95 | 60.084 | 14 | 3 | 6.19 | 9.1 | -29.2
SiO2 | aminoalkyl | neutral | Pristine | 20.1 | Spherical | 1269.235 | 20.1 | 111 | 40 | 4 | 1.9 | 1 | 2 | 1.9 | 0.95 | 60.084 | 14 | 3 | 6.19 | 9.1 | -12.2
Au | polyethylene glycol | neutral | Pristine | 14.5 | Spherical | 660.5199 | 14.5 | 136 | 137 | 0 | 2.54 | 1 | 0 | 2.54 | 2.54 | 196.967 | 11 | 6 | 5.77 | 1.37 | -16.4
Au | polyethylene glycol | neutral | Pristine | 12.8 | Spherical | 514.7185 | 12.8 | 136 | 137 | 0 | 2.54 | 1 | 0 | 2.54 | 2.54 | 196.967 | 11 | 6 | 5.77 | 1.37 | -7.22
BaTiO3 | uncoated | uncoated | Pristine | 30 | Faceted | 1256.637 | 20 | 224 | 135 | 2 | 1.215 | 2 | 3 | 2.43 | 0.81 | 233.192 | 2 | 6 | 5.9925 | 3.53 | -3.17
CeO2 | uncoated | uncoated | Pristine | 17.1 | Faceted | 1754.46 | 23.6318 | 182 | 102 | 4 | 1.12 | 1 | 2 | 1.12 | 0.56 | 172.115 | 3 | 6 | 5.65 | 3.2 | 56.4
CeZrO2 | uncoated | neutral | Pristine | 4.4 | Spherical | 60.82123 | 4.4 | 182 | 102 | 4 | 1.225 | 1 | 4 | 1.1221 | 0.56105 | 263.339 | 3 | 6 | 7.28805 | 0.8000289 | 46.1
Ag | Tannic acid / sodium citrate | anionic | Pristine | 50 | spherical | 7850 | 50 | 144 | 115 | 2 | 1.93 | 1 | 1 | 1.93 | 1.93 | 123.87 | 11 | 5 | 5.358 | 1.19 | -1.170031
ZnO | triethoxycaprilysilane | neutral | Pristine | 34.8 | Various Shapes | 6891.629 | 46.83667 | 137 | 74 | 2 | 1.65 | 1 | 1 | 1.65 | 1.65 | 81.379 | 12 | 4 | 5.67 | 3.4 | -19.3