## Sheet1
Material type | Core size (nm) | Method core size | Hydro size (nm) | Method hydro size | Surface charge (mV) | Method surface charge | Surface area (m2/g) | Method surface area | ΔHsf (eV) | Ec (eV) | Ev (eV) | χMeO (eV) | Assay | Cell name | Cell species | Cell origin | Cell type | Exposure time | Exposure dose (ug/mL) | log(n_atoms_all) | log(n_atoms_core) | log(n_atoms_shell) | log(n_Al _atoms_all) | log(n_Al _atoms_core) | log(n_Al _atoms_shell) | log(n_O_atoms_all) | log(n_O_atoms_core) | log(n_O_atoms_shell) | peng_avg_all (eV) | peng_avg_core (eV) | peng_avg_shell (eV) | Al _peng_avg_all (eV) | Al _peng_avg_core (eV) | Al _peng_avg_shell (eV) | O_peng_avg_all (eV) | O_peng_avg_core (eV) | O_peng_avg_shell (eV) | coordN_avg_all (eV) | coordN_avg_core (eV) | coordN_avg_shell (eV) | Al _coordN_avg_all (eV) | Al _coordN_avg_core (eV) | Al _coordN_avg_shell (eV) | O_coordN_avg_all (eV) | O_coordN_avg_core (eV) | O_coordN_avg_shell (eV) | NP diameter (A) | NP surface area(A^2) | NP volume(A^3) | Lattice energy of NP (eV) | Relative lattice energy of NP to bulk material (E_L_bulk-E_L_NP) (eV) | Lattice energy of NP / d_NP (eV/A) | Lattice energy of NP /S_NP (eV/A^2) | Lattice energy of NP /V_NP (eV/A^3) | force_vector_length_avg_all (eV) | force_vector_length_avg_core (eV) | force_vector_length_avg_shell (eV) | Al _force_vector_length_coordN_avg_all (eV) | Al _force_vector_length_coordN_avg_core (eV) | Al _force_vector_length_coordN_avg_shell (eV) | O_force_vector_length_avg_all (eV) | O_force_vector_length_avg_core (eV) | O_force_vector_length_avg_shell (eV) | force_vector_surface_normal_component_avg_all (eV) | force_vector_surface_normal_component_avg_core (eV) | force_vector_surface_normal_component_avg_shell (eV) | Al _force_vector_surface_normal_component_coordN_avg_all (eV) | Al _force_vector_surface_normal_component_coordN_avg_core (eV) | Al _force_vector_surface_normal_component_coordN_avg_shell (eV) | O_force_vector_surface_normal_component_avg_all (eV) | O_force_vector_surface_normal_component_avg_core (eV) | O_force_vector_surface_normal_component_avg_shell (eV) | force_vector_surface_tangent_component_avg_all (eV) | force_vector_surface_tangent_component_avg_core (eV) | force_vector_surface_tangent_component_avg_shell (eV) | Al _force_vector_surface_tangent_component_coordN_avg_all (eV) | Al _force_vector_surface_tangent_component_coordN_avg_core (eV) | Al _force_vector_surface_tangent_component_coordN_avg_shell (eV) | O_force_vector_surface_tangent_component_avg_all (eV) | O_force_vector_surface_tangent_component_avg_core (eV) | O_force_vector_surface_tangent_component_avg_shell (eV) | Viability (%)
CuO | 12.8 | TEM | 313.8 | DLS | 7.6 | Zeta-potential | 74.2 | Estimation | -1.609 | -5.17 | -6.51 | 5.87 | ATP | RAW264.7 | Mouse | Blood | Cancer | 24h | 200 | 5.040903 | 4.935044 | 4.375993 | 4.739873 | 4.633751 | 4.075912 | 4.739873 | 4.634276 | 4.074011 | -21.57669 | -21.72985 | -21.02178 | -21.52631 | -21.67283 | -20.99697 | -21.62706 | -21.78681 | -21.0467 | 3.908788 | 4 | 3.578341 | 3.908788 | 4 | 3.579261 | 3.908788 | 4 | 3.577416 | 127.9997 | 51471.54 | 1098056.8 | -107.8834 | -18.19175 | -0.8428414 | -0.002095982 | -9.824941e-05 | 0.7321116 | 0.3231794 | 2.213613 | 0.4551726 | 0.000769499 | 2.096823 | 1.009051 | 44.26114 | 61.57495 | -0.06974696 | 0.0001336172 | -0.3229141 | -0.0527677 | 0.0001256906 | -0.243859 | -0.08672623 | 0.6452002 | 2.330915 | 0.5330351 | 0.2535656 | 1.545512 | 0.3096874 | 0.0002637968 | 1.427561 | 0.7563829 | 0.0001415342 | -0.402316 | 9.1
ZnO | 22.6 | TEM | 114.7 | DLS | 28.8 | Zeta-potential | 47.4 | Estimation | -3.608 | -3.89 | -7.2 | 5.67 | ATP | BEAS-2B | Human | Lung | Normal | 24h | 200 | 5.705876 | 5.64691 | 4.80954 | 5.404882 | 5.345918 | 4.50853 | 5.40481 | 5.345842 | 4.508489 | -16.81298 | -16.83326 | -16.67356 | -16.72578 | -16.74504 | -16.5933464 | -16.90021 | -16.9215 | -16.75378 | 3.947722 | 4 | 3.588229 | 3.947396 | 4 | 3.585643 | 3.948048 | 4 | 3.590815 | 225.9989 | 160458.2 | 6043895.8 | -84.06492 | -42.01026 | -0.3719706 | -0.0005239053 | -1.390906e-05 | 0.2434992 | 0.08350383 | 1.343716 | 0.2462927 | 0.08351229 | 1.365707 | 0.2407053 | 80.99436 | 110.5299 | 0.1073231 | 0.0001251755 | 0.8444756 | 0.1102848 | 0.0001474323 | 0.8676813 | 0.104361 | 0.08349537 | 1.321722 | 0.1524203 | 0.0655258 | 0.7499547 | 0.1532323 | 0.06552879 | 0.7563548 | 0.1516081 | 0.0001029149 | 0.8212677 | 9.5
ZnO | 22.6 | TEM | 114.7 | DLS | 28.8 | Zeta-potential | 47.4 | Estimation | -3.608 | -3.89 | -7.2 | 5.67 | ATP | BEAS-2B | Human | Lung | Normal | 24h | 100 | 5.705876 | 5.64691 | 4.80954 | 5.404882 | 5.345918 | 4.50853 | 5.40481 | 5.345842 | 4.508489 | -16.81298 | -16.83326 | -16.67356 | -16.72578 | -16.74504 | -16.5933464 | -16.90021 | -16.9215 | -16.75378 | 3.947722 | 4 | 3.588229 | 3.947396 | 4 | 3.585643 | 3.948048 | 4 | 3.590815 | 225.9989 | 160458.2 | 6043895.8 | -84.06492 | -42.01026 | -0.3719706 | -0.0005239053 | -1.390906e-05 | 0.2434992 | 0.08350383 | 1.343716 | 0.2462927 | 0.08351229 | 1.365707 | 0.2407053 | 80.99436 | 110.5299 | 0.1073231 | 0.0001251755 | 0.8444756 | 0.1102848 | 0.0001474323 | 0.8676813 | 0.104361 | 0.08349537 | 1.321722 | 0.1524203 | 0.0655258 | 0.7499547 | 0.1532323 | 0.06552879 | 0.7563548 | 0.1516081 | 0.0001029149 | 0.8212677 | 10.2
ZnO | 22.6 | TEM | 69.4 | DLS | 28.8 | Zeta-potential | 47.4 | Estimation | -3.608 | -3.89 | -7.2 | 5.67 | ATP | RAW264.7 | Mouse | Blood | Cancer | 24h | 100 | 5.705876 | 5.64691 | 4.80954 | 5.404882 | 5.345918 | 4.50853 | 5.40481 | 5.345842 | 4.508489 | -16.81298 | -16.83326 | -16.67356 | -16.72578 | -16.74504 | -16.5933464 | -16.90021 | -16.9215 | -16.75378 | 3.947722 | 4 | 3.588229 | 3.947396 | 4 | 3.585643 | 3.948048 | 4 | 3.590815 | 225.9989 | 160458.2 | 6043895.8 | -84.06492 | -42.01026 | -0.3719706 | -0.0005239053 | -1.390906e-05 | 0.2434992 | 0.08350383 | 1.343716 | 0.2462927 | 0.08351229 | 1.365707 | 0.2407053 | 80.99436 | 110.5299 | 0.1073231 | 0.0001251755 | 0.8444756 | 0.1102848 | 0.0001474323 | 0.8676813 | 0.104361 | 0.08349537 | 1.321722 | 0.1524203 | 0.0655258 | 0.7499547 | 0.1532323 | 0.06552879 | 0.7563548 | 0.1516081 | 0.0001029149 | 0.8212677 | 11
Mn2O3 | 51.5 | TEM | 291.7 | DLS | -46.1 | Zeta-potential | 25.9 | Estimation | -9.917 | -4.65 | -7.63 | 5.92 | ATP | RAW264.7 | Mouse | Blood | Cancer | 24h | 200 | 6.833921 | 6.808418 | 5.590033 | 6.435981 | 6.410429 | 5.192913 | 6.612072 | 6.586603 | 5.367637 | -30.13157 | -30.17369 | -29.43521 | -45.00347 | -45.07158 | -43.87969 | -20.21697 | -20.24365 | -19.7752 | 4.771439 | 4.799909 | 4.300718 | 5.964299 | 6 | 5.375189 | 3.976199 | 4 | 3.582146 | 515.0002 | 833228.8 | 71518836.3 | -150.6578 | 24.58267 | -0.2925394 | -0.0001808121 | -2.106548e-06 | 1.226956 | 1.111428 | 3.137131 | 0.6184019 | 0.4615616 | 3.206456 | 1.632659 | 189.3784 | 255.0137 | 0.001237108 | -5.010578e-06 | 0.02177462 | -0.02545155 | 0.0001222843 | -0.4474506 | 0.01902954 | 1.54459 | 3.090768 | 0.9507333 | 0.8728747 | 2.238068 | 0.460898 | 0.3624313 | 2.085717 | 1.27729 | -8.98577e-05 | 0.3355776 | 11.3
ZnO | 22.6 | TEM | 114.7 | DLS | 28.8 | Zeta-potential | 47.4 | Estimation | -3.608 | -3.89 | -7.2 | 5.67 | ATP | BEAS-2B | Human | Lung | Normal | 24h | 50 | 5.705876 | 5.64691 | 4.80954 | 5.404882 | 5.345918 | 4.50853 | 5.40481 | 5.345842 | 4.508489 | -16.81298 | -16.83326 | -16.67356 | -16.72578 | -16.74504 | -16.5933464 | -16.90021 | -16.9215 | -16.75378 | 3.947722 | 4 | 3.588229 | 3.947396 | 4 | 3.585643 | 3.948048 | 4 | 3.590815 | 225.9989 | 160458.2 | 6043895.8 | -84.06492 | -42.01026 | -0.3719706 | -0.0005239053 | -1.390906e-05 | 0.2434992 | 0.08350383 | 1.343716 | 0.2462927 | 0.08351229 | 1.365707 | 0.2407053 | 80.99436 | 110.5299 | 0.1073231 | 0.0001251755 | 0.8444756 | 0.1102848 | 0.0001474323 | 0.8676813 | 0.104361 | 0.08349537 | 1.321722 | 0.1524203 | 0.0655258 | 0.7499547 | 0.1532323 | 0.06552879 | 0.7563548 | 0.1516081 | 0.0001029149 | 0.8212677 | 11.8
ZnO | 22.6 | TEM | 69.4 | DLS | 28.8 | Zeta-potential | 47.4 | Estimation | -3.608 | -3.89 | -7.2 | 5.67 | ATP | RAW264.7 | Mouse | Blood | Cancer | 24h | 50 | 5.705876 | 5.64691 | 4.80954 | 5.404882 | 5.345918 | 4.50853 | 5.40481 | 5.345842 | 4.508489 | -16.81298 | -16.83326 | -16.67356 | -16.72578 | -16.74504 | -16.5933464 | -16.90021 | -16.9215 | -16.75378 | 3.947722 | 4 | 3.588229 | 3.947396 | 4 | 3.585643 | 3.948048 | 4 | 3.590815 | 225.9989 | 160458.2 | 6043895.8 | -84.06492 | -42.01026 | -0.3719706 | -0.0005239053 | -1.390906e-05 | 0.2434992 | 0.08350383 | 1.343716 | 0.2462927 | 0.08351229 | 1.365707 | 0.2407053 | 80.99436 | 110.5299 | 0.1073231 | 0.0001251755 | 0.8444756 | 0.1102848 | 0.0001474323 | 0.8676813 | 0.104361 | 0.08349537 | 1.321722 | 0.1524203 | 0.0655258 | 0.7499547 | 0.1532323 | 0.06552879 | 0.7563548 | 0.1516081 | 0.0001029149 | 0.8212677 | 12.6
ZnO | 22.6 | TEM | 114.7 | DLS | 28.8 | Zeta-potential | 47.4 | Estimation | -3.608 | -3.89 | -7.2 | 5.67 | ATP | BEAS-2B | Human | Lung | Normal | 24h | 25 | 5.705876 | 5.64691 | 4.80954 | 5.404882 | 5.345918 | 4.50853 | 5.40481 | 5.345842 | 4.508489 | -16.81298 | -16.83326 | -16.67356 | -16.72578 | -16.74504 | -16.5933464 | -16.90021 | -16.9215 | -16.75378 | 3.947722 | 4 | 3.588229 | 3.947396 | 4 | 3.585643 | 3.948048 | 4 | 3.590815 | 225.9989 | 160458.2 | 6043895.8 | -84.06492 | -42.01026 | -0.3719706 | -0.0005239053 | -1.390906e-05 | 0.2434992 | 0.08350383 | 1.343716 | 0.2462927 | 0.08351229 | 1.365707 | 0.2407053 | 80.99436 | 110.5299 | 0.1073231 | 0.0001251755 | 0.8444756 | 0.1102848 | 0.0001474323 | 0.8676813 | 0.104361 | 0.08349537 | 1.321722 | 0.1524203 | 0.0655258 | 0.7499547 | 0.1532323 | 0.06552879 | 0.7563548 | 0.1516081 | 0.0001029149 | 0.8212677 | 12.7
CoO | 71.8 | TEM | 208.3 | DLS | 21.6 | Zeta-potential | 13 | Estimation | -2.476 | -4.42 | -6.83 | 5.74 | ATP | BEAS-2B | Human | Lung | Normal | 24h | 200 | 7.3013 | 7.28301 | 5.91661 | 7.00027 | 6.981962 | 5.616007 | 7.00027 | 6.981998 | 5.615153 | -20.0011 | -20.0214 | -19.52902 | -19.88095 | -19.90041 | -19.42909 | -20.12125 | -20.14239 | -19.62915 | 5.973263 | 6 | 5.351661 | 5.973263 | 6 | 5.352298 | 5.973263 | 6 | 5.351024 | 717.9846 | 1619495.6 | 193795489.1 | -100.0055 | -26.06968 | -0.1392864 | -6.175101e-05 | -5.160362e-07 | 0.07422902 | 9.223415e-05 | 1.797817 | 0.07427075 | 9.149282e-05 | 1.79708 | 0.07418729 | 265.4972 | 356.5078 | 0.0004445217 | 1.655934e-05 | 0.01039411 | 0.001888394 | 2.654281e-05 | 0.0451298 | -0.0009993507 | 9.297541e-05 | 1.798555 | 0.05009046 | 2.910157e-05 | 1.213955 | 0.05029097 | 2.907559e-05 | 1.217621 | 0.04988995 | 6.576722e-06 | -0.02440991 | 13.1
ZnO | 22.6 | TEM | 69.4 | DLS | 28.8 | Zeta-potential | 47.4 | Estimation | -3.608 | -3.89 | -7.2 | 5.67 | ATP | RAW264.7 | Mouse | Blood | Cancer | 24h | 200 | 5.705876 | 5.64691 | 4.80954 | 5.404882 | 5.345918 | 4.50853 | 5.40481 | 5.345842 | 4.508489 | -16.81298 | -16.83326 | -16.67356 | -16.72578 | -16.74504 | -16.5933464 | -16.90021 | -16.9215 | -16.75378 | 3.947722 | 4 | 3.588229 | 3.947396 | 4 | 3.585643 | 3.948048 | 4 | 3.590815 | 225.9989 | 160458.2 | 6043895.8 | -84.06492 | -42.01026 | -0.3719706 | -0.0005239053 | -1.390906e-05 | 0.2434992 | 0.08350383 | 1.343716 | 0.2462927 | 0.08351229 | 1.365707 | 0.2407053 | 80.99436 | 110.5299 | 0.1073231 | 0.0001251755 | 0.8444756 | 0.1102848 | 0.0001474323 | 0.8676813 | 0.104361 | 0.08349537 | 1.321722 | 0.1524203 | 0.0655258 | 0.7499547 | 0.1532323 | 0.06552879 | 0.7563548 | 0.1516081 | 0.0001029149 | 0.8212677 | 13.6
CuO | 12.8 | TEM | 313.8 | DLS | 7.6 | Zeta-potential | 74.2 | Estimation | -1.609 | -5.17 | -6.51 | 5.87 | ATP | RAW264.7 | Mouse | Blood | Cancer | 24h | 100 | 5.040903 | 4.935044 | 4.375993 | 4.739873 | 4.633751 | 4.075912 | 4.739873 | 4.634276 | 4.074011 | -21.57669 | -21.72985 | -21.02178 | -21.52631 | -21.67283 | -20.99697 | -21.62706 | -21.78681 | -21.0467 | 3.908788 | 4 | 3.578341 | 3.908788 | 4 | 3.579261 | 3.908788 | 4 | 3.577416 | 127.9997 | 51471.54 | 1098056.8 | -107.8834 | -18.19175 | -0.8428414 | -0.002095982 | -9.824941e-05 | 0.7321116 | 0.3231794 | 2.213613 | 0.4551726 | 0.000769499 | 2.096823 | 1.009051 | 44.26114 | 61.57495 | -0.06974696 | 0.0001336172 | -0.3229141 | -0.0527677 | 0.0001256906 | -0.243859 | -0.08672623 | 0.6452002 | 2.330915 | 0.5330351 | 0.2535656 | 1.545512 | 0.3096874 | 0.0002637968 | 1.427561 | 0.7563829 | 0.0001415342 | -0.402316 | 14.3
ZnO | 22.6 | TEM | 114.7 | DLS | 28.8 | Zeta-potential | 47.4 | Estimation | -3.608 | -3.89 | -7.2 | 5.67 | ATP | BEAS-2B | Human | Lung | Normal | 24h | 12.5 | 5.705876 | 5.64691 | 4.80954 | 5.404882 | 5.345918 | 4.50853 | 5.40481 | 5.345842 | 4.508489 | -16.81298 | -16.83326 | -16.67356 | -16.72578 | -16.74504 | -16.5933464 | -16.90021 | -16.9215 | -16.75378 | 3.947722 | 4 | 3.588229 | 3.947396 | 4 | 3.585643 | 3.948048 | 4 | 3.590815 | 225.9989 | 160458.2 | 6043895.8 | -84.06492 | -42.01026 | -0.3719706 | -0.0005239053 | -1.390906e-05 | 0.2434992 | 0.08350383 | 1.343716 | 0.2462927 | 0.08351229 | 1.365707 | 0.2407053 | 80.99436 | 110.5299 | 0.1073231 | 0.0001251755 | 0.8444756 | 0.1102848 | 0.0001474323 | 0.8676813 | 0.104361 | 0.08349537 | 1.321722 | 0.1524203 | 0.0655258 | 0.7499547 | 0.1532323 | 0.06552879 | 0.7563548 | 0.1516081 | 0.0001029149 | 0.8212677 | 14.3
CuO | 12.8 | TEM | 305.3 | DLS | 7.6 | Zeta-potential | 74.2 | Estimation | -1.609 | -5.17 | -6.51 | 5.87 | ATP | BEAS-2B | Human | Lung | Normal | 24h | 200 | 5.040903 | 4.935044 | 4.375993 | 4.739873 | 4.633751 | 4.075912 | 4.739873 | 4.634276 | 4.074011 | -21.57669 | -21.72985 | -21.02178 | -21.52631 | -21.67283 | -20.99697 | -21.62706 | -21.78681 | -21.0467 | 3.908788 | 4 | 3.578341 | 3.908788 | 4 | 3.579261 | 3.908788 | 4 | 3.577416 | 127.9997 | 51471.54 | 1098056.8 | -107.8834 | -18.19175 | -0.8428414 | -0.002095982 | -9.824941e-05 | 0.7321116 | 0.3231794 | 2.213613 | 0.4551726 | 0.000769499 | 2.096823 | 1.009051 | 44.26114 | 61.57495 | -0.06974696 | 0.0001336172 | -0.3229141 | -0.0527677 | 0.0001256906 | -0.243859 | -0.08672623 | 0.6452002 | 2.330915 | 0.5330351 | 0.2535656 | 1.545512 | 0.3096874 | 0.0002637968 | 1.427561 | 0.7563829 | 0.0001415342 | -0.402316 | 14.8
Mn2O3 | 51.5 | TEM | 298.4 | DLS | -46.1 | Zeta-potential | 25.9 | Estimation | -9.917 | -4.65 | -7.63 | 5.92 | ATP | BEAS-2B | Human | Lung | Normal | 24h | 200 | 6.833921 | 6.808418 | 5.590033 | 6.435981 | 6.410429 | 5.192913 | 6.612072 | 6.586603 | 5.367637 | -30.13157 | -30.17369 | -29.43521 | -45.00347 | -45.07158 | -43.87969 | -20.21697 | -20.24365 | -19.7752 | 4.771439 | 4.799909 | 4.300718 | 5.964299 | 6 | 5.375189 | 3.976199 | 4 | 3.582146 | 515.0002 | 833228.8 | 71518836.3 | -150.6578 | 24.58267 | -0.2925394 | -0.0001808121 | -2.106548e-06 | 1.226956 | 1.111428 | 3.137131 | 0.6184019 | 0.4615616 | 3.206456 | 1.632659 | 189.3784 | 255.0137 | 0.001237108 | -5.010578e-06 | 0.02177462 | -0.02545155 | 0.0001222843 | -0.4474506 | 0.01902954 | 1.54459 | 3.090768 | 0.9507333 | 0.8728747 | 2.238068 | 0.460898 | 0.3624313 | 2.085717 | 1.27729 | -8.98577e-05 | 0.3355776 | 15.7
CuO | 12.8 | TEM | 313.8 | DLS | 7.6 | Zeta-potential | 74.2 | Estimation | -1.609 | -5.17 | -6.51 | 5.87 | ATP | RAW264.7 | Mouse | Blood | Cancer | 24h | 50 | 5.040903 | 4.935044 | 4.375993 | 4.739873 | 4.633751 | 4.075912 | 4.739873 | 4.634276 | 4.074011 | -21.57669 | -21.72985 | -21.02178 | -21.52631 | -21.67283 | -20.99697 | -21.62706 | -21.78681 | -21.0467 | 3.908788 | 4 | 3.578341 | 3.908788 | 4 | 3.579261 | 3.908788 | 4 | 3.577416 | 127.9997 | 51471.54 | 1098056.8 | -107.8834 | -18.19175 | -0.8428414 | -0.002095982 | -9.824941e-05 | 0.7321116 | 0.3231794 | 2.213613 | 0.4551726 | 0.000769499 | 2.096823 | 1.009051 | 44.26114 | 61.57495 | -0.06974696 | 0.0001336172 | -0.3229141 | -0.0527677 | 0.0001256906 | -0.243859 | -0.08672623 | 0.6452002 | 2.330915 | 0.5330351 | 0.2535656 | 1.545512 | 0.3096874 | 0.0002637968 | 1.427561 | 0.7563829 | 0.0001415342 | -0.402316 | 16.7
Mn2O3 | 51.5 | TEM | 291.7 | DLS | -46.1 | Zeta-potential | 25.9 | Estimation | -9.917 | -4.65 | -7.63 | 5.92 | ATP | RAW264.7 | Mouse | Blood | Cancer | 24h | 100 | 6.833921 | 6.808418 | 5.590033 | 6.435981 | 6.410429 | 5.192913 | 6.612072 | 6.586603 | 5.367637 | -30.13157 | -30.17369 | -29.43521 | -45.00347 | -45.07158 | -43.87969 | -20.21697 | -20.24365 | -19.7752 | 4.771439 | 4.799909 | 4.300718 | 5.964299 | 6 | 5.375189 | 3.976199 | 4 | 3.582146 | 515.0002 | 833228.8 | 71518836.3 | -150.6578 | 24.58267 | -0.2925394 | -0.0001808121 | -2.106548e-06 | 1.226956 | 1.111428 | 3.137131 | 0.6184019 | 0.4615616 | 3.206456 | 1.632659 | 189.3784 | 255.0137 | 0.001237108 | -5.010578e-06 | 0.02177462 | -0.02545155 | 0.0001222843 | -0.4474506 | 0.01902954 | 1.54459 | 3.090768 | 0.9507333 | 0.8728747 | 2.238068 | 0.460898 | 0.3624313 | 2.085717 | 1.27729 | -8.98577e-05 | 0.3355776 | 17.3
Mn2O3 | 51.5 | TEM | 298.4 | DLS | -46.1 | Zeta-potential | 25.9 | Estimation | -9.917 | -4.65 | -7.63 | 5.92 | ATP | BEAS-2B | Human | Lung | Normal | 24h | 100 | 6.833921 | 6.808418 | 5.590033 | 6.435981 | 6.410429 | 5.192913 | 6.612072 | 6.586603 | 5.367637 | -30.13157 | -30.17369 | -29.43521 | -45.00347 | -45.07158 | -43.87969 | -20.21697 | -20.24365 | -19.7752 | 4.771439 | 4.799909 | 4.300718 | 5.964299 | 6 | 5.375189 | 3.976199 | 4 | 3.582146 | 515.0002 | 833228.8 | 71518836.3 | -150.6578 | 24.58267 | -0.2925394 | -0.0001808121 | -2.106548e-06 | 1.226956 | 1.111428 | 3.137131 | 0.6184019 | 0.4615616 | 3.206456 | 1.632659 | 189.3784 | 255.0137 | 0.001237108 | -5.010578e-06 | 0.02177462 | -0.02545155 | 0.0001222843 | -0.4474506 | 0.01902954 | 1.54459 | 3.090768 | 0.9507333 | 0.8728747 | 2.238068 | 0.460898 | 0.3624313 | 2.085717 | 1.27729 | -8.98577e-05 | 0.3355776 | 18.7
ZnO | 22.6 | TEM | 69.4 | DLS | 28.8 | Zeta-potential | 47.4 | Estimation | -3.608 | -3.89 | -7.2 | 5.67 | ATP | RAW264.7 | Mouse | Blood | Cancer | 24h | 25 | 5.705876 | 5.64691 | 4.80954 | 5.404882 | 5.345918 | 4.50853 | 5.40481 | 5.345842 | 4.508489 | -16.81298 | -16.83326 | -16.67356 | -16.72578 | -16.74504 | -16.5933464 | -16.90021 | -16.9215 | -16.75378 | 3.947722 | 4 | 3.588229 | 3.947396 | 4 | 3.585643 | 3.948048 | 4 | 3.590815 | 225.9989 | 160458.2 | 6043895.8 | -84.06492 | -42.01026 | -0.3719706 | -0.0005239053 | -1.390906e-05 | 0.2434992 | 0.08350383 | 1.343716 | 0.2462927 | 0.08351229 | 1.365707 | 0.2407053 | 80.99436 | 110.5299 | 0.1073231 | 0.0001251755 | 0.8444756 | 0.1102848 | 0.0001474323 | 0.8676813 | 0.104361 | 0.08349537 | 1.321722 | 0.1524203 | 0.0655258 | 0.7499547 | 0.1532323 | 0.06552879 | 0.7563548 | 0.1516081 | 0.0001029149 | 0.8212677 | 19.2
Mn2O3 | 51.5 | TEM | 298.4 | DLS | -46.1 | Zeta-potential | 25.9 | Estimation | -9.917 | -4.65 | -7.63 | 5.92 | LDH | BEAS-2B | Human | Lung | Normal | 24h | 200 | 6.833921 | 6.808418 | 5.590033 | 6.435981 | 6.410429 | 5.192913 | 6.612072 | 6.586603 | 5.367637 | -30.13157 | -30.17369 | -29.43521 | -45.00347 | -45.07158 | -43.87969 | -20.21697 | -20.24365 | -19.7752 | 4.771439 | 4.799909 | 4.300718 | 5.964299 | 6 | 5.375189 | 3.976199 | 4 | 3.582146 | 515.0002 | 833228.8 | 71518836.3 | -150.6578 | 24.58267 | -0.2925394 | -0.0001808121 | -2.106548e-06 | 1.226956 | 1.111428 | 3.137131 | 0.6184019 | 0.4615616 | 3.206456 | 1.632659 | 189.3784 | 255.0137 | 0.001237108 | -5.010578e-06 | 0.02177462 | -0.02545155 | 0.0001222843 | -0.4474506 | 0.01902954 | 1.54459 | 3.090768 | 0.9507333 | 0.8728747 | 2.238068 | 0.460898 | 0.3624313 | 2.085717 | 1.27729 | -8.98577e-05 | 0.3355776 | 21.3
CoO | 71.8 | TEM | 191.6 | DLS | 21.6 | Zeta-potential | 13 | Estimation | -2.476 | -4.42 | -6.83 | 5.74 | ATP | RAW264.7 | Mouse | Blood | Cancer | 24h | 200 | 7.3013 | 7.28301 | 5.91661 | 7.00027 | 6.981962 | 5.616007 | 7.00027 | 6.981998 | 5.615153 | -20.0011 | -20.0214 | -19.52902 | -19.88095 | -19.90041 | -19.42909 | -20.12125 | -20.14239 | -19.62915 | 5.973263 | 6 | 5.351661 | 5.973263 | 6 | 5.352298 | 5.973263 | 6 | 5.351024 | 717.9846 | 1619495.6 | 193795489.1 | -100.0055 | -26.06968 | -0.1392864 | -6.175101e-05 | -5.160362e-07 | 0.07422902 | 9.223415e-05 | 1.797817 | 0.07427075 | 9.149282e-05 | 1.79708 | 0.07418729 | 265.4972 | 356.5078 | 0.0004445217 | 1.655934e-05 | 0.01039411 | 0.001888394 | 2.654281e-05 | 0.0451298 | -0.0009993507 | 9.297541e-05 | 1.798555 | 0.05009046 | 2.910157e-05 | 1.213955 | 0.05029097 | 2.907559e-05 | 1.217621 | 0.04988995 | 6.576722e-06 | -0.02440991 | 21.9
Mn2O3 | 51.5 | TEM | 298.4 | DLS | -46.1 | Zeta-potential | 25.9 | Estimation | -9.917 | -4.65 | -7.63 | 5.92 | ATP | BEAS-2B | Human | Lung | Normal | 24h | 50 | 6.833921 | 6.808418 | 5.590033 | 6.435981 | 6.410429 | 5.192913 | 6.612072 | 6.586603 | 5.367637 | -30.13157 | -30.17369 | -29.43521 | -45.00347 | -45.07158 | -43.87969 | -20.21697 | -20.24365 | -19.7752 | 4.771439 | 4.799909 | 4.300718 | 5.964299 | 6 | 5.375189 | 3.976199 | 4 | 3.582146 | 515.0002 | 833228.8 | 71518836.3 | -150.6578 | 24.58267 | -0.2925394 | -0.0001808121 | -2.106548e-06 | 1.226956 | 1.111428 | 3.137131 | 0.6184019 | 0.4615616 | 3.206456 | 1.632659 | 189.3784 | 255.0137 | 0.001237108 | -5.010578e-06 | 0.02177462 | -0.02545155 | 0.0001222843 | -0.4474506 | 0.01902954 | 1.54459 | 3.090768 | 0.9507333 | 0.8728747 | 2.238068 | 0.460898 | 0.3624313 | 2.085717 | 1.27729 | -8.98577e-05 | 0.3355776 | 23.3
Mn2O3 | 51.5 | TEM | 291.7 | DLS | -46.1 | Zeta-potential | 25.9 | Estimation | -9.917 | -4.65 | -7.63 | 5.92 | ATP | RAW264.7 | Mouse | Blood | Cancer | 24h | 50 | 6.833921 | 6.808418 | 5.590033 | 6.435981 | 6.410429 | 5.192913 | 6.612072 | 6.586603 | 5.367637 | -30.13157 | -30.17369 | -29.43521 | -45.00347 | -45.07158 | -43.87969 | -20.21697 | -20.24365 | -19.7752 | 4.771439 | 4.799909 | 4.300718 | 5.964299 | 6 | 5.375189 | 3.976199 | 4 | 3.582146 | 515.0002 | 833228.8 | 71518836.3 | -150.6578 | 24.58267 | -0.2925394 | -0.0001808121 | -2.106548e-06 | 1.226956 | 1.111428 | 3.137131 | 0.6184019 | 0.4615616 | 3.206456 | 1.632659 | 189.3784 | 255.0137 | 0.001237108 | -5.010578e-06 | 0.02177462 | -0.02545155 | 0.0001222843 | -0.4474506 | 0.01902954 | 1.54459 | 3.090768 | 0.9507333 | 0.8728747 | 2.238068 | 0.460898 | 0.3624313 | 2.085717 | 1.27729 | -8.98577e-05 | 0.3355776 | 23.6
CuO | 12.8 | TEM | 305.3 | DLS | 7.6 | Zeta-potential | 74.2 | Estimation | -1.609 | -5.17 | -6.51 | 5.87 | ATP | BEAS-2B | Human | Lung | Normal | 24h | 100 | 5.040903 | 4.935044 | 4.375993 | 4.739873 | 4.633751 | 4.075912 | 4.739873 | 4.634276 | 4.074011 | -21.57669 | -21.72985 | -21.02178 | -21.52631 | -21.67283 | -20.99697 | -21.62706 | -21.78681 | -21.0467 | 3.908788 | 4 | 3.578341 | 3.908788 | 4 | 3.579261 | 3.908788 | 4 | 3.577416 | 127.9997 | 51471.54 | 1098056.8 | -107.8834 | -18.19175 | -0.8428414 | -0.002095982 | -9.824941e-05 | 0.7321116 | 0.3231794 | 2.213613 | 0.4551726 | 0.000769499 | 2.096823 | 1.009051 | 44.26114 | 61.57495 | -0.06974696 | 0.0001336172 | -0.3229141 | -0.0527677 | 0.0001256906 | -0.243859 | -0.08672623 | 0.6452002 | 2.330915 | 0.5330351 | 0.2535656 | 1.545512 | 0.3096874 | 0.0002637968 | 1.427561 | 0.7563829 | 0.0001415342 | -0.402316 | 23.9
CuO | 12.8 | TEM | 305.3 | DLS | 7.6 | Zeta-potential | 74.2 | Estimation | -1.609 | -5.17 | -6.51 | 5.87 | LDH | BEAS-2B | Human | Lung | Normal | 24h | 200 | 5.040903 | 4.935044 | 4.375993 | 4.739873 | 4.633751 | 4.075912 | 4.739873 | 4.634276 | 4.074011 | -21.57669 | -21.72985 | -21.02178 | -21.52631 | -21.67283 | -20.99697 | -21.62706 | -21.78681 | -21.0467 | 3.908788 | 4 | 3.578341 | 3.908788 | 4 | 3.579261 | 3.908788 | 4 | 3.577416 | 127.9997 | 51471.54 | 1098056.8 | -107.8834 | -18.19175 | -0.8428414 | -0.002095982 | -9.824941e-05 | 0.7321116 | 0.3231794 | 2.213613 | 0.4551726 | 0.000769499 | 2.096823 | 1.009051 | 44.26114 | 61.57495 | -0.06974696 | 0.0001336172 | -0.3229141 | -0.0527677 | 0.0001256906 | -0.243859 | -0.08672623 | 0.6452002 | 2.330915 | 0.5330351 | 0.2535656 | 1.545512 | 0.3096874 | 0.0002637968 | 1.427561 | 0.7563829 | 0.0001415342 | -0.402316 | 25.8
ZnO | 22.6 | TEM | 114.7 | DLS | 28.8 | Zeta-potential | 47.4 | Estimation | -3.608 | -3.89 | -7.2 | 5.67 | LDH | BEAS-2B | Human | Lung | Normal | 24h | 200 | 5.705876 | 5.64691 | 4.80954 | 5.404882 | 5.345918 | 4.50853 | 5.40481 | 5.345842 | 4.508489 | -16.81298 | -16.83326 | -16.67356 | -16.72578 | -16.74504 | -16.5933464 | -16.90021 | -16.9215 | -16.75378 | 3.947722 | 4 | 3.588229 | 3.947396 | 4 | 3.585643 | 3.948048 | 4 | 3.590815 | 225.9989 | 160458.2 | 6043895.8 | -84.06492 | -42.01026 | -0.3719706 | -0.0005239053 | -1.390906e-05 | 0.2434992 | 0.08350383 | 1.343716 | 0.2462927 | 0.08351229 | 1.365707 | 0.2407053 | 80.99436 | 110.5299 | 0.1073231 | 0.0001251755 | 0.8444756 | 0.1102848 | 0.0001474323 | 0.8676813 | 0.104361 | 0.08349537 | 1.321722 | 0.1524203 | 0.0655258 | 0.7499547 | 0.1532323 | 0.06552879 | 0.7563548 | 0.1516081 | 0.0001029149 | 0.8212677 | 26.3
CoO | 71.8 | TEM | 208.3 | DLS | 21.6 | Zeta-potential | 13 | Estimation | -2.476 | -4.42 | -6.83 | 5.74 | LDH | BEAS-2B | Human | Lung | Normal | 24h | 200 | 7.3013 | 7.28301 | 5.91661 | 7.00027 | 6.981962 | 5.616007 | 7.00027 | 6.981998 | 5.615153 | -20.0011 | -20.0214 | -19.52902 | -19.88095 | -19.90041 | -19.42909 | -20.12125 | -20.14239 | -19.62915 | 5.973263 | 6 | 5.351661 | 5.973263 | 6 | 5.352298 | 5.973263 | 6 | 5.351024 | 717.9846 | 1619495.6 | 193795489.1 | -100.0055 | -26.06968 | -0.1392864 | -6.175101e-05 | -5.160362e-07 | 0.07422902 | 9.223415e-05 | 1.797817 | 0.07427075 | 9.149282e-05 | 1.79708 | 0.07418729 | 265.4972 | 356.5078 | 0.0004445217 | 1.655934e-05 | 0.01039411 | 0.001888394 | 2.654281e-05 | 0.0451298 | -0.0009993507 | 9.297541e-05 | 1.798555 | 0.05009046 | 2.910157e-05 | 1.213955 | 0.05029097 | 2.907559e-05 | 1.217621 | 0.04988995 | 6.576722e-06 | -0.02440991 | 27.8
Mn2O3 | 51.5 | TEM | 291.7 | DLS | -46.1 | Zeta-potential | 25.9 | Estimation | -9.917 | -4.65 | -7.63 | 5.92 | ATP | RAW264.7 | Mouse | Blood | Cancer | 24h | 25 | 6.833921 | 6.808418 | 5.590033 | 6.435981 | 6.410429 | 5.192913 | 6.612072 | 6.586603 | 5.367637 | -30.13157 | -30.17369 | -29.43521 | -45.00347 | -45.07158 | -43.87969 | -20.21697 | -20.24365 | -19.7752 | 4.771439 | 4.799909 | 4.300718 | 5.964299 | 6 | 5.375189 | 3.976199 | 4 | 3.582146 | 515.0002 | 833228.8 | 71518836.3 | -150.6578 | 24.58267 | -0.2925394 | -0.0001808121 | -2.106548e-06 | 1.226956 | 1.111428 | 3.137131 | 0.6184019 | 0.4615616 | 3.206456 | 1.632659 | 189.3784 | 255.0137 | 0.001237108 | -5.010578e-06 | 0.02177462 | -0.02545155 | 0.0001222843 | -0.4474506 | 0.01902954 | 1.54459 | 3.090768 | 0.9507333 | 0.8728747 | 2.238068 | 0.460898 | 0.3624313 | 2.085717 | 1.27729 | -8.98577e-05 | 0.3355776 | 30.5
ZnO | 22.6 | TEM | 69.4 | DLS | 28.8 | Zeta-potential | 47.4 | Estimation | -3.608 | -3.89 | -7.2 | 5.67 | LDH | RAW264.7 | Mouse | Blood | Cancer | 24h | 200 | 5.705876 | 5.64691 | 4.80954 | 5.404882 | 5.345918 | 4.50853 | 5.40481 | 5.345842 | 4.508489 | -16.81298 | -16.83326 | -16.67356 | -16.72578 | -16.74504 | -16.5933464 | -16.90021 | -16.9215 | -16.75378 | 3.947722 | 4 | 3.588229 | 3.947396 | 4 | 3.585643 | 3.948048 | 4 | 3.590815 | 225.9989 | 160458.2 | 6043895.8 | -84.06492 | -42.01026 | -0.3719706 | -0.0005239053 | -1.390906e-05 | 0.2434992 | 0.08350383 | 1.343716 | 0.2462927 | 0.08351229 | 1.365707 | 0.2407053 | 80.99436 | 110.5299 | 0.1073231 | 0.0001251755 | 0.8444756 | 0.1102848 | 0.0001474323 | 0.8676813 | 0.104361 | 0.08349537 | 1.321722 | 0.1524203 | 0.0655258 | 0.7499547 | 0.1532323 | 0.06552879 | 0.7563548 | 0.1516081 | 0.0001029149 | 0.8212677 | 30.7
ZnO | 22.6 | TEM | 114.7 | DLS | 28.8 | Zeta-potential | 47.4 | Estimation | -3.608 | -3.89 | -7.2 | 5.67 | LDH | BEAS-2B | Human | Lung | Normal | 24h | 100 | 5.705876 | 5.64691 | 4.80954 | 5.404882 | 5.345918 | 4.50853 | 5.40481 | 5.345842 | 4.508489 | -16.81298 | -16.83326 | -16.67356 | -16.72578 | -16.74504 | -16.5933464 | -16.90021 | -16.9215 | -16.75378 | 3.947722 | 4 | 3.588229 | 3.947396 | 4 | 3.585643 | 3.948048 | 4 | 3.590815 | 225.9989 | 160458.2 | 6043895.8 | -84.06492 | -42.01026 | -0.3719706 | -0.0005239053 | -1.390906e-05 | 0.2434992 | 0.08350383 | 1.343716 | 0.2462927 | 0.08351229 | 1.365707 | 0.2407053 | 80.99436 | 110.5299 | 0.1073231 | 0.0001251755 | 0.8444756 | 0.1102848 | 0.0001474323 | 0.8676813 | 0.104361 | 0.08349537 | 1.321722 | 0.1524203 | 0.0655258 | 0.7499547 | 0.1532323 | 0.06552879 | 0.7563548 | 0.1516081 | 0.0001029149 | 0.8212677 | 30.7
CuO | 12.8 | TEM | 313.8 | DLS | 7.6 | Zeta-potential | 74.2 | Estimation | -1.609 | -5.17 | -6.51 | 5.87 | LDH | RAW264.7 | Mouse | Blood | Cancer | 24h | 200 | 5.040903 | 4.935044 | 4.375993 | 4.739873 | 4.633751 | 4.075912 | 4.739873 | 4.634276 | 4.074011 | -21.57669 | -21.72985 | -21.02178 | -21.52631 | -21.67283 | -20.99697 | -21.62706 | -21.78681 | -21.0467 | 3.908788 | 4 | 3.578341 | 3.908788 | 4 | 3.579261 | 3.908788 | 4 | 3.577416 | 127.9997 | 51471.54 | 1098056.8 | -107.8834 | -18.19175 | -0.8428414 | -0.002095982 | -9.824941e-05 | 0.7321116 | 0.3231794 | 2.213613 | 0.4551726 | 0.000769499 | 2.096823 | 1.009051 | 44.26114 | 61.57495 | -0.06974696 | 0.0001336172 | -0.3229141 | -0.0527677 | 0.0001256906 | -0.243859 | -0.08672623 | 0.6452002 | 2.330915 | 0.5330351 | 0.2535656 | 1.545512 | 0.3096874 | 0.0002637968 | 1.427561 | 0.7563829 | 0.0001415342 | -0.402316 | 30.8
CuO | 12.8 | TEM | 305.3 | DLS | 7.6 | Zeta-potential | 74.2 | Estimation | -1.609 | -5.17 | -6.51 | 5.87 | ATP | BEAS-2B | Human | Lung | Normal | 24h | 50 | 5.040903 | 4.935044 | 4.375993 | 4.739873 | 4.633751 | 4.075912 | 4.739873 | 4.634276 | 4.074011 | -21.57669 | -21.72985 | -21.02178 | -21.52631 | -21.67283 | -20.99697 | -21.62706 | -21.78681 | -21.0467 | 3.908788 | 4 | 3.578341 | 3.908788 | 4 | 3.579261 | 3.908788 | 4 | 3.577416 | 127.9997 | 51471.54 | 1098056.8 | -107.8834 | -18.19175 | -0.8428414 | -0.002095982 | -9.824941e-05 | 0.7321116 | 0.3231794 | 2.213613 | 0.4551726 | 0.000769499 | 2.096823 | 1.009051 | 44.26114 | 61.57495 | -0.06974696 | 0.0001336172 | -0.3229141 | -0.0527677 | 0.0001256906 | -0.243859 | -0.08672623 | 0.6452002 | 2.330915 | 0.5330351 | 0.2535656 | 1.545512 | 0.3096874 | 0.0002637968 | 1.427561 | 0.7563829 | 0.0001415342 | -0.402316 | 31.7
Mn2O3 | 51.5 | TEM | 298.4 | DLS | -46.1 | Zeta-potential | 25.9 | Estimation | -9.917 | -4.65 | -7.63 | 5.92 | LDH | BEAS-2B | Human | Lung | Normal | 24h | 100 | 6.833921 | 6.808418 | 5.590033 | 6.435981 | 6.410429 | 5.192913 | 6.612072 | 6.586603 | 5.367637 | -30.13157 | -30.17369 | -29.43521 | -45.00347 | -45.07158 | -43.87969 | -20.21697 | -20.24365 | -19.7752 | 4.771439 | 4.799909 | 4.300718 | 5.964299 | 6 | 5.375189 | 3.976199 | 4 | 3.582146 | 515.0002 | 833228.8 | 71518836.3 | -150.6578 | 24.58267 | -0.2925394 | -0.0001808121 | -2.106548e-06 | 1.226956 | 1.111428 | 3.137131 | 0.6184019 | 0.4615616 | 3.206456 | 1.632659 | 189.3784 | 255.0137 | 0.001237108 | -5.010578e-06 | 0.02177462 | -0.02545155 | 0.0001222843 | -0.4474506 | 0.01902954 | 1.54459 | 3.090768 | 0.9507333 | 0.8728747 | 2.238068 | 0.460898 | 0.3624313 | 2.085717 | 1.27729 | -8.98577e-05 | 0.3355776 | 32.1
CuO | 12.8 | TEM | 313.8 | DLS | 7.6 | Zeta-potential | 74.2 | Estimation | -1.609 | -5.17 | -6.51 | 5.87 | ATP | RAW264.7 | Mouse | Blood | Cancer | 24h | 25 | 5.040903 | 4.935044 | 4.375993 | 4.739873 | 4.633751 | 4.075912 | 4.739873 | 4.634276 | 4.074011 | -21.57669 | -21.72985 | -21.02178 | -21.52631 | -21.67283 | -20.99697 | -21.62706 | -21.78681 | -21.0467 | 3.908788 | 4 | 3.578341 | 3.908788 | 4 | 3.579261 | 3.908788 | 4 | 3.577416 | 127.9997 | 51471.54 | 1098056.8 | -107.8834 | -18.19175 | -0.8428414 | -0.002095982 | -9.824941e-05 | 0.7321116 | 0.3231794 | 2.213613 | 0.4551726 | 0.000769499 | 2.096823 | 1.009051 | 44.26114 | 61.57495 | -0.06974696 | 0.0001336172 | -0.3229141 | -0.0527677 | 0.0001256906 | -0.243859 | -0.08672623 | 0.6452002 | 2.330915 | 0.5330351 | 0.2535656 | 1.545512 | 0.3096874 | 0.0002637968 | 1.427561 | 0.7563829 | 0.0001415342 | -0.402316 | 32.2
CoO | 71.8 | TEM | 191.6 | DLS | 21.6 | Zeta-potential | 13 | Estimation | -2.476 | -4.42 | -6.83 | 5.74 | ATP | RAW264.7 | Mouse | Blood | Cancer | 24h | 100 | 7.3013 | 7.28301 | 5.91661 | 7.00027 | 6.981962 | 5.616007 | 7.00027 | 6.981998 | 5.615153 | -20.0011 | -20.0214 | -19.52902 | -19.88095 | -19.90041 | -19.42909 | -20.12125 | -20.14239 | -19.62915 | 5.973263 | 6 | 5.351661 | 5.973263 | 6 | 5.352298 | 5.973263 | 6 | 5.351024 | 717.9846 | 1619495.6 | 193795489.1 | -100.0055 | -26.06968 | -0.1392864 | -6.175101e-05 | -5.160362e-07 | 0.07422902 | 9.223415e-05 | 1.797817 | 0.07427075 | 9.149282e-05 | 1.79708 | 0.07418729 | 265.4972 | 356.5078 | 0.0004445217 | 1.655934e-05 | 0.01039411 | 0.001888394 | 2.654281e-05 | 0.0451298 | -0.0009993507 | 9.297541e-05 | 1.798555 | 0.05009046 | 2.910157e-05 | 1.213955 | 0.05029097 | 2.907559e-05 | 1.217621 | 0.04988995 | 6.576722e-06 | -0.02440991 | 32.6
Mn2O3 | 51.5 | TEM | 291.7 | DLS | -46.1 | Zeta-potential | 25.9 | Estimation | -9.917 | -4.65 | -7.63 | 5.92 | LDH | RAW264.7 | Mouse | Blood | Cancer | 24h | 200 | 6.833921 | 6.808418 | 5.590033 | 6.435981 | 6.410429 | 5.192913 | 6.612072 | 6.586603 | 5.367637 | -30.13157 | -30.17369 | -29.43521 | -45.00347 | -45.07158 | -43.87969 | -20.21697 | -20.24365 | -19.7752 | 4.771439 | 4.799909 | 4.300718 | 5.964299 | 6 | 5.375189 | 3.976199 | 4 | 3.582146 | 515.0002 | 833228.8 | 71518836.3 | -150.6578 | 24.58267 | -0.2925394 | -0.0001808121 | -2.106548e-06 | 1.226956 | 1.111428 | 3.137131 | 0.6184019 | 0.4615616 | 3.206456 | 1.632659 | 189.3784 | 255.0137 | 0.001237108 | -5.010578e-06 | 0.02177462 | -0.02545155 | 0.0001222843 | -0.4474506 | 0.01902954 | 1.54459 | 3.090768 | 0.9507333 | 0.8728747 | 2.238068 | 0.460898 | 0.3624313 | 2.085717 | 1.27729 | -8.98577e-05 | 0.3355776 | 32.8
CoO | 71.8 | TEM | 208.3 | DLS | 21.6 | Zeta-potential | 13 | Estimation | -2.476 | -4.42 | -6.83 | 5.74 | ATP | BEAS-2B | Human | Lung | Normal | 24h | 100 | 7.3013 | 7.28301 | 5.91661 | 7.00027 | 6.981962 | 5.616007 | 7.00027 | 6.981998 | 5.615153 | -20.0011 | -20.0214 | -19.52902 | -19.88095 | -19.90041 | -19.42909 | -20.12125 | -20.14239 | -19.62915 | 5.973263 | 6 | 5.351661 | 5.973263 | 6 | 5.352298 | 5.973263 | 6 | 5.351024 | 717.9846 | 1619495.6 | 193795489.1 | -100.0055 | -26.06968 | -0.1392864 | -6.175101e-05 | -5.160362e-07 | 0.07422902 | 9.223415e-05 | 1.797817 | 0.07427075 | 9.149282e-05 | 1.79708 | 0.07418729 | 265.4972 | 356.5078 | 0.0004445217 | 1.655934e-05 | 0.01039411 | 0.001888394 | 2.654281e-05 | 0.0451298 | -0.0009993507 | 9.297541e-05 | 1.798555 | 0.05009046 | 2.910157e-05 | 1.213955 | 0.05029097 | 2.907559e-05 | 1.217621 | 0.04988995 | 6.576722e-06 | -0.02440991 | 32.9
ZnO | 22.6 | TEM | 114.7 | DLS | 28.8 | Zeta-potential | 47.4 | Estimation | -3.608 | -3.89 | -7.2 | 5.67 | ATP | BEAS-2B | Human | Lung | Normal | 24h | 6.3 | 5.705876 | 5.64691 | 4.80954 | 5.404882 | 5.345918 | 4.50853 | 5.40481 | 5.345842 | 4.508489 | -16.81298 | -16.83326 | -16.67356 | -16.72578 | -16.74504 | -16.5933464 | -16.90021 | -16.9215 | -16.75378 | 3.947722 | 4 | 3.588229 | 3.947396 | 4 | 3.585643 | 3.948048 | 4 | 3.590815 | 225.9989 | 160458.2 | 6043895.8 | -84.06492 | -42.01026 | -0.3719706 | -0.0005239053 | -1.390906e-05 | 0.2434992 | 0.08350383 | 1.343716 | 0.2462927 | 0.08351229 | 1.365707 | 0.2407053 | 80.99436 | 110.5299 | 0.1073231 | 0.0001251755 | 0.8444756 | 0.1102848 | 0.0001474323 | 0.8676813 | 0.104361 | 0.08349537 | 1.321722 | 0.1524203 | 0.0655258 | 0.7499547 | 0.1532323 | 0.06552879 | 0.7563548 | 0.1516081 | 0.0001029149 | 0.8212677 | 33.8
CoO | 71.8 | TEM | 191.6 | DLS | 21.6 | Zeta-potential | 13 | Estimation | -2.476 | -4.42 | -6.83 | 5.74 | LDH | RAW264.7 | Mouse | Blood | Cancer | 24h | 200 | 7.3013 | 7.28301 | 5.91661 | 7.00027 | 6.981962 | 5.616007 | 7.00027 | 6.981998 | 5.615153 | -20.0011 | -20.0214 | -19.52902 | -19.88095 | -19.90041 | -19.42909 | -20.12125 | -20.14239 | -19.62915 | 5.973263 | 6 | 5.351661 | 5.973263 | 6 | 5.352298 | 5.973263 | 6 | 5.351024 | 717.9846 | 1619495.6 | 193795489.1 | -100.0055 | -26.06968 | -0.1392864 | -6.175101e-05 | -5.160362e-07 | 0.07422902 | 9.223415e-05 | 1.797817 | 0.07427075 | 9.149282e-05 | 1.79708 | 0.07418729 | 265.4972 | 356.5078 | 0.0004445217 | 1.655934e-05 | 0.01039411 | 0.001888394 | 2.654281e-05 | 0.0451298 | -0.0009993507 | 9.297541e-05 | 1.798555 | 0.05009046 | 2.910157e-05 | 1.213955 | 0.05029097 | 2.907559e-05 | 1.217621 | 0.04988995 | 6.576722e-06 | -0.02440991 | 33.9
ZnO | 22.6 | TEM | 69.4 | DLS | 28.8 | Zeta-potential | 47.4 | Estimation | -3.608 | -3.89 | -7.2 | 5.67 | LDH | RAW264.7 | Mouse | Blood | Cancer | 24h | 100 | 5.705876 | 5.64691 | 4.80954 | 5.404882 | 5.345918 | 4.50853 | 5.40481 | 5.345842 | 4.508489 | -16.81298 | -16.83326 | -16.67356 | -16.72578 | -16.74504 | -16.5933464 | -16.90021 | -16.9215 | -16.75378 | 3.947722 | 4 | 3.588229 | 3.947396 | 4 | 3.585643 | 3.948048 | 4 | 3.590815 | 225.9989 | 160458.2 | 6043895.8 | -84.06492 | -42.01026 | -0.3719706 | -0.0005239053 | -1.390906e-05 | 0.2434992 | 0.08350383 | 1.343716 | 0.2462927 | 0.08351229 | 1.365707 | 0.2407053 | 80.99436 | 110.5299 | 0.1073231 | 0.0001251755 | 0.8444756 | 0.1102848 | 0.0001474323 | 0.8676813 | 0.104361 | 0.08349537 | 1.321722 | 0.1524203 | 0.0655258 | 0.7499547 | 0.1532323 | 0.06552879 | 0.7563548 | 0.1516081 | 0.0001029149 | 0.8212677 | 35.2
Mn2O3 | 51.5 | TEM | 298.4 | DLS | -46.1 | Zeta-potential | 25.9 | Estimation | -9.917 | -4.65 | -7.63 | 5.92 | ATP | BEAS-2B | Human | Lung | Normal | 24h | 25 | 6.833921 | 6.808418 | 5.590033 | 6.435981 | 6.410429 | 5.192913 | 6.612072 | 6.586603 | 5.367637 | -30.13157 | -30.17369 | -29.43521 | -45.00347 | -45.07158 | -43.87969 | -20.21697 | -20.24365 | -19.7752 | 4.771439 | 4.799909 | 4.300718 | 5.964299 | 6 | 5.375189 | 3.976199 | 4 | 3.582146 | 515.0002 | 833228.8 | 71518836.3 | -150.6578 | 24.58267 | -0.2925394 | -0.0001808121 | -2.106548e-06 | 1.226956 | 1.111428 | 3.137131 | 0.6184019 | 0.4615616 | 3.206456 | 1.632659 | 189.3784 | 255.0137 | 0.001237108 | -5.010578e-06 | 0.02177462 | -0.02545155 | 0.0001222843 | -0.4474506 | 0.01902954 | 1.54459 | 3.090768 | 0.9507333 | 0.8728747 | 2.238068 | 0.460898 | 0.3624313 | 2.085717 | 1.27729 | -8.98577e-05 | 0.3355776 | 36.9
ZnO | 22.6 | TEM | 69.4 | DLS | 28.8 | Zeta-potential | 47.4 | Estimation | -3.608 | -3.89 | -7.2 | 5.67 | ATP | RAW264.7 | Mouse | Blood | Cancer | 24h | 12.5 | 5.705876 | 5.64691 | 4.80954 | 5.404882 | 5.345918 | 4.50853 | 5.40481 | 5.345842 | 4.508489 | -16.81298 | -16.83326 | -16.67356 | -16.72578 | -16.74504 | -16.5933464 | -16.90021 | -16.9215 | -16.75378 | 3.947722 | 4 | 3.588229 | 3.947396 | 4 | 3.585643 | 3.948048 | 4 | 3.590815 | 225.9989 | 160458.2 | 6043895.8 | -84.06492 | -42.01026 | -0.3719706 | -0.0005239053 | -1.390906e-05 | 0.2434992 | 0.08350383 | 1.343716 | 0.2462927 | 0.08351229 | 1.365707 | 0.2407053 | 80.99436 | 110.5299 | 0.1073231 | 0.0001251755 | 0.8444756 | 0.1102848 | 0.0001474323 | 0.8676813 | 0.104361 | 0.08349537 | 1.321722 | 0.1524203 | 0.0655258 | 0.7499547 | 0.1532323 | 0.06552879 | 0.7563548 | 0.1516081 | 0.0001029149 | 0.8212677 | 38.4
ZnO | 22.6 | TEM | 114.7 | DLS | 28.8 | Zeta-potential | 47.4 | Estimation | -3.608 | -3.89 | -7.2 | 5.67 | LDH | BEAS-2B | Human | Lung | Normal | 24h | 50 | 5.705876 | 5.64691 | 4.80954 | 5.404882 | 5.345918 | 4.50853 | 5.40481 | 5.345842 | 4.508489 | -16.81298 | -16.83326 | -16.67356 | -16.72578 | -16.74504 | -16.5933464 | -16.90021 | -16.9215 | -16.75378 | 3.947722 | 4 | 3.588229 | 3.947396 | 4 | 3.585643 | 3.948048 | 4 | 3.590815 | 225.9989 | 160458.2 | 6043895.8 | -84.06492 | -42.01026 | -0.3719706 | -0.0005239053 | -1.390906e-05 | 0.2434992 | 0.08350383 | 1.343716 | 0.2462927 | 0.08351229 | 1.365707 | 0.2407053 | 80.99436 | 110.5299 | 0.1073231 | 0.0001251755 | 0.8444756 | 0.1102848 | 0.0001474323 | 0.8676813 | 0.104361 | 0.08349537 | 1.321722 | 0.1524203 | 0.0655258 | 0.7499547 | 0.1532323 | 0.06552879 | 0.7563548 | 0.1516081 | 0.0001029149 | 0.8212677 | 39.3
ZnO | 22.6 | TEM | 69.4 | DLS | 28.8 | Zeta-potential | 47.4 | Estimation | -3.608 | -3.89 | -7.2 | 5.67 | LDH | RAW264.7 | Mouse | Blood | Cancer | 24h | 50 | 5.705876 | 5.64691 | 4.80954 | 5.404882 | 5.345918 | 4.50853 | 5.40481 | 5.345842 | 4.508489 | -16.81298 | -16.83326 | -16.67356 | -16.72578 | -16.74504 | -16.5933464 | -16.90021 | -16.9215 | -16.75378 | 3.947722 | 4 | 3.588229 | 3.947396 | 4 | 3.585643 | 3.948048 | 4 | 3.590815 | 225.9989 | 160458.2 | 6043895.8 | -84.06492 | -42.01026 | -0.3719706 | -0.0005239053 | -1.390906e-05 | 0.2434992 | 0.08350383 | 1.343716 | 0.2462927 | 0.08351229 | 1.365707 | 0.2407053 | 80.99436 | 110.5299 | 0.1073231 | 0.0001251755 | 0.8444756 | 0.1102848 | 0.0001474323 | 0.8676813 | 0.104361 | 0.08349537 | 1.321722 | 0.1524203 | 0.0655258 | 0.7499547 | 0.1532323 | 0.06552879 | 0.7563548 | 0.1516081 | 0.0001029149 | 0.8212677 | 39.9
CuO | 12.8 | TEM | 305.3 | DLS | 7.6 | Zeta-potential | 74.2 | Estimation | -1.609 | -5.17 | -6.51 | 5.87 | LDH | BEAS-2B | Human | Lung | Normal | 24h | 100 | 5.040903 | 4.935044 | 4.375993 | 4.739873 | 4.633751 | 4.075912 | 4.739873 | 4.634276 | 4.074011 | -21.57669 | -21.72985 | -21.02178 | -21.52631 | -21.67283 | -20.99697 | -21.62706 | -21.78681 | -21.0467 | 3.908788 | 4 | 3.578341 | 3.908788 | 4 | 3.579261 | 3.908788 | 4 | 3.577416 | 127.9997 | 51471.54 | 1098056.8 | -107.8834 | -18.19175 | -0.8428414 | -0.002095982 | -9.824941e-05 | 0.7321116 | 0.3231794 | 2.213613 | 0.4551726 | 0.000769499 | 2.096823 | 1.009051 | 44.26114 | 61.57495 | -0.06974696 | 0.0001336172 | -0.3229141 | -0.0527677 | 0.0001256906 | -0.243859 | -0.08672623 | 0.6452002 | 2.330915 | 0.5330351 | 0.2535656 | 1.545512 | 0.3096874 | 0.0002637968 | 1.427561 | 0.7563829 | 0.0001415342 | -0.402316 | 41
CuO | 12.8 | TEM | 313.8 | DLS | 7.6 | Zeta-potential | 74.2 | Estimation | -1.609 | -5.17 | -6.51 | 5.87 | LDH | RAW264.7 | Mouse | Blood | Cancer | 24h | 100 | 5.040903 | 4.935044 | 4.375993 | 4.739873 | 4.633751 | 4.075912 | 4.739873 | 4.634276 | 4.074011 | -21.57669 | -21.72985 | -21.02178 | -21.52631 | -21.67283 | -20.99697 | -21.62706 | -21.78681 | -21.0467 | 3.908788 | 4 | 3.578341 | 3.908788 | 4 | 3.579261 | 3.908788 | 4 | 3.577416 | 127.9997 | 51471.54 | 1098056.8 | -107.8834 | -18.19175 | -0.8428414 | -0.002095982 | -9.824941e-05 | 0.7321116 | 0.3231794 | 2.213613 | 0.4551726 | 0.000769499 | 2.096823 | 1.009051 | 44.26114 | 61.57495 | -0.06974696 | 0.0001336172 | -0.3229141 | -0.0527677 | 0.0001256906 | -0.243859 | -0.08672623 | 0.6452002 | 2.330915 | 0.5330351 | 0.2535656 | 1.545512 | 0.3096874 | 0.0002637968 | 1.427561 | 0.7563829 | 0.0001415342 | -0.402316 | 42.1
Mn2O3 | 51.5 | TEM | 291.7 | DLS | -46.1 | Zeta-potential | 25.9 | Estimation | -9.917 | -4.65 | -7.63 | 5.92 | ATP | RAW264.7 | Mouse | Blood | Cancer | 24h | 12.5 | 6.833921 | 6.808418 | 5.590033 | 6.435981 | 6.410429 | 5.192913 | 6.612072 | 6.586603 | 5.367637 | -30.13157 | -30.17369 | -29.43521 | -45.00347 | -45.07158 | -43.87969 | -20.21697 | -20.24365 | -19.7752 | 4.771439 | 4.799909 | 4.300718 | 5.964299 | 6 | 5.375189 | 3.976199 | 4 | 3.582146 | 515.0002 | 833228.8 | 71518836.3 | -150.6578 | 24.58267 | -0.2925394 | -0.0001808121 | -2.106548e-06 | 1.226956 | 1.111428 | 3.137131 | 0.6184019 | 0.4615616 | 3.206456 | 1.632659 | 189.3784 | 255.0137 | 0.001237108 | -5.010578e-06 | 0.02177462 | -0.02545155 | 0.0001222843 | -0.4474506 | 0.01902954 | 1.54459 | 3.090768 | 0.9507333 | 0.8728747 | 2.238068 | 0.460898 | 0.3624313 | 2.085717 | 1.27729 | -8.98577e-05 | 0.3355776 | 44.4
CuO | 12.8 | TEM | 305.3 | DLS | 7.6 | Zeta-potential | 74.2 | Estimation | -1.609 | -5.17 | -6.51 | 5.87 | ATP | BEAS-2B | Human | Lung | Normal | 24h | 25 | 5.040903 | 4.935044 | 4.375993 | 4.739873 | 4.633751 | 4.075912 | 4.739873 | 4.634276 | 4.074011 | -21.57669 | -21.72985 | -21.02178 | -21.52631 | -21.67283 | -20.99697 | -21.62706 | -21.78681 | -21.0467 | 3.908788 | 4 | 3.578341 | 3.908788 | 4 | 3.579261 | 3.908788 | 4 | 3.577416 | 127.9997 | 51471.54 | 1098056.8 | -107.8834 | -18.19175 | -0.8428414 | -0.002095982 | -9.824941e-05 | 0.7321116 | 0.3231794 | 2.213613 | 0.4551726 | 0.000769499 | 2.096823 | 1.009051 | 44.26114 | 61.57495 | -0.06974696 | 0.0001336172 | -0.3229141 | -0.0527677 | 0.0001256906 | -0.243859 | -0.08672623 | 0.6452002 | 2.330915 | 0.5330351 | 0.2535656 | 1.545512 | 0.3096874 | 0.0002637968 | 1.427561 | 0.7563829 | 0.0001415342 | -0.402316 | 45.3
Mn2O3 | 51.5 | TEM | 291.7 | DLS | -46.1 | Zeta-potential | 25.9 | Estimation | -9.917 | -4.65 | -7.63 | 5.92 | LDH | RAW264.7 | Mouse | Blood | Cancer | 24h | 100 | 6.833921 | 6.808418 | 5.590033 | 6.435981 | 6.410429 | 5.192913 | 6.612072 | 6.586603 | 5.367637 | -30.13157 | -30.17369 | -29.43521 | -45.00347 | -45.07158 | -43.87969 | -20.21697 | -20.24365 | -19.7752 | 4.771439 | 4.799909 | 4.300718 | 5.964299 | 6 | 5.375189 | 3.976199 | 4 | 3.582146 | 515.0002 | 833228.8 | 71518836.3 | -150.6578 | 24.58267 | -0.2925394 | -0.0001808121 | -2.106548e-06 | 1.226956 | 1.111428 | 3.137131 | 0.6184019 | 0.4615616 | 3.206456 | 1.632659 | 189.3784 | 255.0137 | 0.001237108 | -5.010578e-06 | 0.02177462 | -0.02545155 | 0.0001222843 | -0.4474506 | 0.01902954 | 1.54459 | 3.090768 | 0.9507333 | 0.8728747 | 2.238068 | 0.460898 | 0.3624313 | 2.085717 | 1.27729 | -8.98577e-05 | 0.3355776 | 46.1
CoO | 71.8 | TEM | 191.6 | DLS | 21.6 | Zeta-potential | 13 | Estimation | -2.476 | -4.42 | -6.83 | 5.74 | ATP | RAW264.7 | Mouse | Blood | Cancer | 24h | 50 | 7.3013 | 7.28301 | 5.91661 | 7.00027 | 6.981962 | 5.616007 | 7.00027 | 6.981998 | 5.615153 | -20.0011 | -20.0214 | -19.52902 | -19.88095 | -19.90041 | -19.42909 | -20.12125 | -20.14239 | -19.62915 | 5.973263 | 6 | 5.351661 | 5.973263 | 6 | 5.352298 | 5.973263 | 6 | 5.351024 | 717.9846 | 1619495.6 | 193795489.1 | -100.0055 | -26.06968 | -0.1392864 | -6.175101e-05 | -5.160362e-07 | 0.07422902 | 9.223415e-05 | 1.797817 | 0.07427075 | 9.149282e-05 | 1.79708 | 0.07418729 | 265.4972 | 356.5078 | 0.0004445217 | 1.655934e-05 | 0.01039411 | 0.001888394 | 2.654281e-05 | 0.0451298 | -0.0009993507 | 9.297541e-05 | 1.798555 | 0.05009046 | 2.910157e-05 | 1.213955 | 0.05029097 | 2.907559e-05 | 1.217621 | 0.04988995 | 6.576722e-06 | -0.02440991 | 46.5
CoO | 71.8 | TEM | 208.3 | DLS | 21.6 | Zeta-potential | 13 | Estimation | -2.476 | -4.42 | -6.83 | 5.74 | ATP | BEAS-2B | Human | Lung | Normal | 24h | 50 | 7.3013 | 7.28301 | 5.91661 | 7.00027 | 6.981962 | 5.616007 | 7.00027 | 6.981998 | 5.615153 | -20.0011 | -20.0214 | -19.52902 | -19.88095 | -19.90041 | -19.42909 | -20.12125 | -20.14239 | -19.62915 | 5.973263 | 6 | 5.351661 | 5.973263 | 6 | 5.352298 | 5.973263 | 6 | 5.351024 | 717.9846 | 1619495.6 | 193795489.1 | -100.0055 | -26.06968 | -0.1392864 | -6.175101e-05 | -5.160362e-07 | 0.07422902 | 9.223415e-05 | 1.797817 | 0.07427075 | 9.149282e-05 | 1.79708 | 0.07418729 | 265.4972 | 356.5078 | 0.0004445217 | 1.655934e-05 | 0.01039411 | 0.001888394 | 2.654281e-05 | 0.0451298 | -0.0009993507 | 9.297541e-05 | 1.798555 | 0.05009046 | 2.910157e-05 | 1.213955 | 0.05029097 | 2.907559e-05 | 1.217621 | 0.04988995 | 6.576722e-06 | -0.02440991 | 48.2
CuO | 12.8 | TEM | 313.8 | DLS | 7.6 | Zeta-potential | 74.2 | Estimation | -1.609 | -5.17 | -6.51 | 5.87 | LDH | RAW264.7 | Mouse | Blood | Cancer | 24h | 50 | 5.040903 | 4.935044 | 4.375993 | 4.739873 | 4.633751 | 4.075912 | 4.739873 | 4.634276 | 4.074011 | -21.57669 | -21.72985 | -21.02178 | -21.52631 | -21.67283 | -20.99697 | -21.62706 | -21.78681 | -21.0467 | 3.908788 | 4 | 3.578341 | 3.908788 | 4 | 3.579261 | 3.908788 | 4 | 3.577416 | 127.9997 | 51471.54 | 1098056.8 | -107.8834 | -18.19175 | -0.8428414 | -0.002095982 | -9.824941e-05 | 0.7321116 | 0.3231794 | 2.213613 | 0.4551726 | 0.000769499 | 2.096823 | 1.009051 | 44.26114 | 61.57495 | -0.06974696 | 0.0001336172 | -0.3229141 | -0.0527677 | 0.0001256906 | -0.243859 | -0.08672623 | 0.6452002 | 2.330915 | 0.5330351 | 0.2535656 | 1.545512 | 0.3096874 | 0.0002637968 | 1.427561 | 0.7563829 | 0.0001415342 | -0.402316 | 49.4
CoO | 71.8 | TEM | 191.6 | DLS | 21.6 | Zeta-potential | 13 | Estimation | -2.476 | -4.42 | -6.83 | 5.74 | LDH | RAW264.7 | Mouse | Blood | Cancer | 24h | 100 | 7.3013 | 7.28301 | 5.91661 | 7.00027 | 6.981962 | 5.616007 | 7.00027 | 6.981998 | 5.615153 | -20.0011 | -20.0214 | -19.52902 | -19.88095 | -19.90041 | -19.42909 | -20.12125 | -20.14239 | -19.62915 | 5.973263 | 6 | 5.351661 | 5.973263 | 6 | 5.352298 | 5.973263 | 6 | 5.351024 | 717.9846 | 1619495.6 | 193795489.1 | -100.0055 | -26.06968 | -0.1392864 | -6.175101e-05 | -5.160362e-07 | 0.07422902 | 9.223415e-05 | 1.797817 | 0.07427075 | 9.149282e-05 | 1.79708 | 0.07418729 | 265.4972 | 356.5078 | 0.0004445217 | 1.655934e-05 | 0.01039411 | 0.001888394 | 2.654281e-05 | 0.0451298 | -0.0009993507 | 9.297541e-05 | 1.798555 | 0.05009046 | 2.910157e-05 | 1.213955 | 0.05029097 | 2.907559e-05 | 1.217621 | 0.04988995 | 6.576722e-06 | -0.02440991 | 50.2
CoO | 71.8 | TEM | 208.3 | DLS | 21.6 | Zeta-potential | 13 | Estimation | -2.476 | -4.42 | -6.83 | 5.74 | LDH | BEAS-2B | Human | Lung | Normal | 24h | 100 | 7.3013 | 7.28301 | 5.91661 | 7.00027 | 6.981962 | 5.616007 | 7.00027 | 6.981998 | 5.615153 | -20.0011 | -20.0214 | -19.52902 | -19.88095 | -19.90041 | -19.42909 | -20.12125 | -20.14239 | -19.62915 | 5.973263 | 6 | 5.351661 | 5.973263 | 6 | 5.352298 | 5.973263 | 6 | 5.351024 | 717.9846 | 1619495.6 | 193795489.1 | -100.0055 | -26.06968 | -0.1392864 | -6.175101e-05 | -5.160362e-07 | 0.07422902 | 9.223415e-05 | 1.797817 | 0.07427075 | 9.149282e-05 | 1.79708 | 0.07418729 | 265.4972 | 356.5078 | 0.0004445217 | 1.655934e-05 | 0.01039411 | 0.001888394 | 2.654281e-05 | 0.0451298 | -0.0009993507 | 9.297541e-05 | 1.798555 | 0.05009046 | 2.910157e-05 | 1.213955 | 0.05029097 | 2.907559e-05 | 1.217621 | 0.04988995 | 6.576722e-06 | -0.02440991 | 50.8
ZnO | 22.6 | TEM | 69.4 | DLS | 28.8 | Zeta-potential | 47.4 | Estimation | -3.608 | -3.89 | -7.2 | 5.67 | LDH | RAW264.7 | Mouse | Blood | Cancer | 24h | 25 | 5.705876 | 5.64691 | 4.80954 | 5.404882 | 5.345918 | 4.50853 | 5.40481 | 5.345842 | 4.508489 | -16.81298 | -16.83326 | -16.67356 | -16.72578 | -16.74504 | -16.5933464 | -16.90021 | -16.9215 | -16.75378 | 3.947722 | 4 | 3.588229 | 3.947396 | 4 | 3.585643 | 3.948048 | 4 | 3.590815 | 225.9989 | 160458.2 | 6043895.8 | -84.06492 | -42.01026 | -0.3719706 | -0.0005239053 | -1.390906e-05 | 0.2434992 | 0.08350383 | 1.343716 | 0.2462927 | 0.08351229 | 1.365707 | 0.2407053 | 80.99436 | 110.5299 | 0.1073231 | 0.0001251755 | 0.8444756 | 0.1102848 | 0.0001474323 | 0.8676813 | 0.104361 | 0.08349537 | 1.321722 | 0.1524203 | 0.0655258 | 0.7499547 | 0.1532323 | 0.06552879 | 0.7563548 | 0.1516081 | 0.0001029149 | 0.8212677 | 52.4
CuO | 12.8 | TEM | 305.3 | DLS | 7.6 | Zeta-potential | 74.2 | Estimation | -1.609 | -5.17 | -6.51 | 5.87 | LDH | BEAS-2B | Human | Lung | Normal | 24h | 50 | 5.040903 | 4.935044 | 4.375993 | 4.739873 | 4.633751 | 4.075912 | 4.739873 | 4.634276 | 4.074011 | -21.57669 | -21.72985 | -21.02178 | -21.52631 | -21.67283 | -20.99697 | -21.62706 | -21.78681 | -21.0467 | 3.908788 | 4 | 3.578341 | 3.908788 | 4 | 3.579261 | 3.908788 | 4 | 3.577416 | 127.9997 | 51471.54 | 1098056.8 | -107.8834 | -18.19175 | -0.8428414 | -0.002095982 | -9.824941e-05 | 0.7321116 | 0.3231794 | 2.213613 | 0.4551726 | 0.000769499 | 2.096823 | 1.009051 | 44.26114 | 61.57495 | -0.06974696 | 0.0001336172 | -0.3229141 | -0.0527677 | 0.0001256906 | -0.243859 | -0.08672623 | 0.6452002 | 2.330915 | 0.5330351 | 0.2535656 | 1.545512 | 0.3096874 | 0.0002637968 | 1.427561 | 0.7563829 | 0.0001415342 | -0.402316 | 52.5
ZnO | 22.6 | TEM | 114.7 | DLS | 28.8 | Zeta-potential | 47.4 | Estimation | -3.608 | -3.89 | -7.2 | 5.67 | LDH | BEAS-2B | Human | Lung | Normal | 24h | 25 | 5.705876 | 5.64691 | 4.80954 | 5.404882 | 5.345918 | 4.50853 | 5.40481 | 5.345842 | 4.508489 | -16.81298 | -16.83326 | -16.67356 | -16.72578 | -16.74504 | -16.5933464 | -16.90021 | -16.9215 | -16.75378 | 3.947722 | 4 | 3.588229 | 3.947396 | 4 | 3.585643 | 3.948048 | 4 | 3.590815 | 225.9989 | 160458.2 | 6043895.8 | -84.06492 | -42.01026 | -0.3719706 | -0.0005239053 | -1.390906e-05 | 0.2434992 | 0.08350383 | 1.343716 | 0.2462927 | 0.08351229 | 1.365707 | 0.2407053 | 80.99436 | 110.5299 | 0.1073231 | 0.0001251755 | 0.8444756 | 0.1102848 | 0.0001474323 | 0.8676813 | 0.104361 | 0.08349537 | 1.321722 | 0.1524203 | 0.0655258 | 0.7499547 | 0.1532323 | 0.06552879 | 0.7563548 | 0.1516081 | 0.0001029149 | 0.8212677 | 53.9
Mn2O3 | 51.5 | TEM | 298.4 | DLS | -46.1 | Zeta-potential | 25.9 | Estimation | -9.917 | -4.65 | -7.63 | 5.92 | ATP | BEAS-2B | Human | Lung | Normal | 24h | 12.5 | 6.833921 | 6.808418 | 5.590033 | 6.435981 | 6.410429 | 5.192913 | 6.612072 | 6.586603 | 5.367637 | -30.13157 | -30.17369 | -29.43521 | -45.00347 | -45.07158 | -43.87969 | -20.21697 | -20.24365 | -19.7752 | 4.771439 | 4.799909 | 4.300718 | 5.964299 | 6 | 5.375189 | 3.976199 | 4 | 3.582146 | 515.0002 | 833228.8 | 71518836.3 | -150.6578 | 24.58267 | -0.2925394 | -0.0001808121 | -2.106548e-06 | 1.226956 | 1.111428 | 3.137131 | 0.6184019 | 0.4615616 | 3.206456 | 1.632659 | 189.3784 | 255.0137 | 0.001237108 | -5.010578e-06 | 0.02177462 | -0.02545155 | 0.0001222843 | -0.4474506 | 0.01902954 | 1.54459 | 3.090768 | 0.9507333 | 0.8728747 | 2.238068 | 0.460898 | 0.3624313 | 2.085717 | 1.27729 | -8.98577e-05 | 0.3355776 | 54.5
Mn2O3 | 51.5 | TEM | 291.7 | DLS | -46.1 | Zeta-potential | 25.9 | Estimation | -9.917 | -4.65 | -7.63 | 5.92 | ATP | RAW264.7 | Mouse | Blood | Cancer | 24h | 6.3 | 6.833921 | 6.808418 | 5.590033 | 6.435981 | 6.410429 | 5.192913 | 6.612072 | 6.586603 | 5.367637 | -30.13157 | -30.17369 | -29.43521 | -45.00347 | -45.07158 | -43.87969 | -20.21697 | -20.24365 | -19.7752 | 4.771439 | 4.799909 | 4.300718 | 5.964299 | 6 | 5.375189 | 3.976199 | 4 | 3.582146 | 515.0002 | 833228.8 | 71518836.3 | -150.6578 | 24.58267 | -0.2925394 | -0.0001808121 | -2.106548e-06 | 1.226956 | 1.111428 | 3.137131 | 0.6184019 | 0.4615616 | 3.206456 | 1.632659 | 189.3784 | 255.0137 | 0.001237108 | -5.010578e-06 | 0.02177462 | -0.02545155 | 0.0001222843 | -0.4474506 | 0.01902954 | 1.54459 | 3.090768 | 0.9507333 | 0.8728747 | 2.238068 | 0.460898 | 0.3624313 | 2.085717 | 1.27729 | -8.98577e-05 | 0.3355776 | 54.9
Mn2O3 | 51.5 | TEM | 298.4 | DLS | -46.1 | Zeta-potential | 25.9 | Estimation | -9.917 | -4.65 | -7.63 | 5.92 | LDH | BEAS-2B | Human | Lung | Normal | 24h | 50 | 6.833921 | 6.808418 | 5.590033 | 6.435981 | 6.410429 | 5.192913 | 6.612072 | 6.586603 | 5.367637 | -30.13157 | -30.17369 | -29.43521 | -45.00347 | -45.07158 | -43.87969 | -20.21697 | -20.24365 | -19.7752 | 4.771439 | 4.799909 | 4.300718 | 5.964299 | 6 | 5.375189 | 3.976199 | 4 | 3.582146 | 515.0002 | 833228.8 | 71518836.3 | -150.6578 | 24.58267 | -0.2925394 | -0.0001808121 | -2.106548e-06 | 1.226956 | 1.111428 | 3.137131 | 0.6184019 | 0.4615616 | 3.206456 | 1.632659 | 189.3784 | 255.0137 | 0.001237108 | -5.010578e-06 | 0.02177462 | -0.02545155 | 0.0001222843 | -0.4474506 | 0.01902954 | 1.54459 | 3.090768 | 0.9507333 | 0.8728747 | 2.238068 | 0.460898 | 0.3624313 | 2.085717 | 1.27729 | -8.98577e-05 | 0.3355776 | 55
Mn2O3 | 51.5 | TEM | 291.7 | DLS | -46.1 | Zeta-potential | 25.9 | Estimation | -9.917 | -4.65 | -7.63 | 5.92 | LDH | RAW264.7 | Mouse | Blood | Cancer | 24h | 50 | 6.833921 | 6.808418 | 5.590033 | 6.435981 | 6.410429 | 5.192913 | 6.612072 | 6.586603 | 5.367637 | -30.13157 | -30.17369 | -29.43521 | -45.00347 | -45.07158 | -43.87969 | -20.21697 | -20.24365 | -19.7752 | 4.771439 | 4.799909 | 4.300718 | 5.964299 | 6 | 5.375189 | 3.976199 | 4 | 3.582146 | 515.0002 | 833228.8 | 71518836.3 | -150.6578 | 24.58267 | -0.2925394 | -0.0001808121 | -2.106548e-06 | 1.226956 | 1.111428 | 3.137131 | 0.6184019 | 0.4615616 | 3.206456 | 1.632659 | 189.3784 | 255.0137 | 0.001237108 | -5.010578e-06 | 0.02177462 | -0.02545155 | 0.0001222843 | -0.4474506 | 0.01902954 | 1.54459 | 3.090768 | 0.9507333 | 0.8728747 | 2.238068 | 0.460898 | 0.3624313 | 2.085717 | 1.27729 | -8.98577e-05 | 0.3355776 | 55.5
ZnO | 22.6 | TEM | 69.4 | DLS | 28.8 | Zeta-potential | 47.4 | Estimation | -3.608 | -3.89 | -7.2 | 5.67 | ATP | RAW264.7 | Mouse | Blood | Cancer | 24h | 6.3 | 5.705876 | 5.64691 | 4.80954 | 5.404882 | 5.345918 | 4.50853 | 5.40481 | 5.345842 | 4.508489 | -16.81298 | -16.83326 | -16.67356 | -16.72578 | -16.74504 | -16.5933464 | -16.90021 | -16.9215 | -16.75378 | 3.947722 | 4 | 3.588229 | 3.947396 | 4 | 3.585643 | 3.948048 | 4 | 3.590815 | 225.9989 | 160458.2 | 6043895.8 | -84.06492 | -42.01026 | -0.3719706 | -0.0005239053 | -1.390906e-05 | 0.2434992 | 0.08350383 | 1.343716 | 0.2462927 | 0.08351229 | 1.365707 | 0.2407053 | 80.99436 | 110.5299 | 0.1073231 | 0.0001251755 | 0.8444756 | 0.1102848 | 0.0001474323 | 0.8676813 | 0.104361 | 0.08349537 | 1.321722 | 0.1524203 | 0.0655258 | 0.7499547 | 0.1532323 | 0.06552879 | 0.7563548 | 0.1516081 | 0.0001029149 | 0.8212677 | 57.5
CuO | 12.8 | TEM | 313.8 | DLS | 7.6 | Zeta-potential | 74.2 | Estimation | -1.609 | -5.17 | -6.51 | 5.87 | ATP | RAW264.7 | Mouse | Blood | Cancer | 24h | 12.5 | 5.040903 | 4.935044 | 4.375993 | 4.739873 | 4.633751 | 4.075912 | 4.739873 | 4.634276 | 4.074011 | -21.57669 | -21.72985 | -21.02178 | -21.52631 | -21.67283 | -20.99697 | -21.62706 | -21.78681 | -21.0467 | 3.908788 | 4 | 3.578341 | 3.908788 | 4 | 3.579261 | 3.908788 | 4 | 3.577416 | 127.9997 | 51471.54 | 1098056.8 | -107.8834 | -18.19175 | -0.8428414 | -0.002095982 | -9.824941e-05 | 0.7321116 | 0.3231794 | 2.213613 | 0.4551726 | 0.000769499 | 2.096823 | 1.009051 | 44.26114 | 61.57495 | -0.06974696 | 0.0001336172 | -0.3229141 | -0.0527677 | 0.0001256906 | -0.243859 | -0.08672623 | 0.6452002 | 2.330915 | 0.5330351 | 0.2535656 | 1.545512 | 0.3096874 | 0.0002637968 | 1.427561 | 0.7563829 | 0.0001415342 | -0.402316 | 57.8
ZnO | 22.6 | TEM | 114.7 | DLS | 28.8 | Zeta-potential | 47.4 | Estimation | -3.608 | -3.89 | -7.2 | 5.67 | ATP | BEAS-2B | Human | Lung | Normal | 24h | 3.2 | 5.705876 | 5.64691 | 4.80954 | 5.404882 | 5.345918 | 4.50853 | 5.40481 | 5.345842 | 4.508489 | -16.81298 | -16.83326 | -16.67356 | -16.72578 | -16.74504 | -16.5933464 | -16.90021 | -16.9215 | -16.75378 | 3.947722 | 4 | 3.588229 | 3.947396 | 4 | 3.585643 | 3.948048 | 4 | 3.590815 | 225.9989 | 160458.2 | 6043895.8 | -84.06492 | -42.01026 | -0.3719706 | -0.0005239053 | -1.390906e-05 | 0.2434992 | 0.08350383 | 1.343716 | 0.2462927 | 0.08351229 | 1.365707 | 0.2407053 | 80.99436 | 110.5299 | 0.1073231 | 0.0001251755 | 0.8444756 | 0.1102848 | 0.0001474323 | 0.8676813 | 0.104361 | 0.08349537 | 1.321722 | 0.1524203 | 0.0655258 | 0.7499547 | 0.1532323 | 0.06552879 | 0.7563548 | 0.1516081 | 0.0001029149 | 0.8212677 | 58.8
CoO | 71.8 | TEM | 208.3 | DLS | 21.6 | Zeta-potential | 13 | Estimation | -2.476 | -4.42 | -6.83 | 5.74 | ATP | BEAS-2B | Human | Lung | Normal | 24h | 25 | 7.3013 | 7.28301 | 5.91661 | 7.00027 | 6.981962 | 5.616007 | 7.00027 | 6.981998 | 5.615153 | -20.0011 | -20.0214 | -19.52902 | -19.88095 | -19.90041 | -19.42909 | -20.12125 | -20.14239 | -19.62915 | 5.973263 | 6 | 5.351661 | 5.973263 | 6 | 5.352298 | 5.973263 | 6 | 5.351024 | 717.9846 | 1619495.6 | 193795489.1 | -100.0055 | -26.06968 | -0.1392864 | -6.175101e-05 | -5.160362e-07 | 0.07422902 | 9.223415e-05 | 1.797817 | 0.07427075 | 9.149282e-05 | 1.79708 | 0.07418729 | 265.4972 | 356.5078 | 0.0004445217 | 1.655934e-05 | 0.01039411 | 0.001888394 | 2.654281e-05 | 0.0451298 | -0.0009993507 | 9.297541e-05 | 1.798555 | 0.05009046 | 2.910157e-05 | 1.213955 | 0.05029097 | 2.907559e-05 | 1.217621 | 0.04988995 | 6.576722e-06 | -0.02440991 | 59.9
CoO | 71.8 | TEM | 208.3 | DLS | 21.6 | Zeta-potential | 13 | Estimation | -2.476 | -4.42 | -6.83 | 5.74 | LDH | BEAS-2B | Human | Lung | Normal | 24h | 50 | 7.3013 | 7.28301 | 5.91661 | 7.00027 | 6.981962 | 5.616007 | 7.00027 | 6.981998 | 5.615153 | -20.0011 | -20.0214 | -19.52902 | -19.88095 | -19.90041 | -19.42909 | -20.12125 | -20.14239 | -19.62915 | 5.973263 | 6 | 5.351661 | 5.973263 | 6 | 5.352298 | 5.973263 | 6 | 5.351024 | 717.9846 | 1619495.6 | 193795489.1 | -100.0055 | -26.06968 | -0.1392864 | -6.175101e-05 | -5.160362e-07 | 0.07422902 | 9.223415e-05 | 1.797817 | 0.07427075 | 9.149282e-05 | 1.79708 | 0.07418729 | 265.4972 | 356.5078 | 0.0004445217 | 1.655934e-05 | 0.01039411 | 0.001888394 | 2.654281e-05 | 0.0451298 | -0.0009993507 | 9.297541e-05 | 1.798555 | 0.05009046 | 2.910157e-05 | 1.213955 | 0.05029097 | 2.907559e-05 | 1.217621 | 0.04988995 | 6.576722e-06 | -0.02440991 | 62.6
CuO | 12.8 | TEM | 313.8 | DLS | 7.6 | Zeta-potential | 74.2 | Estimation | -1.609 | -5.17 | -6.51 | 5.87 | ATP | RAW264.7 | Mouse | Blood | Cancer | 24h | 6.3 | 5.040903 | 4.935044 | 4.375993 | 4.739873 | 4.633751 | 4.075912 | 4.739873 | 4.634276 | 4.074011 | -21.57669 | -21.72985 | -21.02178 | -21.52631 | -21.67283 | -20.99697 | -21.62706 | -21.78681 | -21.0467 | 3.908788 | 4 | 3.578341 | 3.908788 | 4 | 3.579261 | 3.908788 | 4 | 3.577416 | 127.9997 | 51471.54 | 1098056.8 | -107.8834 | -18.19175 | -0.8428414 | -0.002095982 | -9.824941e-05 | 0.7321116 | 0.3231794 | 2.213613 | 0.4551726 | 0.000769499 | 2.096823 | 1.009051 | 44.26114 | 61.57495 | -0.06974696 | 0.0001336172 | -0.3229141 | -0.0527677 | 0.0001256906 | -0.243859 | -0.08672623 | 0.6452002 | 2.330915 | 0.5330351 | 0.2535656 | 1.545512 | 0.3096874 | 0.0002637968 | 1.427561 | 0.7563829 | 0.0001415342 | -0.402316 | 63.2
CuO | 12.8 | TEM | 313.8 | DLS | 7.6 | Zeta-potential | 74.2 | Estimation | -1.609 | -5.17 | -6.51 | 5.87 | LDH | RAW264.7 | Mouse | Blood | Cancer | 24h | 25 | 5.040903 | 4.935044 | 4.375993 | 4.739873 | 4.633751 | 4.075912 | 4.739873 | 4.634276 | 4.074011 | -21.57669 | -21.72985 | -21.02178 | -21.52631 | -21.67283 | -20.99697 | -21.62706 | -21.78681 | -21.0467 | 3.908788 | 4 | 3.578341 | 3.908788 | 4 | 3.579261 | 3.908788 | 4 | 3.577416 | 127.9997 | 51471.54 | 1098056.8 | -107.8834 | -18.19175 | -0.8428414 | -0.002095982 | -9.824941e-05 | 0.7321116 | 0.3231794 | 2.213613 | 0.4551726 | 0.000769499 | 2.096823 | 1.009051 | 44.26114 | 61.57495 | -0.06974696 | 0.0001336172 | -0.3229141 | -0.0527677 | 0.0001256906 | -0.243859 | -0.08672623 | 0.6452002 | 2.330915 | 0.5330351 | 0.2535656 | 1.545512 | 0.3096874 | 0.0002637968 | 1.427561 | 0.7563829 | 0.0001415342 | -0.402316 | 66.2
CuO | 12.8 | TEM | 305.3 | DLS | 7.6 | Zeta-potential | 74.2 | Estimation | -1.609 | -5.17 | -6.51 | 5.87 | ATP | BEAS-2B | Human | Lung | Normal | 24h | 12.5 | 5.040903 | 4.935044 | 4.375993 | 4.739873 | 4.633751 | 4.075912 | 4.739873 | 4.634276 | 4.074011 | -21.57669 | -21.72985 | -21.02178 | -21.52631 | -21.67283 | -20.99697 | -21.62706 | -21.78681 | -21.0467 | 3.908788 | 4 | 3.578341 | 3.908788 | 4 | 3.579261 | 3.908788 | 4 | 3.577416 | 127.9997 | 51471.54 | 1098056.8 | -107.8834 | -18.19175 | -0.8428414 | -0.002095982 | -9.824941e-05 | 0.7321116 | 0.3231794 | 2.213613 | 0.4551726 | 0.000769499 | 2.096823 | 1.009051 | 44.26114 | 61.57495 | -0.06974696 | 0.0001336172 | -0.3229141 | -0.0527677 | 0.0001256906 | -0.243859 | -0.08672623 | 0.6452002 | 2.330915 | 0.5330351 | 0.2535656 | 1.545512 | 0.3096874 | 0.0002637968 | 1.427561 | 0.7563829 | 0.0001415342 | -0.402316 | 66.2
CoO | 71.8 | TEM | 191.6 | DLS | 21.6 | Zeta-potential | 13 | Estimation | -2.476 | -4.42 | -6.83 | 5.74 | ATP | RAW264.7 | Mouse | Blood | Cancer | 24h | 25 | 7.3013 | 7.28301 | 5.91661 | 7.00027 | 6.981962 | 5.616007 | 7.00027 | 6.981998 | 5.615153 | -20.0011 | -20.0214 | -19.52902 | -19.88095 | -19.90041 | -19.42909 | -20.12125 | -20.14239 | -19.62915 | 5.973263 | 6 | 5.351661 | 5.973263 | 6 | 5.352298 | 5.973263 | 6 | 5.351024 | 717.9846 | 1619495.6 | 193795489.1 | -100.0055 | -26.06968 | -0.1392864 | -6.175101e-05 | -5.160362e-07 | 0.07422902 | 9.223415e-05 | 1.797817 | 0.07427075 | 9.149282e-05 | 1.79708 | 0.07418729 | 265.4972 | 356.5078 | 0.0004445217 | 1.655934e-05 | 0.01039411 | 0.001888394 | 2.654281e-05 | 0.0451298 | -0.0009993507 | 9.297541e-05 | 1.798555 | 0.05009046 | 2.910157e-05 | 1.213955 | 0.05029097 | 2.907559e-05 | 1.217621 | 0.04988995 | 6.576722e-06 | -0.02440991 | 67.6
CoO | 71.8 | TEM | 191.6 | DLS | 21.6 | Zeta-potential | 13 | Estimation | -2.476 | -4.42 | -6.83 | 5.74 | LDH | RAW264.7 | Mouse | Blood | Cancer | 24h | 50 | 7.3013 | 7.28301 | 5.91661 | 7.00027 | 6.981962 | 5.616007 | 7.00027 | 6.981998 | 5.615153 | -20.0011 | -20.0214 | -19.52902 | -19.88095 | -19.90041 | -19.42909 | -20.12125 | -20.14239 | -19.62915 | 5.973263 | 6 | 5.351661 | 5.973263 | 6 | 5.352298 | 5.973263 | 6 | 5.351024 | 717.9846 | 1619495.6 | 193795489.1 | -100.0055 | -26.06968 | -0.1392864 | -6.175101e-05 | -5.160362e-07 | 0.07422902 | 9.223415e-05 | 1.797817 | 0.07427075 | 9.149282e-05 | 1.79708 | 0.07418729 | 265.4972 | 356.5078 | 0.0004445217 | 1.655934e-05 | 0.01039411 | 0.001888394 | 2.654281e-05 | 0.0451298 | -0.0009993507 | 9.297541e-05 | 1.798555 | 0.05009046 | 2.910157e-05 | 1.213955 | 0.05029097 | 2.907559e-05 | 1.217621 | 0.04988995 | 6.576722e-06 | -0.02440991 | 67.8
CoO | 71.8 | TEM | 208.3 | DLS | 21.6 | Zeta-potential | 13 | Estimation | -2.476 | -4.42 | -6.83 | 5.74 | ATP | BEAS-2B | Human | Lung | Normal | 24h | 12.5 | 7.3013 | 7.28301 | 5.91661 | 7.00027 | 6.981962 | 5.616007 | 7.00027 | 6.981998 | 5.615153 | -20.0011 | -20.0214 | -19.52902 | -19.88095 | -19.90041 | -19.42909 | -20.12125 | -20.14239 | -19.62915 | 5.973263 | 6 | 5.351661 | 5.973263 | 6 | 5.352298 | 5.973263 | 6 | 5.351024 | 717.9846 | 1619495.6 | 193795489.1 | -100.0055 | -26.06968 | -0.1392864 | -6.175101e-05 | -5.160362e-07 | 0.07422902 | 9.223415e-05 | 1.797817 | 0.07427075 | 9.149282e-05 | 1.79708 | 0.07418729 | 265.4972 | 356.5078 | 0.0004445217 | 1.655934e-05 | 0.01039411 | 0.001888394 | 2.654281e-05 | 0.0451298 | -0.0009993507 | 9.297541e-05 | 1.798555 | 0.05009046 | 2.910157e-05 | 1.213955 | 0.05029097 | 2.907559e-05 | 1.217621 | 0.04988995 | 6.576722e-06 | -0.02440991 | 67.8
CuO | 12.8 | TEM | 305.3 | DLS | 7.6 | Zeta-potential | 74.2 | Estimation | -1.609 | -5.17 | -6.51 | 5.87 | LDH | BEAS-2B | Human | Lung | Normal | 24h | 25 | 5.040903 | 4.935044 | 4.375993 | 4.739873 | 4.633751 | 4.075912 | 4.739873 | 4.634276 | 4.074011 | -21.57669 | -21.72985 | -21.02178 | -21.52631 | -21.67283 | -20.99697 | -21.62706 | -21.78681 | -21.0467 | 3.908788 | 4 | 3.578341 | 3.908788 | 4 | 3.579261 | 3.908788 | 4 | 3.577416 | 127.9997 | 51471.54 | 1098056.8 | -107.8834 | -18.19175 | -0.8428414 | -0.002095982 | -9.824941e-05 | 0.7321116 | 0.3231794 | 2.213613 | 0.4551726 | 0.000769499 | 2.096823 | 1.009051 | 44.26114 | 61.57495 | -0.06974696 | 0.0001336172 | -0.3229141 | -0.0527677 | 0.0001256906 | -0.243859 | -0.08672623 | 0.6452002 | 2.330915 | 0.5330351 | 0.2535656 | 1.545512 | 0.3096874 | 0.0002637968 | 1.427561 | 0.7563829 | 0.0001415342 | -0.402316 | 68.5
Mn2O3 | 51.5 | TEM | 298.4 | DLS | -46.1 | Zeta-potential | 25.9 | Estimation | -9.917 | -4.65 | -7.63 | 5.92 | ATP | BEAS-2B | Human | Lung | Normal | 24h | 6.3 | 6.833921 | 6.808418 | 5.590033 | 6.435981 | 6.410429 | 5.192913 | 6.612072 | 6.586603 | 5.367637 | -30.13157 | -30.17369 | -29.43521 | -45.00347 | -45.07158 | -43.87969 | -20.21697 | -20.24365 | -19.7752 | 4.771439 | 4.799909 | 4.300718 | 5.964299 | 6 | 5.375189 | 3.976199 | 4 | 3.582146 | 515.0002 | 833228.8 | 71518836.3 | -150.6578 | 24.58267 | -0.2925394 | -0.0001808121 | -2.106548e-06 | 1.226956 | 1.111428 | 3.137131 | 0.6184019 | 0.4615616 | 3.206456 | 1.632659 | 189.3784 | 255.0137 | 0.001237108 | -5.010578e-06 | 0.02177462 | -0.02545155 | 0.0001222843 | -0.4474506 | 0.01902954 | 1.54459 | 3.090768 | 0.9507333 | 0.8728747 | 2.238068 | 0.460898 | 0.3624313 | 2.085717 | 1.27729 | -8.98577e-05 | 0.3355776 | 71.8
ZnO | 22.6 | TEM | 69.4 | DLS | 28.8 | Zeta-potential | 47.4 | Estimation | -3.608 | -3.89 | -7.2 | 5.67 | LDH | RAW264.7 | Mouse | Blood | Cancer | 24h | 12.5 | 5.705876 | 5.64691 | 4.80954 | 5.404882 | 5.345918 | 4.50853 | 5.40481 | 5.345842 | 4.508489 | -16.81298 | -16.83326 | -16.67356 | -16.72578 | -16.74504 | -16.5933464 | -16.90021 | -16.9215 | -16.75378 | 3.947722 | 4 | 3.588229 | 3.947396 | 4 | 3.585643 | 3.948048 | 4 | 3.590815 | 225.9989 | 160458.2 | 6043895.8 | -84.06492 | -42.01026 | -0.3719706 | -0.0005239053 | -1.390906e-05 | 0.2434992 | 0.08350383 | 1.343716 | 0.2462927 | 0.08351229 | 1.365707 | 0.2407053 | 80.99436 | 110.5299 | 0.1073231 | 0.0001251755 | 0.8444756 | 0.1102848 | 0.0001474323 | 0.8676813 | 0.104361 | 0.08349537 | 1.321722 | 0.1524203 | 0.0655258 | 0.7499547 | 0.1532323 | 0.06552879 | 0.7563548 | 0.1516081 | 0.0001029149 | 0.8212677 | 72.5
ZnO | 22.6 | TEM | 69.4 | DLS | 28.8 | Zeta-potential | 47.4 | Estimation | -3.608 | -3.89 | -7.2 | 5.67 | ATP | RAW264.7 | Mouse | Blood | Cancer | 24h | 3.2 | 5.705876 | 5.64691 | 4.80954 | 5.404882 | 5.345918 | 4.50853 | 5.40481 | 5.345842 | 4.508489 | -16.81298 | -16.83326 | -16.67356 | -16.72578 | -16.74504 | -16.5933464 | -16.90021 | -16.9215 | -16.75378 | 3.947722 | 4 | 3.588229 | 3.947396 | 4 | 3.585643 | 3.948048 | 4 | 3.590815 | 225.9989 | 160458.2 | 6043895.8 | -84.06492 | -42.01026 | -0.3719706 | -0.0005239053 | -1.390906e-05 | 0.2434992 | 0.08350383 | 1.343716 | 0.2462927 | 0.08351229 | 1.365707 | 0.2407053 | 80.99436 | 110.5299 | 0.1073231 | 0.0001251755 | 0.8444756 | 0.1102848 | 0.0001474323 | 0.8676813 | 0.104361 | 0.08349537 | 1.321722 | 0.1524203 | 0.0655258 | 0.7499547 | 0.1532323 | 0.06552879 | 0.7563548 | 0.1516081 | 0.0001029149 | 0.8212677 | 73.9
Mn2O3 | 51.5 | TEM | 298.4 | DLS | -46.1 | Zeta-potential | 25.9 | Estimation | -9.917 | -4.65 | -7.63 | 5.92 | LDH | BEAS-2B | Human | Lung | Normal | 24h | 25 | 6.833921 | 6.808418 | 5.590033 | 6.435981 | 6.410429 | 5.192913 | 6.612072 | 6.586603 | 5.367637 | -30.13157 | -30.17369 | -29.43521 | -45.00347 | -45.07158 | -43.87969 | -20.21697 | -20.24365 | -19.7752 | 4.771439 | 4.799909 | 4.300718 | 5.964299 | 6 | 5.375189 | 3.976199 | 4 | 3.582146 | 515.0002 | 833228.8 | 71518836.3 | -150.6578 | 24.58267 | -0.2925394 | -0.0001808121 | -2.106548e-06 | 1.226956 | 1.111428 | 3.137131 | 0.6184019 | 0.4615616 | 3.206456 | 1.632659 | 189.3784 | 255.0137 | 0.001237108 | -5.010578e-06 | 0.02177462 | -0.02545155 | 0.0001222843 | -0.4474506 | 0.01902954 | 1.54459 | 3.090768 | 0.9507333 | 0.8728747 | 2.238068 | 0.460898 | 0.3624313 | 2.085717 | 1.27729 | -8.98577e-05 | 0.3355776 | 76.5
Mn2O3 | 51.5 | TEM | 291.7 | DLS | -46.1 | Zeta-potential | 25.9 | Estimation | -9.917 | -4.65 | -7.63 | 5.92 | LDH | RAW264.7 | Mouse | Blood | Cancer | 24h | 25 | 6.833921 | 6.808418 | 5.590033 | 6.435981 | 6.410429 | 5.192913 | 6.612072 | 6.586603 | 5.367637 | -30.13157 | -30.17369 | -29.43521 | -45.00347 | -45.07158 | -43.87969 | -20.21697 | -20.24365 | -19.7752 | 4.771439 | 4.799909 | 4.300718 | 5.964299 | 6 | 5.375189 | 3.976199 | 4 | 3.582146 | 515.0002 | 833228.8 | 71518836.3 | -150.6578 | 24.58267 | -0.2925394 | -0.0001808121 | -2.106548e-06 | 1.226956 | 1.111428 | 3.137131 | 0.6184019 | 0.4615616 | 3.206456 | 1.632659 | 189.3784 | 255.0137 | 0.001237108 | -5.010578e-06 | 0.02177462 | -0.02545155 | 0.0001222843 | -0.4474506 | 0.01902954 | 1.54459 | 3.090768 | 0.9507333 | 0.8728747 | 2.238068 | 0.460898 | 0.3624313 | 2.085717 | 1.27729 | -8.98577e-05 | 0.3355776 | 76.8
Mn2O3 | 51.5 | TEM | 298.4 | DLS | -46.1 | Zeta-potential | 25.9 | Estimation | -9.917 | -4.65 | -7.63 | 5.92 | ATP | BEAS-2B | Human | Lung | Normal | 24h | 3.2 | 6.833921 | 6.808418 | 5.590033 | 6.435981 | 6.410429 | 5.192913 | 6.612072 | 6.586603 | 5.367637 | -30.13157 | -30.17369 | -29.43521 | -45.00347 | -45.07158 | -43.87969 | -20.21697 | -20.24365 | -19.7752 | 4.771439 | 4.799909 | 4.300718 | 5.964299 | 6 | 5.375189 | 3.976199 | 4 | 3.582146 | 515.0002 | 833228.8 | 71518836.3 | -150.6578 | 24.58267 | -0.2925394 | -0.0001808121 | -2.106548e-06 | 1.226956 | 1.111428 | 3.137131 | 0.6184019 | 0.4615616 | 3.206456 | 1.632659 | 189.3784 | 255.0137 | 0.001237108 | -5.010578e-06 | 0.02177462 | -0.02545155 | 0.0001222843 | -0.4474506 | 0.01902954 | 1.54459 | 3.090768 | 0.9507333 | 0.8728747 | 2.238068 | 0.460898 | 0.3624313 | 2.085717 | 1.27729 | -8.98577e-05 | 0.3355776 | 78.1
CuO | 12.8 | TEM | 313.8 | DLS | 7.6 | Zeta-potential | 74.2 | Estimation | -1.609 | -5.17 | -6.51 | 5.87 | LDH | RAW264.7 | Mouse | Blood | Cancer | 24h | 12.5 | 5.040903 | 4.935044 | 4.375993 | 4.739873 | 4.633751 | 4.075912 | 4.739873 | 4.634276 | 4.074011 | -21.57669 | -21.72985 | -21.02178 | -21.52631 | -21.67283 | -20.99697 | -21.62706 | -21.78681 | -21.0467 | 3.908788 | 4 | 3.578341 | 3.908788 | 4 | 3.579261 | 3.908788 | 4 | 3.577416 | 127.9997 | 51471.54 | 1098056.8 | -107.8834 | -18.19175 | -0.8428414 | -0.002095982 | -9.824941e-05 | 0.7321116 | 0.3231794 | 2.213613 | 0.4551726 | 0.000769499 | 2.096823 | 1.009051 | 44.26114 | 61.57495 | -0.06974696 | 0.0001336172 | -0.3229141 | -0.0527677 | 0.0001256906 | -0.243859 | -0.08672623 | 0.6452002 | 2.330915 | 0.5330351 | 0.2535656 | 1.545512 | 0.3096874 | 0.0002637968 | 1.427561 | 0.7563829 | 0.0001415342 | -0.402316 | 79.1
ZnO | 22.6 | TEM | 114.7 | DLS | 28.8 | Zeta-potential | 47.4 | Estimation | -3.608 | -3.89 | -7.2 | 5.67 | LDH | BEAS-2B | Human | Lung | Normal | 24h | 12.5 | 5.705876 | 5.64691 | 4.80954 | 5.404882 | 5.345918 | 4.50853 | 5.40481 | 5.345842 | 4.508489 | -16.81298 | -16.83326 | -16.67356 | -16.72578 | -16.74504 | -16.5933464 | -16.90021 | -16.9215 | -16.75378 | 3.947722 | 4 | 3.588229 | 3.947396 | 4 | 3.585643 | 3.948048 | 4 | 3.590815 | 225.9989 | 160458.2 | 6043895.8 | -84.06492 | -42.01026 | -0.3719706 | -0.0005239053 | -1.390906e-05 | 0.2434992 | 0.08350383 | 1.343716 | 0.2462927 | 0.08351229 | 1.365707 | 0.2407053 | 80.99436 | 110.5299 | 0.1073231 | 0.0001251755 | 0.8444756 | 0.1102848 | 0.0001474323 | 0.8676813 | 0.104361 | 0.08349537 | 1.321722 | 0.1524203 | 0.0655258 | 0.7499547 | 0.1532323 | 0.06552879 | 0.7563548 | 0.1516081 | 0.0001029149 | 0.8212677 | 79.6
CeO2 | 18.3 | TEM | 248.4 | DLS | 21.4 | Zeta-potential | 44 | Manufacturer | -11.284 | -3.8 | -7.45 | 5.65 | ATP | RAW264.7 | Mouse | Blood | Cancer | 24h | 3.2 | 5.38581 | 5.311923 | 4.580172 | 4.908689 | 4.835665 | 4.098367 | 5.209719 | 5.1354 | 4.406404 | -35.12412 | -35.28692 | -34.24634 | -71.00864 | -71.2985 | -69.42559 | -17.18187 | -17.22734 | -16.93823 | 5.23134 | 5.335986 | 4.667087 | 7.84701 | 8 | 7.011481 | 3.923505 | 4 | 3.513651 | 182.8735 | 105063.3 | 3202213.5 | -175.6206 | 49.54544 | -0.9603396 | -0.00167157 | -5.484351e-05 | 0.4171842 | 0.0003472955 | 2.664776 | 0.5386471 | 0.0004542761 | 3.477896 | 0.3564528 | 64.8103 | 88.99808 | 0.008372547 | -0.0002042148 | 0.0546186 | -0.1716854 | -0.0001801235 | -1.108332 | 0.09840152 | 0.0002936454 | 2.264723 | 0.2617157 | 5.345772e-05 | 1.672603 | 0.2634174 | 8.875421e-05 | 1.701542 | 0.2608648 | -0.0002162965 | 0.6267875 | 80
CeO2 | 18.3 | TEM | 248.4 | DLS | 21.4 | Zeta-potential | 44 | Manufacturer | -11.284 | -3.8 | -7.45 | 5.65 | LDH | RAW264.7 | Mouse | Blood | Cancer | 24h | 3.2 | 5.38581 | 5.311923 | 4.580172 | 4.908689 | 4.835665 | 4.098367 | 5.209719 | 5.1354 | 4.406404 | -35.12412 | -35.28692 | -34.24634 | -71.00864 | -71.2985 | -69.42559 | -17.18187 | -17.22734 | -16.93823 | 5.23134 | 5.335986 | 4.667087 | 7.84701 | 8 | 7.011481 | 3.923505 | 4 | 3.513651 | 182.8735 | 105063.3 | 3202213.5 | -175.6206 | 49.54544 | -0.9603396 | -0.00167157 | -5.484351e-05 | 0.4171842 | 0.0003472955 | 2.664776 | 0.5386471 | 0.0004542761 | 3.477896 | 0.3564528 | 64.8103 | 88.99808 | 0.008372547 | -0.0002042148 | 0.0546186 | -0.1716854 | -0.0001801235 | -1.108332 | 0.09840152 | 0.0002936454 | 2.264723 | 0.2617157 | 5.345772e-05 | 1.672603 | 0.2634174 | 8.875421e-05 | 1.701542 | 0.2608648 | -0.0002162965 | 0.6267875 | 80
Fe2O3 | 12.3 | TEM | 196.6 | DLS | -2.1 | Zeta-potential | 93.1 | Estimation | -8.512 | -4.99 | -6.99 | 5.98 | ATP | RAW264.7 | Mouse | Blood | Cancer | 24h | 0.8 | 4.984887 | 4.874377 | 4.33642 | 4.586947 | 4.476976 | 3.936614 | 4.763038 | 4.652169 | 4.11581 | -29.75797 | -30.04603 | -28.76384 | -43.77182 | -44.15241 | -42.45106 | -20.4154 | -20.6223 | -19.70402 | 4.67894 | 4.800994 | 4.25772 | 5.848675 | 6 | 5.323536 | 3.899116 | 4 | 3.552237 | 122.9971 | 47526.85 | 974277.3 | -148.7898 | 22.71466 | -1.209702 | -0.003130648 | -0.0001527182 | 2.276466 | 1.250223 | 5.818134 | 2.659841 | 1.408679 | 7.001701 | 2.020882 | 42.36549 | 59.06783 | 0.01929269 | 0.001355111 | 0.08119708 | -0.03856636 | 0.01459754 | -0.223059 | 0.05786538 | 1.144367 | 5.03471 | 1.715136 | 0.9792586 | 4.254725 | 1.98181 | 1.101907 | 5.035304 | 1.537354 | -0.007491465 | 0.2825896 | 80
Gd2O3 | 43.8 | TEM | 227.4 | DLS | 6.5 | Zeta-potential | 40 | Manufacturer | -18.82 | -2.83 | -8.1 | 5.5 | LDH | BEAS-2B | Human | Lung | Normal | 24h | 0.8 | 6.447395 | 6.417371 | 5.272153 | 6.049455 | 6.019465 | 4.873739 | 6.225547 | 6.1955 | 5.050619 | -26.56636 | -26.62957 | -25.68328 | -39.66482 | -39.76334 | -38.28689 | -17.83404 | -17.87258 | -17.29614 | 4.761922 | 4.800062 | 4.229066 | 5.952402 | 6 | 5.286645 | 3.968268 | 4 | 3.525293 | 438.0003 | 602696.1 | 43996850.5 | -132.8318 | 6.756603 | -0.3032687 | -0.0002203959 | -3.01912e-06 | 0.5465994 | 0.3707379 | 3.00351 | 0.5626884 | 0.3531233 | 3.493887 | 0.5358734 | 160.4992 | 216.5139 | 0.001258844 | 0.0006746899 | 0.009419895 | -0.02567006 | 0.0009721018 | -0.3983154 | 0.01921144 | 0.3824826 | 2.677185 | 0.4117039 | 0.2907866 | 2.101005 | 0.4132801 | 0.2767372 | 2.323113 | 0.4106531 | 0.0004763896 | 0.2807499 | 80
HfO2 | 28.4 | TEM | 307.7 | DLS | 33.5 | Zeta-potential | 21.8 | Estimation | -1.17 | -2.96 | -8.37 | 5.71 | LDH | BEAS-2B | Human | Lung | Normal | 24h | 3.2 | 6.009205 | 5.962545 | 5.01725 | 5.532084 | 5.485568 | 4.53885 | 5.833114 | 5.786381 | 4.841797 | -36.63499 | -36.72624 | -35.83044 | -73.38768 | -73.57822 | -71.70234 | -18.25864 | -18.29104 | -17.97349 | 5.27142 | 5.3337 | 4.722331 | 6.920264 | 7 | 6.214967 | 4.446997 | 4.500132 | 3.9793 | 284.0004 | 253388.7 | 11993748.4 | -183.1749 | 57.09976 | -0.6449814 | -0.0007229009 | -1.527253e-05 | 2.373474 | 2.193453 | 3.96062 | 4.421095 | 4.25624 | 5.879304 | 1.349664 | 102.7493 | 139.5304 | 0.01214695 | -9.756189e-05 | 0.1201002 | -0.09435084 | -0.000539145 | -0.9241538 | 0.06539585 | 1.161544 | 3.005503 | 1.837995 | 1.72268 | 2.854666 | 3.422925 | 3.342771 | 4.131925 | 1.04553 | 0.0001233401 | 0.6399273 | 80
HfO2 | 28.4 | TEM | 307.7 | DLS | 33.5 | Zeta-potential | 21.8 | Estimation | -1.17 | -2.96 | -8.37 | 5.71 | LDH | BEAS-2B | Human | Lung | Normal | 24h | 200 | 6.009205 | 5.962545 | 5.01725 | 5.532084 | 5.485568 | 4.53885 | 5.833114 | 5.786381 | 4.841797 | -36.63499 | -36.72624 | -35.83044 | -73.38768 | -73.57822 | -71.70234 | -18.25864 | -18.29104 | -17.97349 | 5.27142 | 5.3337 | 4.722331 | 6.920264 | 7 | 6.214967 | 4.446997 | 4.500132 | 3.9793 | 284.0004 | 253388.7 | 11993748.4 | -183.1749 | 57.09976 | -0.6449814 | -0.0007229009 | -1.527253e-05 | 2.373474 | 2.193453 | 3.96062 | 4.421095 | 4.25624 | 5.879304 | 1.349664 | 102.7493 | 139.5304 | 0.01214695 | -9.756189e-05 | 0.1201002 | -0.09435084 | -0.000539145 | -0.9241538 | 0.06539585 | 1.161544 | 3.005503 | 1.837995 | 1.72268 | 2.854666 | 3.422925 | 3.342771 | 4.131925 | 1.04553 | 0.0001233401 | 0.6399273 | 80
HfO2 | 28.4 | TEM | 280.6 | DLS | 33.5 | Zeta-potential | 21.8 | Estimation | -1.17 | -2.96 | -8.37 | 5.71 | LDH | RAW264.7 | Mouse | Blood | Cancer | 24h | 6.3 | 6.009205 | 5.962545 | 5.01725 | 5.532084 | 5.485568 | 4.53885 | 5.833114 | 5.786381 | 4.841797 | -36.63499 | -36.72624 | -35.83044 | -73.38768 | -73.57822 | -71.70234 | -18.25864 | -18.29104 | -17.97349 | 5.27142 | 5.3337 | 4.722331 | 6.920264 | 7 | 6.214967 | 4.446997 | 4.500132 | 3.9793 | 284.0004 | 253388.7 | 11993748.4 | -183.1749 | 57.09976 | -0.6449814 | -0.0007229009 | -1.527253e-05 | 2.373474 | 2.193453 | 3.96062 | 4.421095 | 4.25624 | 5.879304 | 1.349664 | 102.7493 | 139.5304 | 0.01214695 | -9.756189e-05 | 0.1201002 | -0.09435084 | -0.000539145 | -0.9241538 | 0.06539585 | 1.161544 | 3.005503 | 1.837995 | 1.72268 | 2.854666 | 3.422925 | 3.342771 | 4.131925 | 1.04553 | 0.0001233401 | 0.6399273 | 80
In2O3 | 59.6 | TEM | 259.8 | DLS | 61.9 | Zeta-potential | 14 | Estimation | -9.606 | -3.63 | -7.32 | 5.58 | ATP | BEAS-2B | Human | Lung | Normal | 24h | 3.2 | 6.932667 | 6.910663 | 5.626432 | 6.534727 | 6.512752 | 5.227928 | 6.710818 | 6.688794 | 5.404959 | -28.19012 | -28.22481 | -27.5226 | -42.09271 | -42.14629 | -41.06043 | -18.92172 | -18.94278 | -18.51688 | 4.773632 | 4.800054 | 4.265249 | 5.96704 | 6 | 5.331992 | 3.978027 | 4 | 3.555624 | 595.9995 | 1115941.1 | 110850051.5 | -140.9506 | 14.8754 | -0.2364945 | -0.0001263065 | -1.271543e-06 | 0.943887 | 0.8637824 | 2.48519 | 0.7481967 | 0.6473584 | 2.691093 | 1.074347 | 219.7529 | 295.5155 | 0.0003408847 | -7.526093e-06 | 0.007044706 | -0.01992857 | 3.386163e-05 | -0.4045535 | 0.01385385 | 1.008081 | 2.348218 | 0.7318247 | 0.6784056 | 1.75967 | 0.5697641 | 0.5084448 | 1.751228 | 0.8398652 | -3.512101e-05 | 0.2808506 | 80
In2O3 | 59.6 | TEM | 259.8 | DLS | 61.9 | Zeta-potential | 14 | Estimation | -9.606 | -3.63 | -7.32 | 5.58 | ATP | BEAS-2B | Human | Lung | Normal | 24h | 25 | 6.932667 | 6.910663 | 5.626432 | 6.534727 | 6.512752 | 5.227928 | 6.710818 | 6.688794 | 5.404959 | -28.19012 | -28.22481 | -27.5226 | -42.09271 | -42.14629 | -41.06043 | -18.92172 | -18.94278 | -18.51688 | 4.773632 | 4.800054 | 4.265249 | 5.96704 | 6 | 5.331992 | 3.978027 | 4 | 3.555624 | 595.9995 | 1115941.1 | 110850051.5 | -140.9506 | 14.8754 | -0.2364945 | -0.0001263065 | -1.271543e-06 | 0.943887 | 0.8637824 | 2.48519 | 0.7481967 | 0.6473584 | 2.691093 | 1.074347 | 219.7529 | 295.5155 | 0.0003408847 | -7.526093e-06 | 0.007044706 | -0.01992857 | 3.386163e-05 | -0.4045535 | 0.01385385 | 1.008081 | 2.348218 | 0.7318247 | 0.6784056 | 1.75967 | 0.5697641 | 0.5084448 | 1.751228 | 0.8398652 | -3.512101e-05 | 0.2808506 | 80
In2O3 | 59.6 | TEM | 244.5 | DLS | 61.9 | Zeta-potential | 14 | Estimation | -9.606 | -3.63 | -7.32 | 5.58 | ATP | RAW264.7 | Mouse | Blood | Cancer | 24h | 0.4 | 6.932667 | 6.910663 | 5.626432 | 6.534727 | 6.512752 | 5.227928 | 6.710818 | 6.688794 | 5.404959 | -28.19012 | -28.22481 | -27.5226 | -42.09271 | -42.14629 | -41.06043 | -18.92172 | -18.94278 | -18.51688 | 4.773632 | 4.800054 | 4.265249 | 5.96704 | 6 | 5.331992 | 3.978027 | 4 | 3.555624 | 595.9995 | 1115941.1 | 110850051.5 | -140.9506 | 14.8754 | -0.2364945 | -0.0001263065 | -1.271543e-06 | 0.943887 | 0.8637824 | 2.48519 | 0.7481967 | 0.6473584 | 2.691093 | 1.074347 | 219.7529 | 295.5155 | 0.0003408847 | -7.526093e-06 | 0.007044706 | -0.01992857 | 3.386163e-05 | -0.4045535 | 0.01385385 | 1.008081 | 2.348218 | 0.7318247 | 0.6784056 | 1.75967 | 0.5697641 | 0.5084448 | 1.751228 | 0.8398652 | -3.512101e-05 | 0.2808506 | 80
In2O3 | 59.6 | TEM | 244.5 | DLS | 61.9 | Zeta-potential | 14 | Estimation | -9.606 | -3.63 | -7.32 | 5.58 | ATP | RAW264.7 | Mouse | Blood | Cancer | 24h | 3.2 | 6.932667 | 6.910663 | 5.626432 | 6.534727 | 6.512752 | 5.227928 | 6.710818 | 6.688794 | 5.404959 | -28.19012 | -28.22481 | -27.5226 | -42.09271 | -42.14629 | -41.06043 | -18.92172 | -18.94278 | -18.51688 | 4.773632 | 4.800054 | 4.265249 | 5.96704 | 6 | 5.331992 | 3.978027 | 4 | 3.555624 | 595.9995 | 1115941.1 | 110850051.5 | -140.9506 | 14.8754 | -0.2364945 | -0.0001263065 | -1.271543e-06 | 0.943887 | 0.8637824 | 2.48519 | 0.7481967 | 0.6473584 | 2.691093 | 1.074347 | 219.7529 | 295.5155 | 0.0003408847 | -7.526093e-06 | 0.007044706 | -0.01992857 | 3.386163e-05 | -0.4045535 | 0.01385385 | 1.008081 | 2.348218 | 0.7318247 | 0.6784056 | 1.75967 | 0.5697641 | 0.5084448 | 1.751228 | 0.8398652 | -3.512101e-05 | 0.2808506 | 80
In2O3 | 59.6 | TEM | 244.5 | DLS | 61.9 | Zeta-potential | 14 | Estimation | -9.606 | -3.63 | -7.32 | 5.58 | LDH | RAW264.7 | Mouse | Blood | Cancer | 24h | 1.6 | 6.932667 | 6.910663 | 5.626432 | 6.534727 | 6.512752 | 5.227928 | 6.710818 | 6.688794 | 5.404959 | -28.19012 | -28.22481 | -27.5226 | -42.09271 | -42.14629 | -41.06043 | -18.92172 | -18.94278 | -18.51688 | 4.773632 | 4.800054 | 4.265249 | 5.96704 | 6 | 5.331992 | 3.978027 | 4 | 3.555624 | 595.9995 | 1115941.1 | 110850051.5 | -140.9506 | 14.8754 | -0.2364945 | -0.0001263065 | -1.271543e-06 | 0.943887 | 0.8637824 | 2.48519 | 0.7481967 | 0.6473584 | 2.691093 | 1.074347 | 219.7529 | 295.5155 | 0.0003408847 | -7.526093e-06 | 0.007044706 | -0.01992857 | 3.386163e-05 | -0.4045535 | 0.01385385 | 1.008081 | 2.348218 | 0.7318247 | 0.6784056 | 1.75967 | 0.5697641 | 0.5084448 | 1.751228 | 0.8398652 | -3.512101e-05 | 0.2808506 | 80
La2O3 | 24.6 | TEM | 155.1 | DLS | 54.3 | Zeta-potential | 30 | Manufacturer | -18.668 | -2.38 | -8.15 | 5.38 | ATP | BEAS-2B | Human | Lung | Normal | 24h | 0.8 | 5.67164 | 5.617348 | 4.741727 | 5.2737 | 5.219564 | 4.34262 | 5.449791 | 5.395396 | 4.520654 | -25.15117 | -25.21818 | -24.64801 | -38.06179 | -38.1669 | -37.27 | -16.5441 | -16.58055 | -16.2709 | 5.513249 | 5.600581 | 4.857412 | 6.891561 | 7 | 6.074739 | 4.594374 | 4.66708 | 4.049483 | 246.0001 | 190116.7 | 7794787.2 | -125.7559 | -0.3193098 | -0.5112025 | -0.0006614669 | -1.613333e-05 | 0.9908002 | 0.8637917 | 1.944595 | 0.8276588 | 0.6745007 | 1.981334 | 1.099561 | 88.48013 | 120.522 | 0.003201919 | -0.0002624964 | 0.02921859 | -0.04429071 | -2.692216e-05 | -0.3777111 | 0.03486367 | 0.9900609 | 1.920211 | 0.7599251 | 0.6783407 | 1.372598 | 0.6183875 | 0.5296157 | 1.287068 | 0.8542834 | -0.0004196394 | 0.2992943 | 80
La2O3 | 24.6 | TEM | 155.1 | DLS | 54.3 | Zeta-potential | 30 | Manufacturer | -18.668 | -2.38 | -8.15 | 5.38 | LDH | BEAS-2B | Human | Lung | Normal | 24h | 0.8 | 5.67164 | 5.617348 | 4.741727 | 5.2737 | 5.219564 | 4.34262 | 5.449791 | 5.395396 | 4.520654 | -25.15117 | -25.21818 | -24.64801 | -38.06179 | -38.1669 | -37.27 | -16.5441 | -16.58055 | -16.2709 | 5.513249 | 5.600581 | 4.857412 | 6.891561 | 7 | 6.074739 | 4.594374 | 4.66708 | 4.049483 | 246.0001 | 190116.7 | 7794787.2 | -125.7559 | -0.3193098 | -0.5112025 | -0.0006614669 | -1.613333e-05 | 0.9908002 | 0.8637917 | 1.944595 | 0.8276588 | 0.6745007 | 1.981334 | 1.099561 | 88.48013 | 120.522 | 0.003201919 | -0.0002624964 | 0.02921859 | -0.04429071 | -2.692216e-05 | -0.3777111 | 0.03486367 | 0.9900609 | 1.920211 | 0.7599251 | 0.6783407 | 1.372598 | 0.6183875 | 0.5296157 | 1.287068 | 0.8542834 | -0.0004196394 | 0.2992943 | 80
La2O3 | 24.6 | TEM | 155.1 | DLS | 54.3 | Zeta-potential | 30 | Manufacturer | -18.668 | -2.38 | -8.15 | 5.38 | LDH | BEAS-2B | Human | Lung | Normal | 24h | 6.3 | 5.67164 | 5.617348 | 4.741727 | 5.2737 | 5.219564 | 4.34262 | 5.449791 | 5.395396 | 4.520654 | -25.15117 | -25.21818 | -24.64801 | -38.06179 | -38.1669 | -37.27 | -16.5441 | -16.58055 | -16.2709 | 5.513249 | 5.600581 | 4.857412 | 6.891561 | 7 | 6.074739 | 4.594374 | 4.66708 | 4.049483 | 246.0001 | 190116.7 | 7794787.2 | -125.7559 | -0.3193098 | -0.5112025 | -0.0006614669 | -1.613333e-05 | 0.9908002 | 0.8637917 | 1.944595 | 0.8276588 | 0.6745007 | 1.981334 | 1.099561 | 88.48013 | 120.522 | 0.003201919 | -0.0002624964 | 0.02921859 | -0.04429071 | -2.692216e-05 | -0.3777111 | 0.03486367 | 0.9900609 | 1.920211 | 0.7599251 | 0.6783407 | 1.372598 | 0.6183875 | 0.5296157 | 1.287068 | 0.8542834 | -0.0004196394 | 0.2992943 | 80
La2O3 | 24.6 | TEM | 162.6 | DLS | 54.3 | Zeta-potential | 30 | Manufacturer | -18.668 | -2.38 | -8.15 | 5.38 | LDH | RAW264.7 | Mouse | Blood | Cancer | 24h | 12.5 | 5.67164 | 5.617348 | 4.741727 | 5.2737 | 5.219564 | 4.34262 | 5.449791 | 5.395396 | 4.520654 | -25.15117 | -25.21818 | -24.64801 | -38.06179 | -38.1669 | -37.27 | -16.5441 | -16.58055 | -16.2709 | 5.513249 | 5.600581 | 4.857412 | 6.891561 | 7 | 6.074739 | 4.594374 | 4.66708 | 4.049483 | 246.0001 | 190116.7 | 7794787.2 | -125.7559 | -0.3193098 | -0.5112025 | -0.0006614669 | -1.613333e-05 | 0.9908002 | 0.8637917 | 1.944595 | 0.8276588 | 0.6745007 | 1.981334 | 1.099561 | 88.48013 | 120.522 | 0.003201919 | -0.0002624964 | 0.02921859 | -0.04429071 | -2.692216e-05 | -0.3777111 | 0.03486367 | 0.9900609 | 1.920211 | 0.7599251 | 0.6783407 | 1.372598 | 0.6183875 | 0.5296157 | 1.287068 | 0.8542834 | -0.0004196394 | 0.2992943 | 80
NiO | 13.1 | TEM | 202.8 | DLS | 27.6 | Zeta-potential | 68.7 | Estimation | -2.494 | -3.57 | -7.45 | 5.74 | ATP | BEAS-2B | Human | Lung | Normal | 24h | 200 | 5.114531 | 5.009685 | 4.445931 | 4.813501 | 4.709041 | 4.143483 | 4.813501 | 4.708268 | 4.146314 | -20.14713 | -20.25723 | -19.74395 | -20.04223 | -20.14681 | -19.6576 | -20.25204 | -20.36783 | -19.82974 | 5.855934 | 6 | 5.328319 | 5.855934 | 6 | 5.326123 | 5.855934 | 6 | 5.330501 | 130.9568 | 53877.25 | 1175931.8 | -100.7357 | -25.33951 | -0.7692284 | -0.001869726 | -8.566455e-05 | 0.4357692 | 0.000545216 | 2.029689 | 0.4416267 | 0.0005369734 | 2.063753 | 0.4299117 | 45.33147 | 63.054 | 0.006951764 | -3.7282e-05 | 0.03254773 | 0.01630536 | 3.605033e-05 | 0.07613645 | -0.002401836 | 0.0005534734 | 1.995846 | 0.3091014 | 0.0002038832 | 1.440376 | 0.315267 | 0.0002101093 | 1.473902 | 0.3029358 | -0.000110745 | -0.01075779 | 80
Sb2O3 | 11.8 | TEM | 195.5 | DLS | -35.3 | Zeta-potential | 93.6 | Estimation | -7.346 | -3.64 | -8.14 | 5.51 | LDH | RAW264.7 | Mouse | Blood | Cancer | 24h | 1.6 | 4.695131 | 4.580332 | 4.061151 | 4.297191 | 4.182529 | 3.662758 | 4.473283 | 4.358392 | 3.839604 | -28.18988 | -28.48282 | -27.2217 | -43.979 | -44.47791 | -42.32784 | -17.6638 | -17.81381 | -17.16842 | 2.337974 | 2.400126 | 2.132557 | 2.922468 | 3 | 2.66587 | 1.948312 | 2 | 1.777633 | 117.9919 | 43737.51 | 860112 | -140.9494 | 14.87421 | -1.194568 | -0.003222621 | -0.0001638733 | 8.924602 | 8.74118 | 9.530828 | 15.82185 | 15.89187 | 15.59014 | 4.326434 | 40.49826 | 56.56031 | -0.2082346 | -0.001585567 | -0.8912247 | -0.4164732 | -0.03387801 | -1.682697 | -0.06940883 | 3.971548 | 5.498298 | 6.98813 | 6.871431 | 7.373829 | 12.37351 | 12.49287 | 11.97847 | 3.397879 | 0.01995405 | -0.3644925 | 80
Sb2O3 | 11.8 | TEM | 195.5 | DLS | -35.3 | Zeta-potential | 93.6 | Estimation | -7.346 | -3.64 | -8.14 | 5.51 | LDH | RAW264.7 | Mouse | Blood | Cancer | 24h | 200 | 4.695131 | 4.580332 | 4.061151 | 4.297191 | 4.182529 | 3.662758 | 4.473283 | 4.358392 | 3.839604 | -28.18988 | -28.48282 | -27.2217 | -43.979 | -44.47791 | -42.32784 | -17.6638 | -17.81381 | -17.16842 | 2.337974 | 2.400126 | 2.132557 | 2.922468 | 3 | 2.66587 | 1.948312 | 2 | 1.777633 | 117.9919 | 43737.51 | 860112 | -140.9494 | 14.87421 | -1.194568 | -0.003222621 | -0.0001638733 | 8.924602 | 8.74118 | 9.530828 | 15.82185 | 15.89187 | 15.59014 | 4.326434 | 40.49826 | 56.56031 | -0.2082346 | -0.001585567 | -0.8912247 | -0.4164732 | -0.03387801 | -1.682697 | -0.06940883 | 3.971548 | 5.498298 | 6.98813 | 6.871431 | 7.373829 | 12.37351 | 12.49287 | 11.97847 | 3.397879 | 0.01995405 | -0.3644925 | 80
SiO2 | 13.5 | TEM | 46.4 | DLS | -31.8 | Zeta-potential | 640 | Manufacturer | -9.41 | -2.02 | -11.12 | 6.19 | LDH | RAW264.7 | Mouse | Blood | Cancer | 24h | 0.4 | 5.010944 | 4.911344 | 4.322571 | 4.533823 | 4.434681 | 3.843669 | 4.834853 | 4.735024 | 4.147367 | -42.3793 | -42.62097 | -41.44173 | -81.12556 | -81.57541 | -79.37138 | -23.00617 | -23.11292 | -22.59306 | 2.618281 | 2.66737 | 2.427844 | 3.927422 | 4 | 3.644403 | 1.963711 | 2 | 1.823291 | 134.9999 | 57255.42 | 1288246.3 | -211.8965 | 85.82131 | -1.569604 | -0.003700898 | -0.0001644845 | 2.98757 | 2.536715 | 4.736653 | 2.243029 | 1.490474 | 5.177634 | 3.359841 | 46.88054 | 65.06248 | -0.01166167 | -0.000606362 | -0.05455051 | -0.2372699 | -5.216248e-05 | -1.162307 | 0.1011425 | 3.060664 | 4.517513 | 2.270228 | 1.992089 | 3.349261 | 1.592064 | 1.171093 | 3.233654 | 2.60931 | -0.0008839005 | 0.495935 | 80
ZnO | 22.6 | TEM | 114.7 | DLS | 28.8 | Zeta-potential | 47.4 | Estimation | -3.608 | -3.89 | -7.2 | 5.67 | ATP | BEAS-2B | Human | Lung | Normal | 24h | 1.6 | 5.705876 | 5.64691 | 4.80954 | 5.404882 | 5.345918 | 4.50853 | 5.40481 | 5.345842 | 4.508489 | -16.81298 | -16.83326 | -16.67356 | -16.72578 | -16.74504 | -16.5933464 | -16.90021 | -16.9215 | -16.75378 | 3.947722 | 4 | 3.588229 | 3.947396 | 4 | 3.585643 | 3.948048 | 4 | 3.590815 | 225.9989 | 160458.2 | 6043895.8 | -84.06492 | -42.01026 | -0.3719706 | -0.0005239053 | -1.390906e-05 | 0.2434992 | 0.08350383 | 1.343716 | 0.2462927 | 0.08351229 | 1.365707 | 0.2407053 | 80.99436 | 110.5299 | 0.1073231 | 0.0001251755 | 0.8444756 | 0.1102848 | 0.0001474323 | 0.8676813 | 0.104361 | 0.08349537 | 1.321722 | 0.1524203 | 0.0655258 | 0.7499547 | 0.1532323 | 0.06552879 | 0.7563548 | 0.1516081 | 0.0001029149 | 0.8212677 | 80.5
CoO | 71.8 | TEM | 208.3 | DLS | 21.6 | Zeta-potential | 13 | Estimation | -2.476 | -4.42 | -6.83 | 5.74 | ATP | BEAS-2B | Human | Lung | Normal | 24h | 6.3 | 7.3013 | 7.28301 | 5.91661 | 7.00027 | 6.981962 | 5.616007 | 7.00027 | 6.981998 | 5.615153 | -20.0011 | -20.0214 | -19.52902 | -19.88095 | -19.90041 | -19.42909 | -20.12125 | -20.14239 | -19.62915 | 5.973263 | 6 | 5.351661 | 5.973263 | 6 | 5.352298 | 5.973263 | 6 | 5.351024 | 717.9846 | 1619495.6 | 193795489.1 | -100.0055 | -26.06968 | -0.1392864 | -6.175101e-05 | -5.160362e-07 | 0.07422902 | 9.223415e-05 | 1.797817 | 0.07427075 | 9.149282e-05 | 1.79708 | 0.07418729 | 265.4972 | 356.5078 | 0.0004445217 | 1.655934e-05 | 0.01039411 | 0.001888394 | 2.654281e-05 | 0.0451298 | -0.0009993507 | 9.297541e-05 | 1.798555 | 0.05009046 | 2.910157e-05 | 1.213955 | 0.05029097 | 2.907559e-05 | 1.217621 | 0.04988995 | 6.576722e-06 | -0.02440991 | 80.9
Al2O3 | 14.7 | TEM | 260.4 | DLS | 0 | Zeta-potential | 101.4 | Estimation | -17.345 | -1.51 | -9.81 | 5.67 | LDH | BEAS-2B | Human | Lung | Normal | 24h | 0.4 | 5.291613 | 5.199887 | 4.571266 | 4.893673 | 4.801939 | 4.173361 | 5.069764 | 4.978043 | 4.349394 | -32.0249 | -32.19204 | -31.31418 | -47.40639 | -47.66536 | -46.30532 | -21.77058 | -21.87682 | -21.31875 | 4.707322 | 4.799985 | 4.313295 | 5.884153 | 6 | 5.391587 | 3.922768 | 4 | 3.594337 | 146.9992 | 67885.89 | 1663195.3 | -160.1245 | 34.04934 | -1.089288 | -0.002358731 | -9.627523e-05 | 2.010726 | 1.549342 | 3.972655 | 2.688118 | 2.179887 | 4.849039 | 1.559131 | 51.3833 | 71.06705 | 0.004251591 | -8.113359e-05 | 0.0226755 | -0.09221133 | -0.0001610269 | -0.483595 | 0.06856021 | 1.128992 | 3.388321 | 1.534083 | 1.216587 | 2.884159 | 2.051294 | 1.711629 | 3.495499 | 1.189275 | -2.787306e-05 | 0.3602344 | 81
Al2O3 | 14.7 | TEM | 260.4 | DLS | 0 | Zeta-potential | 101.4 | Estimation | -17.345 | -1.51 | -9.81 | 5.67 | LDH | BEAS-2B | Human | Lung | Normal | 24h | 50 | 5.291613 | 5.199887 | 4.571266 | 4.893673 | 4.801939 | 4.173361 | 5.069764 | 4.978043 | 4.349394 | -32.0249 | -32.19204 | -31.31418 | -47.40639 | -47.66536 | -46.30532 | -21.77058 | -21.87682 | -21.31875 | 4.707322 | 4.799985 | 4.313295 | 5.884153 | 6 | 5.391587 | 3.922768 | 4 | 3.594337 | 146.9992 | 67885.89 | 1663195.3 | -160.1245 | 34.04934 | -1.089288 | -0.002358731 | -9.627523e-05 | 2.010726 | 1.549342 | 3.972655 | 2.688118 | 2.179887 | 4.849039 | 1.559131 | 51.3833 | 71.06705 | 0.004251591 | -8.113359e-05 | 0.0226755 | -0.09221133 | -0.0001610269 | -0.483595 | 0.06856021 | 1.128992 | 3.388321 | 1.534083 | 1.216587 | 2.884159 | 2.051294 | 1.711629 | 3.495499 | 1.189275 | -2.787306e-05 | 0.3602344 | 81
Al2O3 | 14.7 | TEM | 230.5 | DLS | 0 | Zeta-potential | 101.4 | Estimation | -17.345 | -1.51 | -9.81 | 5.67 | ATP | RAW264.7 | Mouse | Blood | Cancer | 24h | 1.6 | 5.291613 | 5.199887 | 4.571266 | 4.893673 | 4.801939 | 4.173361 | 5.069764 | 4.978043 | 4.349394 | -32.0249 | -32.19204 | -31.31418 | -47.40639 | -47.66536 | -46.30532 | -21.77058 | -21.87682 | -21.31875 | 4.707322 | 4.799985 | 4.313295 | 5.884153 | 6 | 5.391587 | 3.922768 | 4 | 3.594337 | 146.9992 | 67885.89 | 1663195.3 | -160.1245 | 34.04934 | -1.089288 | -0.002358731 | -9.627523e-05 | 2.010726 | 1.549342 | 3.972655 | 2.688118 | 2.179887 | 4.849039 | 1.559131 | 51.3833 | 71.06705 | 0.004251591 | -8.113359e-05 | 0.0226755 | -0.09221133 | -0.0001610269 | -0.483595 | 0.06856021 | 1.128992 | 3.388321 | 1.534083 | 1.216587 | 2.884159 | 2.051294 | 1.711629 | 3.495499 | 1.189275 | -2.787306e-05 | 0.3602344 | 81
CeO2 | 18.3 | TEM | 261.6 | DLS | 21.4 | Zeta-potential | 44 | Manufacturer | -11.284 | -3.8 | -7.45 | 5.65 | ATP | BEAS-2B | Human | Lung | Normal | 24h | 25 | 5.38581 | 5.311923 | 4.580172 | 4.908689 | 4.835665 | 4.098367 | 5.209719 | 5.1354 | 4.406404 | -35.12412 | -35.28692 | -34.24634 | -71.00864 | -71.2985 | -69.42559 | -17.18187 | -17.22734 | -16.93823 | 5.23134 | 5.335986 | 4.667087 | 7.84701 | 8 | 7.011481 | 3.923505 | 4 | 3.513651 | 182.8735 | 105063.3 | 3202213.5 | -175.6206 | 49.54544 | -0.9603396 | -0.00167157 | -5.484351e-05 | 0.4171842 | 0.0003472955 | 2.664776 | 0.5386471 | 0.0004542761 | 3.477896 | 0.3564528 | 64.8103 | 88.99808 | 0.008372547 | -0.0002042148 | 0.0546186 | -0.1716854 | -0.0001801235 | -1.108332 | 0.09840152 | 0.0002936454 | 2.264723 | 0.2617157 | 5.345772e-05 | 1.672603 | 0.2634174 | 8.875421e-05 | 1.701542 | 0.2608648 | -0.0002162965 | 0.6267875 | 81
CeO2 | 18.3 | TEM | 248.4 | DLS | 21.4 | Zeta-potential | 44 | Manufacturer | -11.284 | -3.8 | -7.45 | 5.65 | LDH | RAW264.7 | Mouse | Blood | Cancer | 24h | 0.8 | 5.38581 | 5.311923 | 4.580172 | 4.908689 | 4.835665 | 4.098367 | 5.209719 | 5.1354 | 4.406404 | -35.12412 | -35.28692 | -34.24634 | -71.00864 | -71.2985 | -69.42559 | -17.18187 | -17.22734 | -16.93823 | 5.23134 | 5.335986 | 4.667087 | 7.84701 | 8 | 7.011481 | 3.923505 | 4 | 3.513651 | 182.8735 | 105063.3 | 3202213.5 | -175.6206 | 49.54544 | -0.9603396 | -0.00167157 | -5.484351e-05 | 0.4171842 | 0.0003472955 | 2.664776 | 0.5386471 | 0.0004542761 | 3.477896 | 0.3564528 | 64.8103 | 88.99808 | 0.008372547 | -0.0002042148 | 0.0546186 | -0.1716854 | -0.0001801235 | -1.108332 | 0.09840152 | 0.0002936454 | 2.264723 | 0.2617157 | 5.345772e-05 | 1.672603 | 0.2634174 | 8.875421e-05 | 1.701542 | 0.2608648 | -0.0002162965 | 0.6267875 | 81
Fe2O3 | 12.3 | TEM | 196.6 | DLS | -2.1 | Zeta-potential | 93.1 | Estimation | -8.512 | -4.99 | -6.99 | 5.98 | ATP | RAW264.7 | Mouse | Blood | Cancer | 24h | 6.3 | 4.984887 | 4.874377 | 4.33642 | 4.586947 | 4.476976 | 3.936614 | 4.763038 | 4.652169 | 4.11581 | -29.75797 | -30.04603 | -28.76384 | -43.77182 | -44.15241 | -42.45106 | -20.4154 | -20.6223 | -19.70402 | 4.67894 | 4.800994 | 4.25772 | 5.848675 | 6 | 5.323536 | 3.899116 | 4 | 3.552237 | 122.9971 | 47526.85 | 974277.3 | -148.7898 | 22.71466 | -1.209702 | -0.003130648 | -0.0001527182 | 2.276466 | 1.250223 | 5.818134 | 2.659841 | 1.408679 | 7.001701 | 2.020882 | 42.36549 | 59.06783 | 0.01929269 | 0.001355111 | 0.08119708 | -0.03856636 | 0.01459754 | -0.223059 | 0.05786538 | 1.144367 | 5.03471 | 1.715136 | 0.9792586 | 4.254725 | 1.98181 | 1.101907 | 5.035304 | 1.537354 | -0.007491465 | 0.2825896 | 81
Fe2O3 | 12.3 | TEM | 196.6 | DLS | -2.1 | Zeta-potential | 93.1 | Estimation | -8.512 | -4.99 | -6.99 | 5.98 | LDH | RAW264.7 | Mouse | Blood | Cancer | 24h | 0.4 | 4.984887 | 4.874377 | 4.33642 | 4.586947 | 4.476976 | 3.936614 | 4.763038 | 4.652169 | 4.11581 | -29.75797 | -30.04603 | -28.76384 | -43.77182 | -44.15241 | -42.45106 | -20.4154 | -20.6223 | -19.70402 | 4.67894 | 4.800994 | 4.25772 | 5.848675 | 6 | 5.323536 | 3.899116 | 4 | 3.552237 | 122.9971 | 47526.85 | 974277.3 | -148.7898 | 22.71466 | -1.209702 | -0.003130648 | -0.0001527182 | 2.276466 | 1.250223 | 5.818134 | 2.659841 | 1.408679 | 7.001701 | 2.020882 | 42.36549 | 59.06783 | 0.01929269 | 0.001355111 | 0.08119708 | -0.03856636 | 0.01459754 | -0.223059 | 0.05786538 | 1.144367 | 5.03471 | 1.715136 | 0.9792586 | 4.254725 | 1.98181 | 1.101907 | 5.035304 | 1.537354 | -0.007491465 | 0.2825896 | 81
HfO2 | 28.4 | TEM | 280.6 | DLS | 33.5 | Zeta-potential | 21.8 | Estimation | -1.17 | -2.96 | -8.37 | 5.71 | LDH | RAW264.7 | Mouse | Blood | Cancer | 24h | 0.8 | 6.009205 | 5.962545 | 5.01725 | 5.532084 | 5.485568 | 4.53885 | 5.833114 | 5.786381 | 4.841797 | -36.63499 | -36.72624 | -35.83044 | -73.38768 | -73.57822 | -71.70234 | -18.25864 | -18.29104 | -17.97349 | 5.27142 | 5.3337 | 4.722331 | 6.920264 | 7 | 6.214967 | 4.446997 | 4.500132 | 3.9793 | 284.0004 | 253388.7 | 11993748.4 | -183.1749 | 57.09976 | -0.6449814 | -0.0007229009 | -1.527253e-05 | 2.373474 | 2.193453 | 3.96062 | 4.421095 | 4.25624 | 5.879304 | 1.349664 | 102.7493 | 139.5304 | 0.01214695 | -9.756189e-05 | 0.1201002 | -0.09435084 | -0.000539145 | -0.9241538 | 0.06539585 | 1.161544 | 3.005503 | 1.837995 | 1.72268 | 2.854666 | 3.422925 | 3.342771 | 4.131925 | 1.04553 | 0.0001233401 | 0.6399273 | 81
HfO2 | 28.4 | TEM | 280.6 | DLS | 33.5 | Zeta-potential | 21.8 | Estimation | -1.17 | -2.96 | -8.37 | 5.71 | LDH | RAW264.7 | Mouse | Blood | Cancer | 24h | 200 | 6.009205 | 5.962545 | 5.01725 | 5.532084 | 5.485568 | 4.53885 | 5.833114 | 5.786381 | 4.841797 | -36.63499 | -36.72624 | -35.83044 | -73.38768 | -73.57822 | -71.70234 | -18.25864 | -18.29104 | -17.97349 | 5.27142 | 5.3337 | 4.722331 | 6.920264 | 7 | 6.214967 | 4.446997 | 4.500132 | 3.9793 | 284.0004 | 253388.7 | 11993748.4 | -183.1749 | 57.09976 | -0.6449814 | -0.0007229009 | -1.527253e-05 | 2.373474 | 2.193453 | 3.96062 | 4.421095 | 4.25624 | 5.879304 | 1.349664 | 102.7493 | 139.5304 | 0.01214695 | -9.756189e-05 | 0.1201002 | -0.09435084 | -0.000539145 | -0.9241538 | 0.06539585 | 1.161544 | 3.005503 | 1.837995 | 1.72268 | 2.854666 | 3.422925 | 3.342771 | 4.131925 | 1.04553 | 0.0001233401 | 0.6399273 | 81
In2O3 | 59.6 | TEM | 244.5 | DLS | 61.9 | Zeta-potential | 14 | Estimation | -9.606 | -3.63 | -7.32 | 5.58 | ATP | RAW264.7 | Mouse | Blood | Cancer | 24h | 100 | 6.932667 | 6.910663 | 5.626432 | 6.534727 | 6.512752 | 5.227928 | 6.710818 | 6.688794 | 5.404959 | -28.19012 | -28.22481 | -27.5226 | -42.09271 | -42.14629 | -41.06043 | -18.92172 | -18.94278 | -18.51688 | 4.773632 | 4.800054 | 4.265249 | 5.96704 | 6 | 5.331992 | 3.978027 | 4 | 3.555624 | 595.9995 | 1115941.1 | 110850051.5 | -140.9506 | 14.8754 | -0.2364945 | -0.0001263065 | -1.271543e-06 | 0.943887 | 0.8637824 | 2.48519 | 0.7481967 | 0.6473584 | 2.691093 | 1.074347 | 219.7529 | 295.5155 | 0.0003408847 | -7.526093e-06 | 0.007044706 | -0.01992857 | 3.386163e-05 | -0.4045535 | 0.01385385 | 1.008081 | 2.348218 | 0.7318247 | 0.6784056 | 1.75967 | 0.5697641 | 0.5084448 | 1.751228 | 0.8398652 | -3.512101e-05 | 0.2808506 | 81
In2O3 | 59.6 | TEM | 244.5 | DLS | 61.9 | Zeta-potential | 14 | Estimation | -9.606 | -3.63 | -7.32 | 5.58 | LDH | RAW264.7 | Mouse | Blood | Cancer | 24h | 50 | 6.932667 | 6.910663 | 5.626432 | 6.534727 | 6.512752 | 5.227928 | 6.710818 | 6.688794 | 5.404959 | -28.19012 | -28.22481 | -27.5226 | -42.09271 | -42.14629 | -41.06043 | -18.92172 | -18.94278 | -18.51688 | 4.773632 | 4.800054 | 4.265249 | 5.96704 | 6 | 5.331992 | 3.978027 | 4 | 3.555624 | 595.9995 | 1115941.1 | 110850051.5 | -140.9506 | 14.8754 | -0.2364945 | -0.0001263065 | -1.271543e-06 | 0.943887 | 0.8637824 | 2.48519 | 0.7481967 | 0.6473584 | 2.691093 | 1.074347 | 219.7529 | 295.5155 | 0.0003408847 | -7.526093e-06 | 0.007044706 | -0.01992857 | 3.386163e-05 | -0.4045535 | 0.01385385 | 1.008081 | 2.348218 | 0.7318247 | 0.6784056 | 1.75967 | 0.5697641 | 0.5084448 | 1.751228 | 0.8398652 | -3.512101e-05 | 0.2808506 | 81
La2O3 | 24.6 | TEM | 162.6 | DLS | 54.3 | Zeta-potential | 30 | Manufacturer | -18.668 | -2.38 | -8.15 | 5.38 | ATP | RAW264.7 | Mouse | Blood | Cancer | 24h | 0.4 | 5.67164 | 5.617348 | 4.741727 | 5.2737 | 5.219564 | 4.34262 | 5.449791 | 5.395396 | 4.520654 | -25.15117 | -25.21818 | -24.64801 | -38.06179 | -38.1669 | -37.27 | -16.5441 | -16.58055 | -16.2709 | 5.513249 | 5.600581 | 4.857412 | 6.891561 | 7 | 6.074739 | 4.594374 | 4.66708 | 4.049483 | 246.0001 | 190116.7 | 7794787.2 | -125.7559 | -0.3193098 | -0.5112025 | -0.0006614669 | -1.613333e-05 | 0.9908002 | 0.8637917 | 1.944595 | 0.8276588 | 0.6745007 | 1.981334 | 1.099561 | 88.48013 | 120.522 | 0.003201919 | -0.0002624964 | 0.02921859 | -0.04429071 | -2.692216e-05 | -0.3777111 | 0.03486367 | 0.9900609 | 1.920211 | 0.7599251 | 0.6783407 | 1.372598 | 0.6183875 | 0.5296157 | 1.287068 | 0.8542834 | -0.0004196394 | 0.2992943 | 81
NiO | 13.1 | TEM | 202.8 | DLS | 27.6 | Zeta-potential | 68.7 | Estimation | -2.494 | -3.57 | -7.45 | 5.74 | ATP | BEAS-2B | Human | Lung | Normal | 24h | 0.8 | 5.114531 | 5.009685 | 4.445931 | 4.813501 | 4.709041 | 4.143483 | 4.813501 | 4.708268 | 4.146314 | -20.14713 | -20.25723 | -19.74395 | -20.04223 | -20.14681 | -19.6576 | -20.25204 | -20.36783 | -19.82974 | 5.855934 | 6 | 5.328319 | 5.855934 | 6 | 5.326123 | 5.855934 | 6 | 5.330501 | 130.9568 | 53877.25 | 1175931.8 | -100.7357 | -25.33951 | -0.7692284 | -0.001869726 | -8.566455e-05 | 0.4357692 | 0.000545216 | 2.029689 | 0.4416267 | 0.0005369734 | 2.063753 | 0.4299117 | 45.33147 | 63.054 | 0.006951764 | -3.7282e-05 | 0.03254773 | 0.01630536 | 3.605033e-05 | 0.07613645 | -0.002401836 | 0.0005534734 | 1.995846 | 0.3091014 | 0.0002038832 | 1.440376 | 0.315267 | 0.0002101093 | 1.473902 | 0.3029358 | -0.000110745 | -0.01075779 | 81
NiO | 13.1 | TEM | 202.8 | DLS | 27.6 | Zeta-potential | 68.7 | Estimation | -2.494 | -3.57 | -7.45 | 5.74 | LDH | BEAS-2B | Human | Lung | Normal | 24h | 50 | 5.114531 | 5.009685 | 4.445931 | 4.813501 | 4.709041 | 4.143483 | 4.813501 | 4.708268 | 4.146314 | -20.14713 | -20.25723 | -19.74395 | -20.04223 | -20.14681 | -19.6576 | -20.25204 | -20.36783 | -19.82974 | 5.855934 | 6 | 5.328319 | 5.855934 | 6 | 5.326123 | 5.855934 | 6 | 5.330501 | 130.9568 | 53877.25 | 1175931.8 | -100.7357 | -25.33951 | -0.7692284 | -0.001869726 | -8.566455e-05 | 0.4357692 | 0.000545216 | 2.029689 | 0.4416267 | 0.0005369734 | 2.063753 | 0.4299117 | 45.33147 | 63.054 | 0.006951764 | -3.7282e-05 | 0.03254773 | 0.01630536 | 3.605033e-05 | 0.07613645 | -0.002401836 | 0.0005534734 | 1.995846 | 0.3091014 | 0.0002038832 | 1.440376 | 0.315267 | 0.0002101093 | 1.473902 | 0.3029358 | -0.000110745 | -0.01075779 | 81
NiO | 13.1 | TEM | 189.5 | DLS | 27.6 | Zeta-potential | 68.7 | Estimation | -2.494 | -3.57 | -7.45 | 5.74 | LDH | RAW264.7 | Mouse | Blood | Cancer | 24h | 0.4 | 5.114531 | 5.009685 | 4.445931 | 4.813501 | 4.709041 | 4.143483 | 4.813501 | 4.708268 | 4.146314 | -20.14713 | -20.25723 | -19.74395 | -20.04223 | -20.14681 | -19.6576 | -20.25204 | -20.36783 | -19.82974 | 5.855934 | 6 | 5.328319 | 5.855934 | 6 | 5.326123 | 5.855934 | 6 | 5.330501 | 130.9568 | 53877.25 | 1175931.8 | -100.7357 | -25.33951 | -0.7692284 | -0.001869726 | -8.566455e-05 | 0.4357692 | 0.000545216 | 2.029689 | 0.4416267 | 0.0005369734 | 2.063753 | 0.4299117 | 45.33147 | 63.054 | 0.006951764 | -3.7282e-05 | 0.03254773 | 0.01630536 | 3.605033e-05 | 0.07613645 | -0.002401836 | 0.0005534734 | 1.995846 | 0.3091014 | 0.0002038832 | 1.440376 | 0.315267 | 0.0002101093 | 1.473902 | 0.3029358 | -0.000110745 | -0.01075779 | 81
Sb2O3 | 11.8 | TEM | 274.9 | DLS | -35.3 | Zeta-potential | 93.6 | Estimation | -7.346 | -3.64 | -8.14 | 5.51 | ATP | BEAS-2B | Human | Lung | Normal | 24h | 0.4 | 4.695131 | 4.580332 | 4.061151 | 4.297191 | 4.182529 | 3.662758 | 4.473283 | 4.358392 | 3.839604 | -28.18988 | -28.48282 | -27.2217 | -43.979 | -44.47791 | -42.32784 | -17.6638 | -17.81381 | -17.16842 | 2.337974 | 2.400126 | 2.132557 | 2.922468 | 3 | 2.66587 | 1.948312 | 2 | 1.777633 | 117.9919 | 43737.51 | 860112 | -140.9494 | 14.87421 | -1.194568 | -0.003222621 | -0.0001638733 | 8.924602 | 8.74118 | 9.530828 | 15.82185 | 15.89187 | 15.59014 | 4.326434 | 40.49826 | 56.56031 | -0.2082346 | -0.001585567 | -0.8912247 | -0.4164732 | -0.03387801 | -1.682697 | -0.06940883 | 3.971548 | 5.498298 | 6.98813 | 6.871431 | 7.373829 | 12.37351 | 12.49287 | 11.97847 | 3.397879 | 0.01995405 | -0.3644925 | 81
Sb2O3 | 11.8 | TEM | 274.9 | DLS | -35.3 | Zeta-potential | 93.6 | Estimation | -7.346 | -3.64 | -8.14 | 5.51 | ATP | BEAS-2B | Human | Lung | Normal | 24h | 12.5 | 4.695131 | 4.580332 | 4.061151 | 4.297191 | 4.182529 | 3.662758 | 4.473283 | 4.358392 | 3.839604 | -28.18988 | -28.48282 | -27.2217 | -43.979 | -44.47791 | -42.32784 | -17.6638 | -17.81381 | -17.16842 | 2.337974 | 2.400126 | 2.132557 | 2.922468 | 3 | 2.66587 | 1.948312 | 2 | 1.777633 | 117.9919 | 43737.51 | 860112 | -140.9494 | 14.87421 | -1.194568 | -0.003222621 | -0.0001638733 | 8.924602 | 8.74118 | 9.530828 | 15.82185 | 15.89187 | 15.59014 | 4.326434 | 40.49826 | 56.56031 | -0.2082346 | -0.001585567 | -0.8912247 | -0.4164732 | -0.03387801 | -1.682697 | -0.06940883 | 3.971548 | 5.498298 | 6.98813 | 6.871431 | 7.373829 | 12.37351 | 12.49287 | 11.97847 | 3.397879 | 0.01995405 | -0.3644925 | 81
SiO2 | 13.5 | TEM | 181.9 | DLS | -31.8 | Zeta-potential | 640 | Manufacturer | -9.41 | -2.02 | -11.12 | 6.19 | ATP | BEAS-2B | Human | Lung | Normal | 24h | 50 | 5.010944 | 4.911344 | 4.322571 | 4.533823 | 4.434681 | 3.843669 | 4.834853 | 4.735024 | 4.147367 | -42.3793 | -42.62097 | -41.44173 | -81.12556 | -81.57541 | -79.37138 | -23.00617 | -23.11292 | -22.59306 | 2.618281 | 2.66737 | 2.427844 | 3.927422 | 4 | 3.644403 | 1.963711 | 2 | 1.823291 | 134.9999 | 57255.42 | 1288246.3 | -211.8965 | 85.82131 | -1.569604 | -0.003700898 | -0.0001644845 | 2.98757 | 2.536715 | 4.736653 | 2.243029 | 1.490474 | 5.177634 | 3.359841 | 46.88054 | 65.06248 | -0.01166167 | -0.000606362 | -0.05455051 | -0.2372699 | -5.216248e-05 | -1.162307 | 0.1011425 | 3.060664 | 4.517513 | 2.270228 | 1.992089 | 3.349261 | 1.592064 | 1.171093 | 3.233654 | 2.60931 | -0.0008839005 | 0.495935 | 81
SiO2 | 13.5 | TEM | 181.9 | DLS | -31.8 | Zeta-potential | 640 | Manufacturer | -9.41 | -2.02 | -11.12 | 6.19 | LDH | BEAS-2B | Human | Lung | Normal | 24h | 0.4 | 5.010944 | 4.911344 | 4.322571 | 4.533823 | 4.434681 | 3.843669 | 4.834853 | 4.735024 | 4.147367 | -42.3793 | -42.62097 | -41.44173 | -81.12556 | -81.57541 | -79.37138 | -23.00617 | -23.11292 | -22.59306 | 2.618281 | 2.66737 | 2.427844 | 3.927422 | 4 | 3.644403 | 1.963711 | 2 | 1.823291 | 134.9999 | 57255.42 | 1288246.3 | -211.8965 | 85.82131 | -1.569604 | -0.003700898 | -0.0001644845 | 2.98757 | 2.536715 | 4.736653 | 2.243029 | 1.490474 | 5.177634 | 3.359841 | 46.88054 | 65.06248 | -0.01166167 | -0.000606362 | -0.05455051 | -0.2372699 | -5.216248e-05 | -1.162307 | 0.1011425 | 3.060664 | 4.517513 | 2.270228 | 1.992089 | 3.349261 | 1.592064 | 1.171093 | 3.233654 | 2.60931 | -0.0008839005 | 0.495935 | 81
SiO2 | 13.5 | TEM | 46.4 | DLS | -31.8 | Zeta-potential | 640 | Manufacturer | -9.41 | -2.02 | -11.12 | 6.19 | ATP | RAW264.7 | Mouse | Blood | Cancer | 24h | 12.5 | 5.010944 | 4.911344 | 4.322571 | 4.533823 | 4.434681 | 3.843669 | 4.834853 | 4.735024 | 4.147367 | -42.3793 | -42.62097 | -41.44173 | -81.12556 | -81.57541 | -79.37138 | -23.00617 | -23.11292 | -22.59306 | 2.618281 | 2.66737 | 2.427844 | 3.927422 | 4 | 3.644403 | 1.963711 | 2 | 1.823291 | 134.9999 | 57255.42 | 1288246.3 | -211.8965 | 85.82131 | -1.569604 | -0.003700898 | -0.0001644845 | 2.98757 | 2.536715 | 4.736653 | 2.243029 | 1.490474 | 5.177634 | 3.359841 | 46.88054 | 65.06248 | -0.01166167 | -0.000606362 | -0.05455051 | -0.2372699 | -5.216248e-05 | -1.162307 | 0.1011425 | 3.060664 | 4.517513 | 2.270228 | 1.992089 | 3.349261 | 1.592064 | 1.171093 | 3.233654 | 2.60931 | -0.0008839005 | 0.495935 | 81
SiO2 | 13.5 | TEM | 46.4 | DLS | -31.8 | Zeta-potential | 640 | Manufacturer | -9.41 | -2.02 | -11.12 | 6.19 | ATP | RAW264.7 | Mouse | Blood | Cancer | 24h | 100 | 5.010944 | 4.911344 | 4.322571 | 4.533823 | 4.434681 | 3.843669 | 4.834853 | 4.735024 | 4.147367 | -42.3793 | -42.62097 | -41.44173 | -81.12556 | -81.57541 | -79.37138 | -23.00617 | -23.11292 | -22.59306 | 2.618281 | 2.66737 | 2.427844 | 3.927422 | 4 | 3.644403 | 1.963711 | 2 | 1.823291 | 134.9999 | 57255.42 | 1288246.3 | -211.8965 | 85.82131 | -1.569604 | -0.003700898 | -0.0001644845 | 2.98757 | 2.536715 | 4.736653 | 2.243029 | 1.490474 | 5.177634 | 3.359841 | 46.88054 | 65.06248 | -0.01166167 | -0.000606362 | -0.05455051 | -0.2372699 | -5.216248e-05 | -1.162307 | 0.1011425 | 3.060664 | 4.517513 | 2.270228 | 1.992089 | 3.349261 | 1.592064 | 1.171093 | 3.233654 | 2.60931 | -0.0008839005 | 0.495935 | 81
CoO | 71.8 | TEM | 191.6 | DLS | 21.6 | Zeta-potential | 13 | Estimation | -2.476 | -4.42 | -6.83 | 5.74 | LDH | RAW264.7 | Mouse | Blood | Cancer | 24h | 25 | 7.3013 | 7.28301 | 5.91661 | 7.00027 | 6.981962 | 5.616007 | 7.00027 | 6.981998 | 5.615153 | -20.0011 | -20.0214 | -19.52902 | -19.88095 | -19.90041 | -19.42909 | -20.12125 | -20.14239 | -19.62915 | 5.973263 | 6 | 5.351661 | 5.973263 | 6 | 5.352298 | 5.973263 | 6 | 5.351024 | 717.9846 | 1619495.6 | 193795489.1 | -100.0055 | -26.06968 | -0.1392864 | -6.175101e-05 | -5.160362e-07 | 0.07422902 | 9.223415e-05 | 1.797817 | 0.07427075 | 9.149282e-05 | 1.79708 | 0.07418729 | 265.4972 | 356.5078 | 0.0004445217 | 1.655934e-05 | 0.01039411 | 0.001888394 | 2.654281e-05 | 0.0451298 | -0.0009993507 | 9.297541e-05 | 1.798555 | 0.05009046 | 2.910157e-05 | 1.213955 | 0.05029097 | 2.907559e-05 | 1.217621 | 0.04988995 | 6.576722e-06 | -0.02440991 | 81.5
CuO | 12.8 | TEM | 305.3 | DLS | 7.6 | Zeta-potential | 74.2 | Estimation | -1.609 | -5.17 | -6.51 | 5.87 | ATP | BEAS-2B | Human | Lung | Normal | 24h | 6.3 | 5.040903 | 4.935044 | 4.375993 | 4.739873 | 4.633751 | 4.075912 | 4.739873 | 4.634276 | 4.074011 | -21.57669 | -21.72985 | -21.02178 | -21.52631 | -21.67283 | -20.99697 | -21.62706 | -21.78681 | -21.0467 | 3.908788 | 4 | 3.578341 | 3.908788 | 4 | 3.579261 | 3.908788 | 4 | 3.577416 | 127.9997 | 51471.54 | 1098056.8 | -107.8834 | -18.19175 | -0.8428414 | -0.002095982 | -9.824941e-05 | 0.7321116 | 0.3231794 | 2.213613 | 0.4551726 | 0.000769499 | 2.096823 | 1.009051 | 44.26114 | 61.57495 | -0.06974696 | 0.0001336172 | -0.3229141 | -0.0527677 | 0.0001256906 | -0.243859 | -0.08672623 | 0.6452002 | 2.330915 | 0.5330351 | 0.2535656 | 1.545512 | 0.3096874 | 0.0002637968 | 1.427561 | 0.7563829 | 0.0001415342 | -0.402316 | 81.7
Mn2O3 | 51.5 | TEM | 298.4 | DLS | -46.1 | Zeta-potential | 25.9 | Estimation | -9.917 | -4.65 | -7.63 | 5.92 | LDH | BEAS-2B | Human | Lung | Normal | 24h | 12.5 | 6.833921 | 6.808418 | 5.590033 | 6.435981 | 6.410429 | 5.192913 | 6.612072 | 6.586603 | 5.367637 | -30.13157 | -30.17369 | -29.43521 | -45.00347 | -45.07158 | -43.87969 | -20.21697 | -20.24365 | -19.7752 | 4.771439 | 4.799909 | 4.300718 | 5.964299 | 6 | 5.375189 | 3.976199 | 4 | 3.582146 | 515.0002 | 833228.8 | 71518836.3 | -150.6578 | 24.58267 | -0.2925394 | -0.0001808121 | -2.106548e-06 | 1.226956 | 1.111428 | 3.137131 | 0.6184019 | 0.4615616 | 3.206456 | 1.632659 | 189.3784 | 255.0137 | 0.001237108 | -5.010578e-06 | 0.02177462 | -0.02545155 | 0.0001222843 | -0.4474506 | 0.01902954 | 1.54459 | 3.090768 | 0.9507333 | 0.8728747 | 2.238068 | 0.460898 | 0.3624313 | 2.085717 | 1.27729 | -8.98577e-05 | 0.3355776 | 81.8
Al2O3 | 14.7 | TEM | 260.4 | DLS | 0 | Zeta-potential | 101.4 | Estimation | -17.345 | -1.51 | -9.81 | 5.67 | LDH | BEAS-2B | Human | Lung | Normal | 24h | 200 | 5.291613 | 5.199887 | 4.571266 | 4.893673 | 4.801939 | 4.173361 | 5.069764 | 4.978043 | 4.349394 | -32.0249 | -32.19204 | -31.31418 | -47.40639 | -47.66536 | -46.30532 | -21.77058 | -21.87682 | -21.31875 | 4.707322 | 4.799985 | 4.313295 | 5.884153 | 6 | 5.391587 | 3.922768 | 4 | 3.594337 | 146.9992 | 67885.89 | 1663195.3 | -160.1245 | 34.04934 | -1.089288 | -0.002358731 | -9.627523e-05 | 2.010726 | 1.549342 | 3.972655 | 2.688118 | 2.179887 | 4.849039 | 1.559131 | 51.3833 | 71.06705 | 0.004251591 | -8.113359e-05 | 0.0226755 | -0.09221133 | -0.0001610269 | -0.483595 | 0.06856021 | 1.128992 | 3.388321 | 1.534083 | 1.216587 | 2.884159 | 2.051294 | 1.711629 | 3.495499 | 1.189275 | -2.787306e-05 | 0.3602344 | 82
Al2O3 | 14.7 | TEM | 230.5 | DLS | 0 | Zeta-potential | 101.4 | Estimation | -17.345 | -1.51 | -9.81 | 5.67 | LDH | RAW264.7 | Mouse | Blood | Cancer | 24h | 0.8 | 5.291613 | 5.199887 | 4.571266 | 4.893673 | 4.801939 | 4.173361 | 5.069764 | 4.978043 | 4.349394 | -32.0249 | -32.19204 | -31.31418 | -47.40639 | -47.66536 | -46.30532 | -21.77058 | -21.87682 | -21.31875 | 4.707322 | 4.799985 | 4.313295 | 5.884153 | 6 | 5.391587 | 3.922768 | 4 | 3.594337 | 146.9992 | 67885.89 | 1663195.3 | -160.1245 | 34.04934 | -1.089288 | -0.002358731 | -9.627523e-05 | 2.010726 | 1.549342 | 3.972655 | 2.688118 | 2.179887 | 4.849039 | 1.559131 | 51.3833 | 71.06705 | 0.004251591 | -8.113359e-05 | 0.0226755 | -0.09221133 | -0.0001610269 | -0.483595 | 0.06856021 | 1.128992 | 3.388321 | 1.534083 | 1.216587 | 2.884159 | 2.051294 | 1.711629 | 3.495499 | 1.189275 | -2.787306e-05 | 0.3602344 | 82
CeO2 | 18.3 | TEM | 261.6 | DLS | 21.4 | Zeta-potential | 44 | Manufacturer | -11.284 | -3.8 | -7.45 | 5.65 | LDH | BEAS-2B | Human | Lung | Normal | 24h | 1.6 | 5.38581 | 5.311923 | 4.580172 | 4.908689 | 4.835665 | 4.098367 | 5.209719 | 5.1354 | 4.406404 | -35.12412 | -35.28692 | -34.24634 | -71.00864 | -71.2985 | -69.42559 | -17.18187 | -17.22734 | -16.93823 | 5.23134 | 5.335986 | 4.667087 | 7.84701 | 8 | 7.011481 | 3.923505 | 4 | 3.513651 | 182.8735 | 105063.3 | 3202213.5 | -175.6206 | 49.54544 | -0.9603396 | -0.00167157 | -5.484351e-05 | 0.4171842 | 0.0003472955 | 2.664776 | 0.5386471 | 0.0004542761 | 3.477896 | 0.3564528 | 64.8103 | 88.99808 | 0.008372547 | -0.0002042148 | 0.0546186 | -0.1716854 | -0.0001801235 | -1.108332 | 0.09840152 | 0.0002936454 | 2.264723 | 0.2617157 | 5.345772e-05 | 1.672603 | 0.2634174 | 8.875421e-05 | 1.701542 | 0.2608648 | -0.0002162965 | 0.6267875 | 82
CeO2 | 18.3 | TEM | 261.6 | DLS | 21.4 | Zeta-potential | 44 | Manufacturer | -11.284 | -3.8 | -7.45 | 5.65 | LDH | BEAS-2B | Human | Lung | Normal | 24h | 6.3 | 5.38581 | 5.311923 | 4.580172 | 4.908689 | 4.835665 | 4.098367 | 5.209719 | 5.1354 | 4.406404 | -35.12412 | -35.28692 | -34.24634 | -71.00864 | -71.2985 | -69.42559 | -17.18187 | -17.22734 | -16.93823 | 5.23134 | 5.335986 | 4.667087 | 7.84701 | 8 | 7.011481 | 3.923505 | 4 | 3.513651 | 182.8735 | 105063.3 | 3202213.5 | -175.6206 | 49.54544 | -0.9603396 | -0.00167157 | -5.484351e-05 | 0.4171842 | 0.0003472955 | 2.664776 | 0.5386471 | 0.0004542761 | 3.477896 | 0.3564528 | 64.8103 | 88.99808 | 0.008372547 | -0.0002042148 | 0.0546186 | -0.1716854 | -0.0001801235 | -1.108332 | 0.09840152 | 0.0002936454 | 2.264723 | 0.2617157 | 5.345772e-05 | 1.672603 | 0.2634174 | 8.875421e-05 | 1.701542 | 0.2608648 | -0.0002162965 | 0.6267875 | 82
CeO2 | 18.3 | TEM | 261.6 | DLS | 21.4 | Zeta-potential | 44 | Manufacturer | -11.284 | -3.8 | -7.45 | 5.65 | LDH | BEAS-2B | Human | Lung | Normal | 24h | 50 | 5.38581 | 5.311923 | 4.580172 | 4.908689 | 4.835665 | 4.098367 | 5.209719 | 5.1354 | 4.406404 | -35.12412 | -35.28692 | -34.24634 | -71.00864 | -71.2985 | -69.42559 | -17.18187 | -17.22734 | -16.93823 | 5.23134 | 5.335986 | 4.667087 | 7.84701 | 8 | 7.011481 | 3.923505 | 4 | 3.513651 | 182.8735 | 105063.3 | 3202213.5 | -175.6206 | 49.54544 | -0.9603396 | -0.00167157 | -5.484351e-05 | 0.4171842 | 0.0003472955 | 2.664776 | 0.5386471 | 0.0004542761 | 3.477896 | 0.3564528 | 64.8103 | 88.99808 | 0.008372547 | -0.0002042148 | 0.0546186 | -0.1716854 | -0.0001801235 | -1.108332 | 0.09840152 | 0.0002936454 | 2.264723 | 0.2617157 | 5.345772e-05 | 1.672603 | 0.2634174 | 8.875421e-05 | 1.701542 | 0.2608648 | -0.0002162965 | 0.6267875 | 82
CeO2 | 18.3 | TEM | 248.4 | DLS | 21.4 | Zeta-potential | 44 | Manufacturer | -11.284 | -3.8 | -7.45 | 5.65 | LDH | RAW264.7 | Mouse | Blood | Cancer | 24h | 200 | 5.38581 | 5.311923 | 4.580172 | 4.908689 | 4.835665 | 4.098367 | 5.209719 | 5.1354 | 4.406404 | -35.12412 | -35.28692 | -34.24634 | -71.00864 | -71.2985 | -69.42559 | -17.18187 | -17.22734 | -16.93823 | 5.23134 | 5.335986 | 4.667087 | 7.84701 | 8 | 7.011481 | 3.923505 | 4 | 3.513651 | 182.8735 | 105063.3 | 3202213.5 | -175.6206 | 49.54544 | -0.9603396 | -0.00167157 | -5.484351e-05 | 0.4171842 | 0.0003472955 | 2.664776 | 0.5386471 | 0.0004542761 | 3.477896 | 0.3564528 | 64.8103 | 88.99808 | 0.008372547 | -0.0002042148 | 0.0546186 | -0.1716854 | -0.0001801235 | -1.108332 | 0.09840152 | 0.0002936454 | 2.264723 | 0.2617157 | 5.345772e-05 | 1.672603 | 0.2634174 | 8.875421e-05 | 1.701542 | 0.2608648 | -0.0002162965 | 0.6267875 | 82
Fe2O3 | 12.3 | TEM | 206.3 | DLS | -2.1 | Zeta-potential | 93.1 | Estimation | -8.512 | -4.99 | -6.99 | 5.98 | ATP | BEAS-2B | Human | Lung | Normal | 24h | 0.4 | 4.984887 | 4.874377 | 4.33642 | 4.586947 | 4.476976 | 3.936614 | 4.763038 | 4.652169 | 4.11581 | -29.75797 | -30.04603 | -28.76384 | -43.77182 | -44.15241 | -42.45106 | -20.4154 | -20.6223 | -19.70402 | 4.67894 | 4.800994 | 4.25772 | 5.848675 | 6 | 5.323536 | 3.899116 | 4 | 3.552237 | 122.9971 | 47526.85 | 974277.3 | -148.7898 | 22.71466 | -1.209702 | -0.003130648 | -0.0001527182 | 2.276466 | 1.250223 | 5.818134 | 2.659841 | 1.408679 | 7.001701 | 2.020882 | 42.36549 | 59.06783 | 0.01929269 | 0.001355111 | 0.08119708 | -0.03856636 | 0.01459754 | -0.223059 | 0.05786538 | 1.144367 | 5.03471 | 1.715136 | 0.9792586 | 4.254725 | 1.98181 | 1.101907 | 5.035304 | 1.537354 | -0.007491465 | 0.2825896 | 82
Fe2O3 | 12.3 | TEM | 206.3 | DLS | -2.1 | Zeta-potential | 93.1 | Estimation | -8.512 | -4.99 | -6.99 | 5.98 | ATP | BEAS-2B | Human | Lung | Normal | 24h | 50 | 4.984887 | 4.874377 | 4.33642 | 4.586947 | 4.476976 | 3.936614 | 4.763038 | 4.652169 | 4.11581 | -29.75797 | -30.04603 | -28.76384 | -43.77182 | -44.15241 | -42.45106 | -20.4154 | -20.6223 | -19.70402 | 4.67894 | 4.800994 | 4.25772 | 5.848675 | 6 | 5.323536 | 3.899116 | 4 | 3.552237 | 122.9971 | 47526.85 | 974277.3 | -148.7898 | 22.71466 | -1.209702 | -0.003130648 | -0.0001527182 | 2.276466 | 1.250223 | 5.818134 | 2.659841 | 1.408679 | 7.001701 | 2.020882 | 42.36549 | 59.06783 | 0.01929269 | 0.001355111 | 0.08119708 | -0.03856636 | 0.01459754 | -0.223059 | 0.05786538 | 1.144367 | 5.03471 | 1.715136 | 0.9792586 | 4.254725 | 1.98181 | 1.101907 | 5.035304 | 1.537354 | -0.007491465 | 0.2825896 | 82
Fe2O3 | 12.3 | TEM | 206.3 | DLS | -2.1 | Zeta-potential | 93.1 | Estimation | -8.512 | -4.99 | -6.99 | 5.98 | ATP | BEAS-2B | Human | Lung | Normal | 24h | 200 | 4.984887 | 4.874377 | 4.33642 | 4.586947 | 4.476976 | 3.936614 | 4.763038 | 4.652169 | 4.11581 | -29.75797 | -30.04603 | -28.76384 | -43.77182 | -44.15241 | -42.45106 | -20.4154 | -20.6223 | -19.70402 | 4.67894 | 4.800994 | 4.25772 | 5.848675 | 6 | 5.323536 | 3.899116 | 4 | 3.552237 | 122.9971 | 47526.85 | 974277.3 | -148.7898 | 22.71466 | -1.209702 | -0.003130648 | -0.0001527182 | 2.276466 | 1.250223 | 5.818134 | 2.659841 | 1.408679 | 7.001701 | 2.020882 | 42.36549 | 59.06783 | 0.01929269 | 0.001355111 | 0.08119708 | -0.03856636 | 0.01459754 | -0.223059 | 0.05786538 | 1.144367 | 5.03471 | 1.715136 | 0.9792586 | 4.254725 | 1.98181 | 1.101907 | 5.035304 | 1.537354 | -0.007491465 | 0.2825896 | 82
Gd2O3 | 43.8 | TEM | 227.4 | DLS | 6.5 | Zeta-potential | 40 | Manufacturer | -18.82 | -2.83 | -8.1 | 5.5 | LDH | BEAS-2B | Human | Lung | Normal | 24h | 3.2 | 6.447395 | 6.417371 | 5.272153 | 6.049455 | 6.019465 | 4.873739 | 6.225547 | 6.1955 | 5.050619 | -26.56636 | -26.62957 | -25.68328 | -39.66482 | -39.76334 | -38.28689 | -17.83404 | -17.87258 | -17.29614 | 4.761922 | 4.800062 | 4.229066 | 5.952402 | 6 | 5.286645 | 3.968268 | 4 | 3.525293 | 438.0003 | 602696.1 | 43996850.5 | -132.8318 | 6.756603 | -0.3032687 | -0.0002203959 | -3.01912e-06 | 0.5465994 | 0.3707379 | 3.00351 | 0.5626884 | 0.3531233 | 3.493887 | 0.5358734 | 160.4992 | 216.5139 | 0.001258844 | 0.0006746899 | 0.009419895 | -0.02567006 | 0.0009721018 | -0.3983154 | 0.01921144 | 0.3824826 | 2.677185 | 0.4117039 | 0.2907866 | 2.101005 | 0.4132801 | 0.2767372 | 2.323113 | 0.4106531 | 0.0004763896 | 0.2807499 | 82
Gd2O3 | 43.8 | TEM | 222 | DLS | 6.5 | Zeta-potential | 40 | Manufacturer | -18.82 | -2.83 | -8.1 | 5.5 | LDH | RAW264.7 | Mouse | Blood | Cancer | 24h | 50 | 6.447395 | 6.417371 | 5.272153 | 6.049455 | 6.019465 | 4.873739 | 6.225547 | 6.1955 | 5.050619 | -26.56636 | -26.62957 | -25.68328 | -39.66482 | -39.76334 | -38.28689 | -17.83404 | -17.87258 | -17.29614 | 4.761922 | 4.800062 | 4.229066 | 5.952402 | 6 | 5.286645 | 3.968268 | 4 | 3.525293 | 438.0003 | 602696.1 | 43996850.5 | -132.8318 | 6.756603 | -0.3032687 | -0.0002203959 | -3.01912e-06 | 0.5465994 | 0.3707379 | 3.00351 | 0.5626884 | 0.3531233 | 3.493887 | 0.5358734 | 160.4992 | 216.5139 | 0.001258844 | 0.0006746899 | 0.009419895 | -0.02567006 | 0.0009721018 | -0.3983154 | 0.01921144 | 0.3824826 | 2.677185 | 0.4117039 | 0.2907866 | 2.101005 | 0.4132801 | 0.2767372 | 2.323113 | 0.4106531 | 0.0004763896 | 0.2807499 | 82
HfO2 | 28.4 | TEM | 307.7 | DLS | 33.5 | Zeta-potential | 21.8 | Estimation | -1.17 | -2.96 | -8.37 | 5.71 | LDH | BEAS-2B | Human | Lung | Normal | 24h | 12.5 | 6.009205 | 5.962545 | 5.01725 | 5.532084 | 5.485568 | 4.53885 | 5.833114 | 5.786381 | 4.841797 | -36.63499 | -36.72624 | -35.83044 | -73.38768 | -73.57822 | -71.70234 | -18.25864 | -18.29104 | -17.97349 | 5.27142 | 5.3337 | 4.722331 | 6.920264 | 7 | 6.214967 | 4.446997 | 4.500132 | 3.9793 | 284.0004 | 253388.7 | 11993748.4 | -183.1749 | 57.09976 | -0.6449814 | -0.0007229009 | -1.527253e-05 | 2.373474 | 2.193453 | 3.96062 | 4.421095 | 4.25624 | 5.879304 | 1.349664 | 102.7493 | 139.5304 | 0.01214695 | -9.756189e-05 | 0.1201002 | -0.09435084 | -0.000539145 | -0.9241538 | 0.06539585 | 1.161544 | 3.005503 | 1.837995 | 1.72268 | 2.854666 | 3.422925 | 3.342771 | 4.131925 | 1.04553 | 0.0001233401 | 0.6399273 | 82
HfO2 | 28.4 | TEM | 280.6 | DLS | 33.5 | Zeta-potential | 21.8 | Estimation | -1.17 | -2.96 | -8.37 | 5.71 | ATP | RAW264.7 | Mouse | Blood | Cancer | 24h | 200 | 6.009205 | 5.962545 | 5.01725 | 5.532084 | 5.485568 | 4.53885 | 5.833114 | 5.786381 | 4.841797 | -36.63499 | -36.72624 | -35.83044 | -73.38768 | -73.57822 | -71.70234 | -18.25864 | -18.29104 | -17.97349 | 5.27142 | 5.3337 | 4.722331 | 6.920264 | 7 | 6.214967 | 4.446997 | 4.500132 | 3.9793 | 284.0004 | 253388.7 | 11993748.4 | -183.1749 | 57.09976 | -0.6449814 | -0.0007229009 | -1.527253e-05 | 2.373474 | 2.193453 | 3.96062 | 4.421095 | 4.25624 | 5.879304 | 1.349664 | 102.7493 | 139.5304 | 0.01214695 | -9.756189e-05 | 0.1201002 | -0.09435084 | -0.000539145 | -0.9241538 | 0.06539585 | 1.161544 | 3.005503 | 1.837995 | 1.72268 | 2.854666 | 3.422925 | 3.342771 | 4.131925 | 1.04553 | 0.0001233401 | 0.6399273 | 82
In2O3 | 59.6 | TEM | 259.8 | DLS | 61.9 | Zeta-potential | 14 | Estimation | -9.606 | -3.63 | -7.32 | 5.58 | ATP | BEAS-2B | Human | Lung | Normal | 24h | 100 | 6.932667 | 6.910663 | 5.626432 | 6.534727 | 6.512752 | 5.227928 | 6.710818 | 6.688794 | 5.404959 | -28.19012 | -28.22481 | -27.5226 | -42.09271 | -42.14629 | -41.06043 | -18.92172 | -18.94278 | -18.51688 | 4.773632 | 4.800054 | 4.265249 | 5.96704 | 6 | 5.331992 | 3.978027 | 4 | 3.555624 | 595.9995 | 1115941.1 | 110850051.5 | -140.9506 | 14.8754 | -0.2364945 | -0.0001263065 | -1.271543e-06 | 0.943887 | 0.8637824 | 2.48519 | 0.7481967 | 0.6473584 | 2.691093 | 1.074347 | 219.7529 | 295.5155 | 0.0003408847 | -7.526093e-06 | 0.007044706 | -0.01992857 | 3.386163e-05 | -0.4045535 | 0.01385385 | 1.008081 | 2.348218 | 0.7318247 | 0.6784056 | 1.75967 | 0.5697641 | 0.5084448 | 1.751228 | 0.8398652 | -3.512101e-05 | 0.2808506 | 82
In2O3 | 59.6 | TEM | 244.5 | DLS | 61.9 | Zeta-potential | 14 | Estimation | -9.606 | -3.63 | -7.32 | 5.58 | ATP | RAW264.7 | Mouse | Blood | Cancer | 24h | 0.8 | 6.932667 | 6.910663 | 5.626432 | 6.534727 | 6.512752 | 5.227928 | 6.710818 | 6.688794 | 5.404959 | -28.19012 | -28.22481 | -27.5226 | -42.09271 | -42.14629 | -41.06043 | -18.92172 | -18.94278 | -18.51688 | 4.773632 | 4.800054 | 4.265249 | 5.96704 | 6 | 5.331992 | 3.978027 | 4 | 3.555624 | 595.9995 | 1115941.1 | 110850051.5 | -140.9506 | 14.8754 | -0.2364945 | -0.0001263065 | -1.271543e-06 | 0.943887 | 0.8637824 | 2.48519 | 0.7481967 | 0.6473584 | 2.691093 | 1.074347 | 219.7529 | 295.5155 | 0.0003408847 | -7.526093e-06 | 0.007044706 | -0.01992857 | 3.386163e-05 | -0.4045535 | 0.01385385 | 1.008081 | 2.348218 | 0.7318247 | 0.6784056 | 1.75967 | 0.5697641 | 0.5084448 | 1.751228 | 0.8398652 | -3.512101e-05 | 0.2808506 | 82
La2O3 | 24.6 | TEM | 155.1 | DLS | 54.3 | Zeta-potential | 30 | Manufacturer | -18.668 | -2.38 | -8.15 | 5.38 | ATP | BEAS-2B | Human | Lung | Normal | 24h | 200 | 5.67164 | 5.617348 | 4.741727 | 5.2737 | 5.219564 | 4.34262 | 5.449791 | 5.395396 | 4.520654 | -25.15117 | -25.21818 | -24.64801 | -38.06179 | -38.1669 | -37.27 | -16.5441 | -16.58055 | -16.2709 | 5.513249 | 5.600581 | 4.857412 | 6.891561 | 7 | 6.074739 | 4.594374 | 4.66708 | 4.049483 | 246.0001 | 190116.7 | 7794787.2 | -125.7559 | -0.3193098 | -0.5112025 | -0.0006614669 | -1.613333e-05 | 0.9908002 | 0.8637917 | 1.944595 | 0.8276588 | 0.6745007 | 1.981334 | 1.099561 | 88.48013 | 120.522 | 0.003201919 | -0.0002624964 | 0.02921859 | -0.04429071 | -2.692216e-05 | -0.3777111 | 0.03486367 | 0.9900609 | 1.920211 | 0.7599251 | 0.6783407 | 1.372598 | 0.6183875 | 0.5296157 | 1.287068 | 0.8542834 | -0.0004196394 | 0.2992943 | 82
NiO | 13.1 | TEM | 189.5 | DLS | 27.6 | Zeta-potential | 68.7 | Estimation | -2.494 | -3.57 | -7.45 | 5.74 | ATP | RAW264.7 | Mouse | Blood | Cancer | 24h | 100 | 5.114531 | 5.009685 | 4.445931 | 4.813501 | 4.709041 | 4.143483 | 4.813501 | 4.708268 | 4.146314 | -20.14713 | -20.25723 | -19.74395 | -20.04223 | -20.14681 | -19.6576 | -20.25204 | -20.36783 | -19.82974 | 5.855934 | 6 | 5.328319 | 5.855934 | 6 | 5.326123 | 5.855934 | 6 | 5.330501 | 130.9568 | 53877.25 | 1175931.8 | -100.7357 | -25.33951 | -0.7692284 | -0.001869726 | -8.566455e-05 | 0.4357692 | 0.000545216 | 2.029689 | 0.4416267 | 0.0005369734 | 2.063753 | 0.4299117 | 45.33147 | 63.054 | 0.006951764 | -3.7282e-05 | 0.03254773 | 0.01630536 | 3.605033e-05 | 0.07613645 | -0.002401836 | 0.0005534734 | 1.995846 | 0.3091014 | 0.0002038832 | 1.440376 | 0.315267 | 0.0002101093 | 1.473902 | 0.3029358 | -0.000110745 | -0.01075779 | 82
NiO | 13.1 | TEM | 189.5 | DLS | 27.6 | Zeta-potential | 68.7 | Estimation | -2.494 | -3.57 | -7.45 | 5.74 | LDH | RAW264.7 | Mouse | Blood | Cancer | 24h | 12.5 | 5.114531 | 5.009685 | 4.445931 | 4.813501 | 4.709041 | 4.143483 | 4.813501 | 4.708268 | 4.146314 | -20.14713 | -20.25723 | -19.74395 | -20.04223 | -20.14681 | -19.6576 | -20.25204 | -20.36783 | -19.82974 | 5.855934 | 6 | 5.328319 | 5.855934 | 6 | 5.326123 | 5.855934 | 6 | 5.330501 | 130.9568 | 53877.25 | 1175931.8 | -100.7357 | -25.33951 | -0.7692284 | -0.001869726 | -8.566455e-05 | 0.4357692 | 0.000545216 | 2.029689 | 0.4416267 | 0.0005369734 | 2.063753 | 0.4299117 | 45.33147 | 63.054 | 0.006951764 | -3.7282e-05 | 0.03254773 | 0.01630536 | 3.605033e-05 | 0.07613645 | -0.002401836 | 0.0005534734 | 1.995846 | 0.3091014 | 0.0002038832 | 1.440376 | 0.315267 | 0.0002101093 | 1.473902 | 0.3029358 | -0.000110745 | -0.01075779 | 82
NiO | 13.1 | TEM | 189.5 | DLS | 27.6 | Zeta-potential | 68.7 | Estimation | -2.494 | -3.57 | -7.45 | 5.74 | LDH | RAW264.7 | Mouse | Blood | Cancer | 24h | 200 | 5.114531 | 5.009685 | 4.445931 | 4.813501 | 4.709041 | 4.143483 | 4.813501 | 4.708268 | 4.146314 | -20.14713 | -20.25723 | -19.74395 | -20.04223 | -20.14681 | -19.6576 | -20.25204 | -20.36783 | -19.82974 | 5.855934 | 6 | 5.328319 | 5.855934 | 6 | 5.326123 | 5.855934 | 6 | 5.330501 | 130.9568 | 53877.25 | 1175931.8 | -100.7357 | -25.33951 | -0.7692284 | -0.001869726 | -8.566455e-05 | 0.4357692 | 0.000545216 | 2.029689 | 0.4416267 | 0.0005369734 | 2.063753 | 0.4299117 | 45.33147 | 63.054 | 0.006951764 | -3.7282e-05 | 0.03254773 | 0.01630536 | 3.605033e-05 | 0.07613645 | -0.002401836 | 0.0005534734 | 1.995846 | 0.3091014 | 0.0002038832 | 1.440376 | 0.315267 | 0.0002101093 | 1.473902 | 0.3029358 | -0.000110745 | -0.01075779 | 82
Sb2O3 | 11.8 | TEM | 274.9 | DLS | -35.3 | Zeta-potential | 93.6 | Estimation | -7.346 | -3.64 | -8.14 | 5.51 | LDH | BEAS-2B | Human | Lung | Normal | 24h | 0.8 | 4.695131 | 4.580332 | 4.061151 | 4.297191 | 4.182529 | 3.662758 | 4.473283 | 4.358392 | 3.839604 | -28.18988 | -28.48282 | -27.2217 | -43.979 | -44.47791 | -42.32784 | -17.6638 | -17.81381 | -17.16842 | 2.337974 | 2.400126 | 2.132557 | 2.922468 | 3 | 2.66587 | 1.948312 | 2 | 1.777633 | 117.9919 | 43737.51 | 860112 | -140.9494 | 14.87421 | -1.194568 | -0.003222621 | -0.0001638733 | 8.924602 | 8.74118 | 9.530828 | 15.82185 | 15.89187 | 15.59014 | 4.326434 | 40.49826 | 56.56031 | -0.2082346 | -0.001585567 | -0.8912247 | -0.4164732 | -0.03387801 | -1.682697 | -0.06940883 | 3.971548 | 5.498298 | 6.98813 | 6.871431 | 7.373829 | 12.37351 | 12.49287 | 11.97847 | 3.397879 | 0.01995405 | -0.3644925 | 82
Sb2O3 | 11.8 | TEM | 195.5 | DLS | -35.3 | Zeta-potential | 93.6 | Estimation | -7.346 | -3.64 | -8.14 | 5.51 | LDH | RAW264.7 | Mouse | Blood | Cancer | 24h | 6.3 | 4.695131 | 4.580332 | 4.061151 | 4.297191 | 4.182529 | 3.662758 | 4.473283 | 4.358392 | 3.839604 | -28.18988 | -28.48282 | -27.2217 | -43.979 | -44.47791 | -42.32784 | -17.6638 | -17.81381 | -17.16842 | 2.337974 | 2.400126 | 2.132557 | 2.922468 | 3 | 2.66587 | 1.948312 | 2 | 1.777633 | 117.9919 | 43737.51 | 860112 | -140.9494 | 14.87421 | -1.194568 | -0.003222621 | -0.0001638733 | 8.924602 | 8.74118 | 9.530828 | 15.82185 | 15.89187 | 15.59014 | 4.326434 | 40.49826 | 56.56031 | -0.2082346 | -0.001585567 | -0.8912247 | -0.4164732 | -0.03387801 | -1.682697 | -0.06940883 | 3.971548 | 5.498298 | 6.98813 | 6.871431 | 7.373829 | 12.37351 | 12.49287 | 11.97847 | 3.397879 | 0.01995405 | -0.3644925 | 82
SiO2 | 13.5 | TEM | 181.9 | DLS | -31.8 | Zeta-potential | 640 | Manufacturer | -9.41 | -2.02 | -11.12 | 6.19 | ATP | BEAS-2B | Human | Lung | Normal | 24h | 6.3 | 5.010944 | 4.911344 | 4.322571 | 4.533823 | 4.434681 | 3.843669 | 4.834853 | 4.735024 | 4.147367 | -42.3793 | -42.62097 | -41.44173 | -81.12556 | -81.57541 | -79.37138 | -23.00617 | -23.11292 | -22.59306 | 2.618281 | 2.66737 | 2.427844 | 3.927422 | 4 | 3.644403 | 1.963711 | 2 | 1.823291 | 134.9999 | 57255.42 | 1288246.3 | -211.8965 | 85.82131 | -1.569604 | -0.003700898 | -0.0001644845 | 2.98757 | 2.536715 | 4.736653 | 2.243029 | 1.490474 | 5.177634 | 3.359841 | 46.88054 | 65.06248 | -0.01166167 | -0.000606362 | -0.05455051 | -0.2372699 | -5.216248e-05 | -1.162307 | 0.1011425 | 3.060664 | 4.517513 | 2.270228 | 1.992089 | 3.349261 | 1.592064 | 1.171093 | 3.233654 | 2.60931 | -0.0008839005 | 0.495935 | 82
SiO2 | 13.5 | TEM | 46.4 | DLS | -31.8 | Zeta-potential | 640 | Manufacturer | -9.41 | -2.02 | -11.12 | 6.19 | ATP | RAW264.7 | Mouse | Blood | Cancer | 24h | 0.8 | 5.010944 | 4.911344 | 4.322571 | 4.533823 | 4.434681 | 3.843669 | 4.834853 | 4.735024 | 4.147367 | -42.3793 | -42.62097 | -41.44173 | -81.12556 | -81.57541 | -79.37138 | -23.00617 | -23.11292 | -22.59306 | 2.618281 | 2.66737 | 2.427844 | 3.927422 | 4 | 3.644403 | 1.963711 | 2 | 1.823291 | 134.9999 | 57255.42 | 1288246.3 | -211.8965 | 85.82131 | -1.569604 | -0.003700898 | -0.0001644845 | 2.98757 | 2.536715 | 4.736653 | 2.243029 | 1.490474 | 5.177634 | 3.359841 | 46.88054 | 65.06248 | -0.01166167 | -0.000606362 | -0.05455051 | -0.2372699 | -5.216248e-05 | -1.162307 | 0.1011425 | 3.060664 | 4.517513 | 2.270228 | 1.992089 | 3.349261 | 1.592064 | 1.171093 | 3.233654 | 2.60931 | -0.0008839005 | 0.495935 | 82
CeO2 | 18.3 | TEM | 261.6 | DLS | 21.4 | Zeta-potential | 44 | Manufacturer | -11.284 | -3.8 | -7.45 | 5.65 | ATP | BEAS-2B | Human | Lung | Normal | 24h | 6.3 | 5.38581 | 5.311923 | 4.580172 | 4.908689 | 4.835665 | 4.098367 | 5.209719 | 5.1354 | 4.406404 | -35.12412 | -35.28692 | -34.24634 | -71.00864 | -71.2985 | -69.42559 | -17.18187 | -17.22734 | -16.93823 | 5.23134 | 5.335986 | 4.667087 | 7.84701 | 8 | 7.011481 | 3.923505 | 4 | 3.513651 | 182.8735 | 105063.3 | 3202213.5 | -175.6206 | 49.54544 | -0.9603396 | -0.00167157 | -5.484351e-05 | 0.4171842 | 0.0003472955 | 2.664776 | 0.5386471 | 0.0004542761 | 3.477896 | 0.3564528 | 64.8103 | 88.99808 | 0.008372547 | -0.0002042148 | 0.0546186 | -0.1716854 | -0.0001801235 | -1.108332 | 0.09840152 | 0.0002936454 | 2.264723 | 0.2617157 | 5.345772e-05 | 1.672603 | 0.2634174 | 8.875421e-05 | 1.701542 | 0.2608648 | -0.0002162965 | 0.6267875 | 83
CeO2 | 18.3 | TEM | 248.4 | DLS | 21.4 | Zeta-potential | 44 | Manufacturer | -11.284 | -3.8 | -7.45 | 5.65 | ATP | RAW264.7 | Mouse | Blood | Cancer | 24h | 0.8 | 5.38581 | 5.311923 | 4.580172 | 4.908689 | 4.835665 | 4.098367 | 5.209719 | 5.1354 | 4.406404 | -35.12412 | -35.28692 | -34.24634 | -71.00864 | -71.2985 | -69.42559 | -17.18187 | -17.22734 | -16.93823 | 5.23134 | 5.335986 | 4.667087 | 7.84701 | 8 | 7.011481 | 3.923505 | 4 | 3.513651 | 182.8735 | 105063.3 | 3202213.5 | -175.6206 | 49.54544 | -0.9603396 | -0.00167157 | -5.484351e-05 | 0.4171842 | 0.0003472955 | 2.664776 | 0.5386471 | 0.0004542761 | 3.477896 | 0.3564528 | 64.8103 | 88.99808 | 0.008372547 | -0.0002042148 | 0.0546186 | -0.1716854 | -0.0001801235 | -1.108332 | 0.09840152 | 0.0002936454 | 2.264723 | 0.2617157 | 5.345772e-05 | 1.672603 | 0.2634174 | 8.875421e-05 | 1.701542 | 0.2608648 | -0.0002162965 | 0.6267875 | 83
Fe2O3 | 12.3 | TEM | 206.3 | DLS | -2.1 | Zeta-potential | 93.1 | Estimation | -8.512 | -4.99 | -6.99 | 5.98 | ATP | BEAS-2B | Human | Lung | Normal | 24h | 12.5 | 4.984887 | 4.874377 | 4.33642 | 4.586947 | 4.476976 | 3.936614 | 4.763038 | 4.652169 | 4.11581 | -29.75797 | -30.04603 | -28.76384 | -43.77182 | -44.15241 | -42.45106 | -20.4154 | -20.6223 | -19.70402 | 4.67894 | 4.800994 | 4.25772 | 5.848675 | 6 | 5.323536 | 3.899116 | 4 | 3.552237 | 122.9971 | 47526.85 | 974277.3 | -148.7898 | 22.71466 | -1.209702 | -0.003130648 | -0.0001527182 | 2.276466 | 1.250223 | 5.818134 | 2.659841 | 1.408679 | 7.001701 | 2.020882 | 42.36549 | 59.06783 | 0.01929269 | 0.001355111 | 0.08119708 | -0.03856636 | 0.01459754 | -0.223059 | 0.05786538 | 1.144367 | 5.03471 | 1.715136 | 0.9792586 | 4.254725 | 1.98181 | 1.101907 | 5.035304 | 1.537354 | -0.007491465 | 0.2825896 | 83
Fe2O3 | 12.3 | TEM | 206.3 | DLS | -2.1 | Zeta-potential | 93.1 | Estimation | -8.512 | -4.99 | -6.99 | 5.98 | ATP | BEAS-2B | Human | Lung | Normal | 24h | 25 | 4.984887 | 4.874377 | 4.33642 | 4.586947 | 4.476976 | 3.936614 | 4.763038 | 4.652169 | 4.11581 | -29.75797 | -30.04603 | -28.76384 | -43.77182 | -44.15241 | -42.45106 | -20.4154 | -20.6223 | -19.70402 | 4.67894 | 4.800994 | 4.25772 | 5.848675 | 6 | 5.323536 | 3.899116 | 4 | 3.552237 | 122.9971 | 47526.85 | 974277.3 | -148.7898 | 22.71466 | -1.209702 | -0.003130648 | -0.0001527182 | 2.276466 | 1.250223 | 5.818134 | 2.659841 | 1.408679 | 7.001701 | 2.020882 | 42.36549 | 59.06783 | 0.01929269 | 0.001355111 | 0.08119708 | -0.03856636 | 0.01459754 | -0.223059 | 0.05786538 | 1.144367 | 5.03471 | 1.715136 | 0.9792586 | 4.254725 | 1.98181 | 1.101907 | 5.035304 | 1.537354 | -0.007491465 | 0.2825896 | 83
Fe2O3 | 12.3 | TEM | 206.3 | DLS | -2.1 | Zeta-potential | 93.1 | Estimation | -8.512 | -4.99 | -6.99 | 5.98 | LDH | BEAS-2B | Human | Lung | Normal | 24h | 1.6 | 4.984887 | 4.874377 | 4.33642 | 4.586947 | 4.476976 | 3.936614 | 4.763038 | 4.652169 | 4.11581 | -29.75797 | -30.04603 | -28.76384 | -43.77182 | -44.15241 | -42.45106 | -20.4154 | -20.6223 | -19.70402 | 4.67894 | 4.800994 | 4.25772 | 5.848675 | 6 | 5.323536 | 3.899116 | 4 | 3.552237 | 122.9971 | 47526.85 | 974277.3 | -148.7898 | 22.71466 | -1.209702 | -0.003130648 | -0.0001527182 | 2.276466 | 1.250223 | 5.818134 | 2.659841 | 1.408679 | 7.001701 | 2.020882 | 42.36549 | 59.06783 | 0.01929269 | 0.001355111 | 0.08119708 | -0.03856636 | 0.01459754 | -0.223059 | 0.05786538 | 1.144367 | 5.03471 | 1.715136 | 0.9792586 | 4.254725 | 1.98181 | 1.101907 | 5.035304 | 1.537354 | -0.007491465 | 0.2825896 | 83
Fe2O3 | 12.3 | TEM | 196.6 | DLS | -2.1 | Zeta-potential | 93.1 | Estimation | -8.512 | -4.99 | -6.99 | 5.98 | LDH | RAW264.7 | Mouse | Blood | Cancer | 24h | 50 | 4.984887 | 4.874377 | 4.33642 | 4.586947 | 4.476976 | 3.936614 | 4.763038 | 4.652169 | 4.11581 | -29.75797 | -30.04603 | -28.76384 | -43.77182 | -44.15241 | -42.45106 | -20.4154 | -20.6223 | -19.70402 | 4.67894 | 4.800994 | 4.25772 | 5.848675 | 6 | 5.323536 | 3.899116 | 4 | 3.552237 | 122.9971 | 47526.85 | 974277.3 | -148.7898 | 22.71466 | -1.209702 | -0.003130648 | -0.0001527182 | 2.276466 | 1.250223 | 5.818134 | 2.659841 | 1.408679 | 7.001701 | 2.020882 | 42.36549 | 59.06783 | 0.01929269 | 0.001355111 | 0.08119708 | -0.03856636 | 0.01459754 | -0.223059 | 0.05786538 | 1.144367 | 5.03471 | 1.715136 | 0.9792586 | 4.254725 | 1.98181 | 1.101907 | 5.035304 | 1.537354 | -0.007491465 | 0.2825896 | 83
Gd2O3 | 43.8 | TEM | 222 | DLS | 6.5 | Zeta-potential | 40 | Manufacturer | -18.82 | -2.83 | -8.1 | 5.5 | ATP | RAW264.7 | Mouse | Blood | Cancer | 24h | 0.8 | 6.447395 | 6.417371 | 5.272153 | 6.049455 | 6.019465 | 4.873739 | 6.225547 | 6.1955 | 5.050619 | -26.56636 | -26.62957 | -25.68328 | -39.66482 | -39.76334 | -38.28689 | -17.83404 | -17.87258 | -17.29614 | 4.761922 | 4.800062 | 4.229066 | 5.952402 | 6 | 5.286645 | 3.968268 | 4 | 3.525293 | 438.0003 | 602696.1 | 43996850.5 | -132.8318 | 6.756603 | -0.3032687 | -0.0002203959 | -3.01912e-06 | 0.5465994 | 0.3707379 | 3.00351 | 0.5626884 | 0.3531233 | 3.493887 | 0.5358734 | 160.4992 | 216.5139 | 0.001258844 | 0.0006746899 | 0.009419895 | -0.02567006 | 0.0009721018 | -0.3983154 | 0.01921144 | 0.3824826 | 2.677185 | 0.4117039 | 0.2907866 | 2.101005 | 0.4132801 | 0.2767372 | 2.323113 | 0.4106531 | 0.0004763896 | 0.2807499 | 83
Gd2O3 | 43.8 | TEM | 222 | DLS | 6.5 | Zeta-potential | 40 | Manufacturer | -18.82 | -2.83 | -8.1 | 5.5 | LDH | RAW264.7 | Mouse | Blood | Cancer | 24h | 3.2 | 6.447395 | 6.417371 | 5.272153 | 6.049455 | 6.019465 | 4.873739 | 6.225547 | 6.1955 | 5.050619 | -26.56636 | -26.62957 | -25.68328 | -39.66482 | -39.76334 | -38.28689 | -17.83404 | -17.87258 | -17.29614 | 4.761922 | 4.800062 | 4.229066 | 5.952402 | 6 | 5.286645 | 3.968268 | 4 | 3.525293 | 438.0003 | 602696.1 | 43996850.5 | -132.8318 | 6.756603 | -0.3032687 | -0.0002203959 | -3.01912e-06 | 0.5465994 | 0.3707379 | 3.00351 | 0.5626884 | 0.3531233 | 3.493887 | 0.5358734 | 160.4992 | 216.5139 | 0.001258844 | 0.0006746899 | 0.009419895 | -0.02567006 | 0.0009721018 | -0.3983154 | 0.01921144 | 0.3824826 | 2.677185 | 0.4117039 | 0.2907866 | 2.101005 | 0.4132801 | 0.2767372 | 2.323113 | 0.4106531 | 0.0004763896 | 0.2807499 | 83
HfO2 | 28.4 | TEM | 307.7 | DLS | 33.5 | Zeta-potential | 21.8 | Estimation | -1.17 | -2.96 | -8.37 | 5.71 | LDH | BEAS-2B | Human | Lung | Normal | 24h | 6.3 | 6.009205 | 5.962545 | 5.01725 | 5.532084 | 5.485568 | 4.53885 | 5.833114 | 5.786381 | 4.841797 | -36.63499 | -36.72624 | -35.83044 | -73.38768 | -73.57822 | -71.70234 | -18.25864 | -18.29104 | -17.97349 | 5.27142 | 5.3337 | 4.722331 | 6.920264 | 7 | 6.214967 | 4.446997 | 4.500132 | 3.9793 | 284.0004 | 253388.7 | 11993748.4 | -183.1749 | 57.09976 | -0.6449814 | -0.0007229009 | -1.527253e-05 | 2.373474 | 2.193453 | 3.96062 | 4.421095 | 4.25624 | 5.879304 | 1.349664 | 102.7493 | 139.5304 | 0.01214695 | -9.756189e-05 | 0.1201002 | -0.09435084 | -0.000539145 | -0.9241538 | 0.06539585 | 1.161544 | 3.005503 | 1.837995 | 1.72268 | 2.854666 | 3.422925 | 3.342771 | 4.131925 | 1.04553 | 0.0001233401 | 0.6399273 | 83
HfO2 | 28.4 | TEM | 280.6 | DLS | 33.5 | Zeta-potential | 21.8 | Estimation | -1.17 | -2.96 | -8.37 | 5.71 | ATP | RAW264.7 | Mouse | Blood | Cancer | 24h | 0.8 | 6.009205 | 5.962545 | 5.01725 | 5.532084 | 5.485568 | 4.53885 | 5.833114 | 5.786381 | 4.841797 | -36.63499 | -36.72624 | -35.83044 | -73.38768 | -73.57822 | -71.70234 | -18.25864 | -18.29104 | -17.97349 | 5.27142 | 5.3337 | 4.722331 | 6.920264 | 7 | 6.214967 | 4.446997 | 4.500132 | 3.9793 | 284.0004 | 253388.7 | 11993748.4 | -183.1749 | 57.09976 | -0.6449814 | -0.0007229009 | -1.527253e-05 | 2.373474 | 2.193453 | 3.96062 | 4.421095 | 4.25624 | 5.879304 | 1.349664 | 102.7493 | 139.5304 | 0.01214695 | -9.756189e-05 | 0.1201002 | -0.09435084 | -0.000539145 | -0.9241538 | 0.06539585 | 1.161544 | 3.005503 | 1.837995 | 1.72268 | 2.854666 | 3.422925 | 3.342771 | 4.131925 | 1.04553 | 0.0001233401 | 0.6399273 | 83
HfO2 | 28.4 | TEM | 280.6 | DLS | 33.5 | Zeta-potential | 21.8 | Estimation | -1.17 | -2.96 | -8.37 | 5.71 | LDH | RAW264.7 | Mouse | Blood | Cancer | 24h | 100 | 6.009205 | 5.962545 | 5.01725 | 5.532084 | 5.485568 | 4.53885 | 5.833114 | 5.786381 | 4.841797 | -36.63499 | -36.72624 | -35.83044 | -73.38768 | -73.57822 | -71.70234 | -18.25864 | -18.29104 | -17.97349 | 5.27142 | 5.3337 | 4.722331 | 6.920264 | 7 | 6.214967 | 4.446997 | 4.500132 | 3.9793 | 284.0004 | 253388.7 | 11993748.4 | -183.1749 | 57.09976 | -0.6449814 | -0.0007229009 | -1.527253e-05 | 2.373474 | 2.193453 | 3.96062 | 4.421095 | 4.25624 | 5.879304 | 1.349664 | 102.7493 | 139.5304 | 0.01214695 | -9.756189e-05 | 0.1201002 | -0.09435084 | -0.000539145 | -0.9241538 | 0.06539585 | 1.161544 | 3.005503 | 1.837995 | 1.72268 | 2.854666 | 3.422925 | 3.342771 | 4.131925 | 1.04553 | 0.0001233401 | 0.6399273 | 83
NiO | 13.1 | TEM | 202.8 | DLS | 27.6 | Zeta-potential | 68.7 | Estimation | -2.494 | -3.57 | -7.45 | 5.74 | ATP | BEAS-2B | Human | Lung | Normal | 24h | 25 | 5.114531 | 5.009685 | 4.445931 | 4.813501 | 4.709041 | 4.143483 | 4.813501 | 4.708268 | 4.146314 | -20.14713 | -20.25723 | -19.74395 | -20.04223 | -20.14681 | -19.6576 | -20.25204 | -20.36783 | -19.82974 | 5.855934 | 6 | 5.328319 | 5.855934 | 6 | 5.326123 | 5.855934 | 6 | 5.330501 | 130.9568 | 53877.25 | 1175931.8 | -100.7357 | -25.33951 | -0.7692284 | -0.001869726 | -8.566455e-05 | 0.4357692 | 0.000545216 | 2.029689 | 0.4416267 | 0.0005369734 | 2.063753 | 0.4299117 | 45.33147 | 63.054 | 0.006951764 | -3.7282e-05 | 0.03254773 | 0.01630536 | 3.605033e-05 | 0.07613645 | -0.002401836 | 0.0005534734 | 1.995846 | 0.3091014 | 0.0002038832 | 1.440376 | 0.315267 | 0.0002101093 | 1.473902 | 0.3029358 | -0.000110745 | -0.01075779 | 83
Sb2O3 | 11.8 | TEM | 195.5 | DLS | -35.3 | Zeta-potential | 93.6 | Estimation | -7.346 | -3.64 | -8.14 | 5.51 | ATP | RAW264.7 | Mouse | Blood | Cancer | 24h | 0.4 | 4.695131 | 4.580332 | 4.061151 | 4.297191 | 4.182529 | 3.662758 | 4.473283 | 4.358392 | 3.839604 | -28.18988 | -28.48282 | -27.2217 | -43.979 | -44.47791 | -42.32784 | -17.6638 | -17.81381 | -17.16842 | 2.337974 | 2.400126 | 2.132557 | 2.922468 | 3 | 2.66587 | 1.948312 | 2 | 1.777633 | 117.9919 | 43737.51 | 860112 | -140.9494 | 14.87421 | -1.194568 | -0.003222621 | -0.0001638733 | 8.924602 | 8.74118 | 9.530828 | 15.82185 | 15.89187 | 15.59014 | 4.326434 | 40.49826 | 56.56031 | -0.2082346 | -0.001585567 | -0.8912247 | -0.4164732 | -0.03387801 | -1.682697 | -0.06940883 | 3.971548 | 5.498298 | 6.98813 | 6.871431 | 7.373829 | 12.37351 | 12.49287 | 11.97847 | 3.397879 | 0.01995405 | -0.3644925 | 83
Sb2O3 | 11.8 | TEM | 195.5 | DLS | -35.3 | Zeta-potential | 93.6 | Estimation | -7.346 | -3.64 | -8.14 | 5.51 | ATP | RAW264.7 | Mouse | Blood | Cancer | 24h | 200 | 4.695131 | 4.580332 | 4.061151 | 4.297191 | 4.182529 | 3.662758 | 4.473283 | 4.358392 | 3.839604 | -28.18988 | -28.48282 | -27.2217 | -43.979 | -44.47791 | -42.32784 | -17.6638 | -17.81381 | -17.16842 | 2.337974 | 2.400126 | 2.132557 | 2.922468 | 3 | 2.66587 | 1.948312 | 2 | 1.777633 | 117.9919 | 43737.51 | 860112 | -140.9494 | 14.87421 | -1.194568 | -0.003222621 | -0.0001638733 | 8.924602 | 8.74118 | 9.530828 | 15.82185 | 15.89187 | 15.59014 | 4.326434 | 40.49826 | 56.56031 | -0.2082346 | -0.001585567 | -0.8912247 | -0.4164732 | -0.03387801 | -1.682697 | -0.06940883 | 3.971548 | 5.498298 | 6.98813 | 6.871431 | 7.373829 | 12.37351 | 12.49287 | 11.97847 | 3.397879 | 0.01995405 | -0.3644925 | 83
CuO | 12.8 | TEM | 305.3 | DLS | 7.6 | Zeta-potential | 74.2 | Estimation | -1.609 | -5.17 | -6.51 | 5.87 | LDH | BEAS-2B | Human | Lung | Normal | 24h | 12.5 | 5.040903 | 4.935044 | 4.375993 | 4.739873 | 4.633751 | 4.075912 | 4.739873 | 4.634276 | 4.074011 | -21.57669 | -21.72985 | -21.02178 | -21.52631 | -21.67283 | -20.99697 | -21.62706 | -21.78681 | -21.0467 | 3.908788 | 4 | 3.578341 | 3.908788 | 4 | 3.579261 | 3.908788 | 4 | 3.577416 | 127.9997 | 51471.54 | 1098056.8 | -107.8834 | -18.19175 | -0.8428414 | -0.002095982 | -9.824941e-05 | 0.7321116 | 0.3231794 | 2.213613 | 0.4551726 | 0.000769499 | 2.096823 | 1.009051 | 44.26114 | 61.57495 | -0.06974696 | 0.0001336172 | -0.3229141 | -0.0527677 | 0.0001256906 | -0.243859 | -0.08672623 | 0.6452002 | 2.330915 | 0.5330351 | 0.2535656 | 1.545512 | 0.3096874 | 0.0002637968 | 1.427561 | 0.7563829 | 0.0001415342 | -0.402316 | 83.1
CoO | 71.8 | TEM | 208.3 | DLS | 21.6 | Zeta-potential | 13 | Estimation | -2.476 | -4.42 | -6.83 | 5.74 | ATP | BEAS-2B | Human | Lung | Normal | 24h | 3.2 | 7.3013 | 7.28301 | 5.91661 | 7.00027 | 6.981962 | 5.616007 | 7.00027 | 6.981998 | 5.615153 | -20.0011 | -20.0214 | -19.52902 | -19.88095 | -19.90041 | -19.42909 | -20.12125 | -20.14239 | -19.62915 | 5.973263 | 6 | 5.351661 | 5.973263 | 6 | 5.352298 | 5.973263 | 6 | 5.351024 | 717.9846 | 1619495.6 | 193795489.1 | -100.0055 | -26.06968 | -0.1392864 | -6.175101e-05 | -5.160362e-07 | 0.07422902 | 9.223415e-05 | 1.797817 | 0.07427075 | 9.149282e-05 | 1.79708 | 0.07418729 | 265.4972 | 356.5078 | 0.0004445217 | 1.655934e-05 | 0.01039411 | 0.001888394 | 2.654281e-05 | 0.0451298 | -0.0009993507 | 9.297541e-05 | 1.798555 | 0.05009046 | 2.910157e-05 | 1.213955 | 0.05029097 | 2.907559e-05 | 1.217621 | 0.04988995 | 6.576722e-06 | -0.02440991 | 83.5
Al2O3 | 14.7 | TEM | 230.5 | DLS | 0 | Zeta-potential | 101.4 | Estimation | -17.345 | -1.51 | -9.81 | 5.67 | ATP | RAW264.7 | Mouse | Blood | Cancer | 24h | 3.2 | 5.291613 | 5.199887 | 4.571266 | 4.893673 | 4.801939 | 4.173361 | 5.069764 | 4.978043 | 4.349394 | -32.0249 | -32.19204 | -31.31418 | -47.40639 | -47.66536 | -46.30532 | -21.77058 | -21.87682 | -21.31875 | 4.707322 | 4.799985 | 4.313295 | 5.884153 | 6 | 5.391587 | 3.922768 | 4 | 3.594337 | 146.9992 | 67885.89 | 1663195.3 | -160.1245 | 34.04934 | -1.089288 | -0.002358731 | -9.627523e-05 | 2.010726 | 1.549342 | 3.972655 | 2.688118 | 2.179887 | 4.849039 | 1.559131 | 51.3833 | 71.06705 | 0.004251591 | -8.113359e-05 | 0.0226755 | -0.09221133 | -0.0001610269 | -0.483595 | 0.06856021 | 1.128992 | 3.388321 | 1.534083 | 1.216587 | 2.884159 | 2.051294 | 1.711629 | 3.495499 | 1.189275 | -2.787306e-05 | 0.3602344 | 84
Al2O3 | 14.7 | TEM | 230.5 | DLS | 0 | Zeta-potential | 101.4 | Estimation | -17.345 | -1.51 | -9.81 | 5.67 | ATP | RAW264.7 | Mouse | Blood | Cancer | 24h | 100 | 5.291613 | 5.199887 | 4.571266 | 4.893673 | 4.801939 | 4.173361 | 5.069764 | 4.978043 | 4.349394 | -32.0249 | -32.19204 | -31.31418 | -47.40639 | -47.66536 | -46.30532 | -21.77058 | -21.87682 | -21.31875 | 4.707322 | 4.799985 | 4.313295 | 5.884153 | 6 | 5.391587 | 3.922768 | 4 | 3.594337 | 146.9992 | 67885.89 | 1663195.3 | -160.1245 | 34.04934 | -1.089288 | -0.002358731 | -9.627523e-05 | 2.010726 | 1.549342 | 3.972655 | 2.688118 | 2.179887 | 4.849039 | 1.559131 | 51.3833 | 71.06705 | 0.004251591 | -8.113359e-05 | 0.0226755 | -0.09221133 | -0.0001610269 | -0.483595 | 0.06856021 | 1.128992 | 3.388321 | 1.534083 | 1.216587 | 2.884159 | 2.051294 | 1.711629 | 3.495499 | 1.189275 | -2.787306e-05 | 0.3602344 | 84
Fe2O3 | 12.3 | TEM | 206.3 | DLS | -2.1 | Zeta-potential | 93.1 | Estimation | -8.512 | -4.99 | -6.99 | 5.98 | LDH | BEAS-2B | Human | Lung | Normal | 24h | 100 | 4.984887 | 4.874377 | 4.33642 | 4.586947 | 4.476976 | 3.936614 | 4.763038 | 4.652169 | 4.11581 | -29.75797 | -30.04603 | -28.76384 | -43.77182 | -44.15241 | -42.45106 | -20.4154 | -20.6223 | -19.70402 | 4.67894 | 4.800994 | 4.25772 | 5.848675 | 6 | 5.323536 | 3.899116 | 4 | 3.552237 | 122.9971 | 47526.85 | 974277.3 | -148.7898 | 22.71466 | -1.209702 | -0.003130648 | -0.0001527182 | 2.276466 | 1.250223 | 5.818134 | 2.659841 | 1.408679 | 7.001701 | 2.020882 | 42.36549 | 59.06783 | 0.01929269 | 0.001355111 | 0.08119708 | -0.03856636 | 0.01459754 | -0.223059 | 0.05786538 | 1.144367 | 5.03471 | 1.715136 | 0.9792586 | 4.254725 | 1.98181 | 1.101907 | 5.035304 | 1.537354 | -0.007491465 | 0.2825896 | 84
Fe2O3 | 12.3 | TEM | 206.3 | DLS | -2.1 | Zeta-potential | 93.1 | Estimation | -8.512 | -4.99 | -6.99 | 5.98 | LDH | BEAS-2B | Human | Lung | Normal | 24h | 200 | 4.984887 | 4.874377 | 4.33642 | 4.586947 | 4.476976 | 3.936614 | 4.763038 | 4.652169 | 4.11581 | -29.75797 | -30.04603 | -28.76384 | -43.77182 | -44.15241 | -42.45106 | -20.4154 | -20.6223 | -19.70402 | 4.67894 | 4.800994 | 4.25772 | 5.848675 | 6 | 5.323536 | 3.899116 | 4 | 3.552237 | 122.9971 | 47526.85 | 974277.3 | -148.7898 | 22.71466 | -1.209702 | -0.003130648 | -0.0001527182 | 2.276466 | 1.250223 | 5.818134 | 2.659841 | 1.408679 | 7.001701 | 2.020882 | 42.36549 | 59.06783 | 0.01929269 | 0.001355111 | 0.08119708 | -0.03856636 | 0.01459754 | -0.223059 | 0.05786538 | 1.144367 | 5.03471 | 1.715136 | 0.9792586 | 4.254725 | 1.98181 | 1.101907 | 5.035304 | 1.537354 | -0.007491465 | 0.2825896 | 84
Fe2O3 | 12.3 | TEM | 196.6 | DLS | -2.1 | Zeta-potential | 93.1 | Estimation | -8.512 | -4.99 | -6.99 | 5.98 | ATP | RAW264.7 | Mouse | Blood | Cancer | 24h | 0.4 | 4.984887 | 4.874377 | 4.33642 | 4.586947 | 4.476976 | 3.936614 | 4.763038 | 4.652169 | 4.11581 | -29.75797 | -30.04603 | -28.76384 | -43.77182 | -44.15241 | -42.45106 | -20.4154 | -20.6223 | -19.70402 | 4.67894 | 4.800994 | 4.25772 | 5.848675 | 6 | 5.323536 | 3.899116 | 4 | 3.552237 | 122.9971 | 47526.85 | 974277.3 | -148.7898 | 22.71466 | -1.209702 | -0.003130648 | -0.0001527182 | 2.276466 | 1.250223 | 5.818134 | 2.659841 | 1.408679 | 7.001701 | 2.020882 | 42.36549 | 59.06783 | 0.01929269 | 0.001355111 | 0.08119708 | -0.03856636 | 0.01459754 | -0.223059 | 0.05786538 | 1.144367 | 5.03471 | 1.715136 | 0.9792586 | 4.254725 | 1.98181 | 1.101907 | 5.035304 | 1.537354 | -0.007491465 | 0.2825896 | 84
Fe2O3 | 12.3 | TEM | 196.6 | DLS | -2.1 | Zeta-potential | 93.1 | Estimation | -8.512 | -4.99 | -6.99 | 5.98 | LDH | RAW264.7 | Mouse | Blood | Cancer | 24h | 1.6 | 4.984887 | 4.874377 | 4.33642 | 4.586947 | 4.476976 | 3.936614 | 4.763038 | 4.652169 | 4.11581 | -29.75797 | -30.04603 | -28.76384 | -43.77182 | -44.15241 | -42.45106 | -20.4154 | -20.6223 | -19.70402 | 4.67894 | 4.800994 | 4.25772 | 5.848675 | 6 | 5.323536 | 3.899116 | 4 | 3.552237 | 122.9971 | 47526.85 | 974277.3 | -148.7898 | 22.71466 | -1.209702 | -0.003130648 | -0.0001527182 | 2.276466 | 1.250223 | 5.818134 | 2.659841 | 1.408679 | 7.001701 | 2.020882 | 42.36549 | 59.06783 | 0.01929269 | 0.001355111 | 0.08119708 | -0.03856636 | 0.01459754 | -0.223059 | 0.05786538 | 1.144367 | 5.03471 | 1.715136 | 0.9792586 | 4.254725 | 1.98181 | 1.101907 | 5.035304 | 1.537354 | -0.007491465 | 0.2825896 | 84
HfO2 | 28.4 | TEM | 280.6 | DLS | 33.5 | Zeta-potential | 21.8 | Estimation | -1.17 | -2.96 | -8.37 | 5.71 | LDH | RAW264.7 | Mouse | Blood | Cancer | 24h | 12.5 | 6.009205 | 5.962545 | 5.01725 | 5.532084 | 5.485568 | 4.53885 | 5.833114 | 5.786381 | 4.841797 | -36.63499 | -36.72624 | -35.83044 | -73.38768 | -73.57822 | -71.70234 | -18.25864 | -18.29104 | -17.97349 | 5.27142 | 5.3337 | 4.722331 | 6.920264 | 7 | 6.214967 | 4.446997 | 4.500132 | 3.9793 | 284.0004 | 253388.7 | 11993748.4 | -183.1749 | 57.09976 | -0.6449814 | -0.0007229009 | -1.527253e-05 | 2.373474 | 2.193453 | 3.96062 | 4.421095 | 4.25624 | 5.879304 | 1.349664 | 102.7493 | 139.5304 | 0.01214695 | -9.756189e-05 | 0.1201002 | -0.09435084 | -0.000539145 | -0.9241538 | 0.06539585 | 1.161544 | 3.005503 | 1.837995 | 1.72268 | 2.854666 | 3.422925 | 3.342771 | 4.131925 | 1.04553 | 0.0001233401 | 0.6399273 | 84
HfO2 | 28.4 | TEM | 280.6 | DLS | 33.5 | Zeta-potential | 21.8 | Estimation | -1.17 | -2.96 | -8.37 | 5.71 | LDH | RAW264.7 | Mouse | Blood | Cancer | 24h | 50 | 6.009205 | 5.962545 | 5.01725 | 5.532084 | 5.485568 | 4.53885 | 5.833114 | 5.786381 | 4.841797 | -36.63499 | -36.72624 | -35.83044 | -73.38768 | -73.57822 | -71.70234 | -18.25864 | -18.29104 | -17.97349 | 5.27142 | 5.3337 | 4.722331 | 6.920264 | 7 | 6.214967 | 4.446997 | 4.500132 | 3.9793 | 284.0004 | 253388.7 | 11993748.4 | -183.1749 | 57.09976 | -0.6449814 | -0.0007229009 | -1.527253e-05 | 2.373474 | 2.193453 | 3.96062 | 4.421095 | 4.25624 | 5.879304 | 1.349664 | 102.7493 | 139.5304 | 0.01214695 | -9.756189e-05 | 0.1201002 | -0.09435084 | -0.000539145 | -0.9241538 | 0.06539585 | 1.161544 | 3.005503 | 1.837995 | 1.72268 | 2.854666 | 3.422925 | 3.342771 | 4.131925 | 1.04553 | 0.0001233401 | 0.6399273 | 84
In2O3 | 59.6 | TEM | 259.8 | DLS | 61.9 | Zeta-potential | 14 | Estimation | -9.606 | -3.63 | -7.32 | 5.58 | ATP | BEAS-2B | Human | Lung | Normal | 24h | 50 | 6.932667 | 6.910663 | 5.626432 | 6.534727 | 6.512752 | 5.227928 | 6.710818 | 6.688794 | 5.404959 | -28.19012 | -28.22481 | -27.5226 | -42.09271 | -42.14629 | -41.06043 | -18.92172 | -18.94278 | -18.51688 | 4.773632 | 4.800054 | 4.265249 | 5.96704 | 6 | 5.331992 | 3.978027 | 4 | 3.555624 | 595.9995 | 1115941.1 | 110850051.5 | -140.9506 | 14.8754 | -0.2364945 | -0.0001263065 | -1.271543e-06 | 0.943887 | 0.8637824 | 2.48519 | 0.7481967 | 0.6473584 | 2.691093 | 1.074347 | 219.7529 | 295.5155 | 0.0003408847 | -7.526093e-06 | 0.007044706 | -0.01992857 | 3.386163e-05 | -0.4045535 | 0.01385385 | 1.008081 | 2.348218 | 0.7318247 | 0.6784056 | 1.75967 | 0.5697641 | 0.5084448 | 1.751228 | 0.8398652 | -3.512101e-05 | 0.2808506 | 84
In2O3 | 59.6 | TEM | 244.5 | DLS | 61.9 | Zeta-potential | 14 | Estimation | -9.606 | -3.63 | -7.32 | 5.58 | ATP | RAW264.7 | Mouse | Blood | Cancer | 24h | 6.3 | 6.932667 | 6.910663 | 5.626432 | 6.534727 | 6.512752 | 5.227928 | 6.710818 | 6.688794 | 5.404959 | -28.19012 | -28.22481 | -27.5226 | -42.09271 | -42.14629 | -41.06043 | -18.92172 | -18.94278 | -18.51688 | 4.773632 | 4.800054 | 4.265249 | 5.96704 | 6 | 5.331992 | 3.978027 | 4 | 3.555624 | 595.9995 | 1115941.1 | 110850051.5 | -140.9506 | 14.8754 | -0.2364945 | -0.0001263065 | -1.271543e-06 | 0.943887 | 0.8637824 | 2.48519 | 0.7481967 | 0.6473584 | 2.691093 | 1.074347 | 219.7529 | 295.5155 | 0.0003408847 | -7.526093e-06 | 0.007044706 | -0.01992857 | 3.386163e-05 | -0.4045535 | 0.01385385 | 1.008081 | 2.348218 | 0.7318247 | 0.6784056 | 1.75967 | 0.5697641 | 0.5084448 | 1.751228 | 0.8398652 | -3.512101e-05 | 0.2808506 | 84
La2O3 | 24.6 | TEM | 155.1 | DLS | 54.3 | Zeta-potential | 30 | Manufacturer | -18.668 | -2.38 | -8.15 | 5.38 | ATP | BEAS-2B | Human | Lung | Normal | 24h | 3.2 | 5.67164 | 5.617348 | 4.741727 | 5.2737 | 5.219564 | 4.34262 | 5.449791 | 5.395396 | 4.520654 | -25.15117 | -25.21818 | -24.64801 | -38.06179 | -38.1669 | -37.27 | -16.5441 | -16.58055 | -16.2709 | 5.513249 | 5.600581 | 4.857412 | 6.891561 | 7 | 6.074739 | 4.594374 | 4.66708 | 4.049483 | 246.0001 | 190116.7 | 7794787.2 | -125.7559 | -0.3193098 | -0.5112025 | -0.0006614669 | -1.613333e-05 | 0.9908002 | 0.8637917 | 1.944595 | 0.8276588 | 0.6745007 | 1.981334 | 1.099561 | 88.48013 | 120.522 | 0.003201919 | -0.0002624964 | 0.02921859 | -0.04429071 | -2.692216e-05 | -0.3777111 | 0.03486367 | 0.9900609 | 1.920211 | 0.7599251 | 0.6783407 | 1.372598 | 0.6183875 | 0.5296157 | 1.287068 | 0.8542834 | -0.0004196394 | 0.2992943 | 84
La2O3 | 24.6 | TEM | 155.1 | DLS | 54.3 | Zeta-potential | 30 | Manufacturer | -18.668 | -2.38 | -8.15 | 5.38 | LDH | BEAS-2B | Human | Lung | Normal | 24h | 1.6 | 5.67164 | 5.617348 | 4.741727 | 5.2737 | 5.219564 | 4.34262 | 5.449791 | 5.395396 | 4.520654 | -25.15117 | -25.21818 | -24.64801 | -38.06179 | -38.1669 | -37.27 | -16.5441 | -16.58055 | -16.2709 | 5.513249 | 5.600581 | 4.857412 | 6.891561 | 7 | 6.074739 | 4.594374 | 4.66708 | 4.049483 | 246.0001 | 190116.7 | 7794787.2 | -125.7559 | -0.3193098 | -0.5112025 | -0.0006614669 | -1.613333e-05 | 0.9908002 | 0.8637917 | 1.944595 | 0.8276588 | 0.6745007 | 1.981334 | 1.099561 | 88.48013 | 120.522 | 0.003201919 | -0.0002624964 | 0.02921859 | -0.04429071 | -2.692216e-05 | -0.3777111 | 0.03486367 | 0.9900609 | 1.920211 | 0.7599251 | 0.6783407 | 1.372598 | 0.6183875 | 0.5296157 | 1.287068 | 0.8542834 | -0.0004196394 | 0.2992943 | 84
La2O3 | 24.6 | TEM | 162.6 | DLS | 54.3 | Zeta-potential | 30 | Manufacturer | -18.668 | -2.38 | -8.15 | 5.38 | ATP | RAW264.7 | Mouse | Blood | Cancer | 24h | 200 | 5.67164 | 5.617348 | 4.741727 | 5.2737 | 5.219564 | 4.34262 | 5.449791 | 5.395396 | 4.520654 | -25.15117 | -25.21818 | -24.64801 | -38.06179 | -38.1669 | -37.27 | -16.5441 | -16.58055 | -16.2709 | 5.513249 | 5.600581 | 4.857412 | 6.891561 | 7 | 6.074739 | 4.594374 | 4.66708 | 4.049483 | 246.0001 | 190116.7 | 7794787.2 | -125.7559 | -0.3193098 | -0.5112025 | -0.0006614669 | -1.613333e-05 | 0.9908002 | 0.8637917 | 1.944595 | 0.8276588 | 0.6745007 | 1.981334 | 1.099561 | 88.48013 | 120.522 | 0.003201919 | -0.0002624964 | 0.02921859 | -0.04429071 | -2.692216e-05 | -0.3777111 | 0.03486367 | 0.9900609 | 1.920211 | 0.7599251 | 0.6783407 | 1.372598 | 0.6183875 | 0.5296157 | 1.287068 | 0.8542834 | -0.0004196394 | 0.2992943 | 84
NiO | 13.1 | TEM | 189.5 | DLS | 27.6 | Zeta-potential | 68.7 | Estimation | -2.494 | -3.57 | -7.45 | 5.74 | ATP | RAW264.7 | Mouse | Blood | Cancer | 24h | 6.3 | 5.114531 | 5.009685 | 4.445931 | 4.813501 | 4.709041 | 4.143483 | 4.813501 | 4.708268 | 4.146314 | -20.14713 | -20.25723 | -19.74395 | -20.04223 | -20.14681 | -19.6576 | -20.25204 | -20.36783 | -19.82974 | 5.855934 | 6 | 5.328319 | 5.855934 | 6 | 5.326123 | 5.855934 | 6 | 5.330501 | 130.9568 | 53877.25 | 1175931.8 | -100.7357 | -25.33951 | -0.7692284 | -0.001869726 | -8.566455e-05 | 0.4357692 | 0.000545216 | 2.029689 | 0.4416267 | 0.0005369734 | 2.063753 | 0.4299117 | 45.33147 | 63.054 | 0.006951764 | -3.7282e-05 | 0.03254773 | 0.01630536 | 3.605033e-05 | 0.07613645 | -0.002401836 | 0.0005534734 | 1.995846 | 0.3091014 | 0.0002038832 | 1.440376 | 0.315267 | 0.0002101093 | 1.473902 | 0.3029358 | -0.000110745 | -0.01075779 | 84
Sb2O3 | 11.8 | TEM | 274.9 | DLS | -35.3 | Zeta-potential | 93.6 | Estimation | -7.346 | -3.64 | -8.14 | 5.51 | LDH | BEAS-2B | Human | Lung | Normal | 24h | 3.2 | 4.695131 | 4.580332 | 4.061151 | 4.297191 | 4.182529 | 3.662758 | 4.473283 | 4.358392 | 3.839604 | -28.18988 | -28.48282 | -27.2217 | -43.979 | -44.47791 | -42.32784 | -17.6638 | -17.81381 | -17.16842 | 2.337974 | 2.400126 | 2.132557 | 2.922468 | 3 | 2.66587 | 1.948312 | 2 | 1.777633 | 117.9919 | 43737.51 | 860112 | -140.9494 | 14.87421 | -1.194568 | -0.003222621 | -0.0001638733 | 8.924602 | 8.74118 | 9.530828 | 15.82185 | 15.89187 | 15.59014 | 4.326434 | 40.49826 | 56.56031 | -0.2082346 | -0.001585567 | -0.8912247 | -0.4164732 | -0.03387801 | -1.682697 | -0.06940883 | 3.971548 | 5.498298 | 6.98813 | 6.871431 | 7.373829 | 12.37351 | 12.49287 | 11.97847 | 3.397879 | 0.01995405 | -0.3644925 | 84
SiO2 | 13.5 | TEM | 181.9 | DLS | -31.8 | Zeta-potential | 640 | Manufacturer | -9.41 | -2.02 | -11.12 | 6.19 | LDH | BEAS-2B | Human | Lung | Normal | 24h | 6.3 | 5.010944 | 4.911344 | 4.322571 | 4.533823 | 4.434681 | 3.843669 | 4.834853 | 4.735024 | 4.147367 | -42.3793 | -42.62097 | -41.44173 | -81.12556 | -81.57541 | -79.37138 | -23.00617 | -23.11292 | -22.59306 | 2.618281 | 2.66737 | 2.427844 | 3.927422 | 4 | 3.644403 | 1.963711 | 2 | 1.823291 | 134.9999 | 57255.42 | 1288246.3 | -211.8965 | 85.82131 | -1.569604 | -0.003700898 | -0.0001644845 | 2.98757 | 2.536715 | 4.736653 | 2.243029 | 1.490474 | 5.177634 | 3.359841 | 46.88054 | 65.06248 | -0.01166167 | -0.000606362 | -0.05455051 | -0.2372699 | -5.216248e-05 | -1.162307 | 0.1011425 | 3.060664 | 4.517513 | 2.270228 | 1.992089 | 3.349261 | 1.592064 | 1.171093 | 3.233654 | 2.60931 | -0.0008839005 | 0.495935 | 84
SiO2 | 13.5 | TEM | 181.9 | DLS | -31.8 | Zeta-potential | 640 | Manufacturer | -9.41 | -2.02 | -11.12 | 6.19 | LDH | BEAS-2B | Human | Lung | Normal | 24h | 25 | 5.010944 | 4.911344 | 4.322571 | 4.533823 | 4.434681 | 3.843669 | 4.834853 | 4.735024 | 4.147367 | -42.3793 | -42.62097 | -41.44173 | -81.12556 | -81.57541 | -79.37138 | -23.00617 | -23.11292 | -22.59306 | 2.618281 | 2.66737 | 2.427844 | 3.927422 | 4 | 3.644403 | 1.963711 | 2 | 1.823291 | 134.9999 | 57255.42 | 1288246.3 | -211.8965 | 85.82131 | -1.569604 | -0.003700898 | -0.0001644845 | 2.98757 | 2.536715 | 4.736653 | 2.243029 | 1.490474 | 5.177634 | 3.359841 | 46.88054 | 65.06248 | -0.01166167 | -0.000606362 | -0.05455051 | -0.2372699 | -5.216248e-05 | -1.162307 | 0.1011425 | 3.060664 | 4.517513 | 2.270228 | 1.992089 | 3.349261 | 1.592064 | 1.171093 | 3.233654 | 2.60931 | -0.0008839005 | 0.495935 | 84
SiO2 | 13.5 | TEM | 46.4 | DLS | -31.8 | Zeta-potential | 640 | Manufacturer | -9.41 | -2.02 | -11.12 | 6.19 | ATP | RAW264.7 | Mouse | Blood | Cancer | 24h | 1.6 | 5.010944 | 4.911344 | 4.322571 | 4.533823 | 4.434681 | 3.843669 | 4.834853 | 4.735024 | 4.147367 | -42.3793 | -42.62097 | -41.44173 | -81.12556 | -81.57541 | -79.37138 | -23.00617 | -23.11292 | -22.59306 | 2.618281 | 2.66737 | 2.427844 | 3.927422 | 4 | 3.644403 | 1.963711 | 2 | 1.823291 | 134.9999 | 57255.42 | 1288246.3 | -211.8965 | 85.82131 | -1.569604 | -0.003700898 | -0.0001644845 | 2.98757 | 2.536715 | 4.736653 | 2.243029 | 1.490474 | 5.177634 | 3.359841 | 46.88054 | 65.06248 | -0.01166167 | -0.000606362 | -0.05455051 | -0.2372699 | -5.216248e-05 | -1.162307 | 0.1011425 | 3.060664 | 4.517513 | 2.270228 | 1.992089 | 3.349261 | 1.592064 | 1.171093 | 3.233654 | 2.60931 | -0.0008839005 | 0.495935 | 84
SiO2 | 13.5 | TEM | 46.4 | DLS | -31.8 | Zeta-potential | 640 | Manufacturer | -9.41 | -2.02 | -11.12 | 6.19 | ATP | RAW264.7 | Mouse | Blood | Cancer | 24h | 50 | 5.010944 | 4.911344 | 4.322571 | 4.533823 | 4.434681 | 3.843669 | 4.834853 | 4.735024 | 4.147367 | -42.3793 | -42.62097 | -41.44173 | -81.12556 | -81.57541 | -79.37138 | -23.00617 | -23.11292 | -22.59306 | 2.618281 | 2.66737 | 2.427844 | 3.927422 | 4 | 3.644403 | 1.963711 | 2 | 1.823291 | 134.9999 | 57255.42 | 1288246.3 | -211.8965 | 85.82131 | -1.569604 | -0.003700898 | -0.0001644845 | 2.98757 | 2.536715 | 4.736653 | 2.243029 | 1.490474 | 5.177634 | 3.359841 | 46.88054 | 65.06248 | -0.01166167 | -0.000606362 | -0.05455051 | -0.2372699 | -5.216248e-05 | -1.162307 | 0.1011425 | 3.060664 | 4.517513 | 2.270228 | 1.992089 | 3.349261 | 1.592064 | 1.171093 | 3.233654 | 2.60931 | -0.0008839005 | 0.495935 | 84
SiO2 | 13.5 | TEM | 46.4 | DLS | -31.8 | Zeta-potential | 640 | Manufacturer | -9.41 | -2.02 | -11.12 | 6.19 | LDH | RAW264.7 | Mouse | Blood | Cancer | 24h | 50 | 5.010944 | 4.911344 | 4.322571 | 4.533823 | 4.434681 | 3.843669 | 4.834853 | 4.735024 | 4.147367 | -42.3793 | -42.62097 | -41.44173 | -81.12556 | -81.57541 | -79.37138 | -23.00617 | -23.11292 | -22.59306 | 2.618281 | 2.66737 | 2.427844 | 3.927422 | 4 | 3.644403 | 1.963711 | 2 | 1.823291 | 134.9999 | 57255.42 | 1288246.3 | -211.8965 | 85.82131 | -1.569604 | -0.003700898 | -0.0001644845 | 2.98757 | 2.536715 | 4.736653 | 2.243029 | 1.490474 | 5.177634 | 3.359841 | 46.88054 | 65.06248 | -0.01166167 | -0.000606362 | -0.05455051 | -0.2372699 | -5.216248e-05 | -1.162307 | 0.1011425 | 3.060664 | 4.517513 | 2.270228 | 1.992089 | 3.349261 | 1.592064 | 1.171093 | 3.233654 | 2.60931 | -0.0008839005 | 0.495935 | 84
SiO2 | 13.5 | TEM | 46.4 | DLS | -31.8 | Zeta-potential | 640 | Manufacturer | -9.41 | -2.02 | -11.12 | 6.19 | LDH | RAW264.7 | Mouse | Blood | Cancer | 24h | 100 | 5.010944 | 4.911344 | 4.322571 | 4.533823 | 4.434681 | 3.843669 | 4.834853 | 4.735024 | 4.147367 | -42.3793 | -42.62097 | -41.44173 | -81.12556 | -81.57541 | -79.37138 | -23.00617 | -23.11292 | -22.59306 | 2.618281 | 2.66737 | 2.427844 | 3.927422 | 4 | 3.644403 | 1.963711 | 2 | 1.823291 | 134.9999 | 57255.42 | 1288246.3 | -211.8965 | 85.82131 | -1.569604 | -0.003700898 | -0.0001644845 | 2.98757 | 2.536715 | 4.736653 | 2.243029 | 1.490474 | 5.177634 | 3.359841 | 46.88054 | 65.06248 | -0.01166167 | -0.000606362 | -0.05455051 | -0.2372699 | -5.216248e-05 | -1.162307 | 0.1011425 | 3.060664 | 4.517513 | 2.270228 | 1.992089 | 3.349261 | 1.592064 | 1.171093 | 3.233654 | 2.60931 | -0.0008839005 | 0.495935 | 84
Al2O3 | 14.7 | TEM | 260.4 | DLS | 0 | Zeta-potential | 101.4 | Estimation | -17.345 | -1.51 | -9.81 | 5.67 | ATP | BEAS-2B | Human | Lung | Normal | 24h | 12.5 | 5.291613 | 5.199887 | 4.571266 | 4.893673 | 4.801939 | 4.173361 | 5.069764 | 4.978043 | 4.349394 | -32.0249 | -32.19204 | -31.31418 | -47.40639 | -47.66536 | -46.30532 | -21.77058 | -21.87682 | -21.31875 | 4.707322 | 4.799985 | 4.313295 | 5.884153 | 6 | 5.391587 | 3.922768 | 4 | 3.594337 | 146.9992 | 67885.89 | 1663195.3 | -160.1245 | 34.04934 | -1.089288 | -0.002358731 | -9.627523e-05 | 2.010726 | 1.549342 | 3.972655 | 2.688118 | 2.179887 | 4.849039 | 1.559131 | 51.3833 | 71.06705 | 0.004251591 | -8.113359e-05 | 0.0226755 | -0.09221133 | -0.0001610269 | -0.483595 | 0.06856021 | 1.128992 | 3.388321 | 1.534083 | 1.216587 | 2.884159 | 2.051294 | 1.711629 | 3.495499 | 1.189275 | -2.787306e-05 | 0.3602344 | 85
Al2O3 | 14.7 | TEM | 260.4 | DLS | 0 | Zeta-potential | 101.4 | Estimation | -17.345 | -1.51 | -9.81 | 5.67 | LDH | BEAS-2B | Human | Lung | Normal | 24h | 100 | 5.291613 | 5.199887 | 4.571266 | 4.893673 | 4.801939 | 4.173361 | 5.069764 | 4.978043 | 4.349394 | -32.0249 | -32.19204 | -31.31418 | -47.40639 | -47.66536 | -46.30532 | -21.77058 | -21.87682 | -21.31875 | 4.707322 | 4.799985 | 4.313295 | 5.884153 | 6 | 5.391587 | 3.922768 | 4 | 3.594337 | 146.9992 | 67885.89 | 1663195.3 | -160.1245 | 34.04934 | -1.089288 | -0.002358731 | -9.627523e-05 | 2.010726 | 1.549342 | 3.972655 | 2.688118 | 2.179887 | 4.849039 | 1.559131 | 51.3833 | 71.06705 | 0.004251591 | -8.113359e-05 | 0.0226755 | -0.09221133 | -0.0001610269 | -0.483595 | 0.06856021 | 1.128992 | 3.388321 | 1.534083 | 1.216587 | 2.884159 | 2.051294 | 1.711629 | 3.495499 | 1.189275 | -2.787306e-05 | 0.3602344 | 85
Al2O3 | 14.7 | TEM | 230.5 | DLS | 0 | Zeta-potential | 101.4 | Estimation | -17.345 | -1.51 | -9.81 | 5.67 | ATP | RAW264.7 | Mouse | Blood | Cancer | 24h | 6.3 | 5.291613 | 5.199887 | 4.571266 | 4.893673 | 4.801939 | 4.173361 | 5.069764 | 4.978043 | 4.349394 | -32.0249 | -32.19204 | -31.31418 | -47.40639 | -47.66536 | -46.30532 | -21.77058 | -21.87682 | -21.31875 | 4.707322 | 4.799985 | 4.313295 | 5.884153 | 6 | 5.391587 | 3.922768 | 4 | 3.594337 | 146.9992 | 67885.89 | 1663195.3 | -160.1245 | 34.04934 | -1.089288 | -0.002358731 | -9.627523e-05 | 2.010726 | 1.549342 | 3.972655 | 2.688118 | 2.179887 | 4.849039 | 1.559131 | 51.3833 | 71.06705 | 0.004251591 | -8.113359e-05 | 0.0226755 | -0.09221133 | -0.0001610269 | -0.483595 | 0.06856021 | 1.128992 | 3.388321 | 1.534083 | 1.216587 | 2.884159 | 2.051294 | 1.711629 | 3.495499 | 1.189275 | -2.787306e-05 | 0.3602344 | 85
Al2O3 | 14.7 | TEM | 230.5 | DLS | 0 | Zeta-potential | 101.4 | Estimation | -17.345 | -1.51 | -9.81 | 5.67 | ATP | RAW264.7 | Mouse | Blood | Cancer | 24h | 50 | 5.291613 | 5.199887 | 4.571266 | 4.893673 | 4.801939 | 4.173361 | 5.069764 | 4.978043 | 4.349394 | -32.0249 | -32.19204 | -31.31418 | -47.40639 | -47.66536 | -46.30532 | -21.77058 | -21.87682 | -21.31875 | 4.707322 | 4.799985 | 4.313295 | 5.884153 | 6 | 5.391587 | 3.922768 | 4 | 3.594337 | 146.9992 | 67885.89 | 1663195.3 | -160.1245 | 34.04934 | -1.089288 | -0.002358731 | -9.627523e-05 | 2.010726 | 1.549342 | 3.972655 | 2.688118 | 2.179887 | 4.849039 | 1.559131 | 51.3833 | 71.06705 | 0.004251591 | -8.113359e-05 | 0.0226755 | -0.09221133 | -0.0001610269 | -0.483595 | 0.06856021 | 1.128992 | 3.388321 | 1.534083 | 1.216587 | 2.884159 | 2.051294 | 1.711629 | 3.495499 | 1.189275 | -2.787306e-05 | 0.3602344 | 85
Al2O3 | 14.7 | TEM | 230.5 | DLS | 0 | Zeta-potential | 101.4 | Estimation | -17.345 | -1.51 | -9.81 | 5.67 | LDH | RAW264.7 | Mouse | Blood | Cancer | 24h | 200 | 5.291613 | 5.199887 | 4.571266 | 4.893673 | 4.801939 | 4.173361 | 5.069764 | 4.978043 | 4.349394 | -32.0249 | -32.19204 | -31.31418 | -47.40639 | -47.66536 | -46.30532 | -21.77058 | -21.87682 | -21.31875 | 4.707322 | 4.799985 | 4.313295 | 5.884153 | 6 | 5.391587 | 3.922768 | 4 | 3.594337 | 146.9992 | 67885.89 | 1663195.3 | -160.1245 | 34.04934 | -1.089288 | -0.002358731 | -9.627523e-05 | 2.010726 | 1.549342 | 3.972655 | 2.688118 | 2.179887 | 4.849039 | 1.559131 | 51.3833 | 71.06705 | 0.004251591 | -8.113359e-05 | 0.0226755 | -0.09221133 | -0.0001610269 | -0.483595 | 0.06856021 | 1.128992 | 3.388321 | 1.534083 | 1.216587 | 2.884159 | 2.051294 | 1.711629 | 3.495499 | 1.189275 | -2.787306e-05 | 0.3602344 | 85
CeO2 | 18.3 | TEM | 261.6 | DLS | 21.4 | Zeta-potential | 44 | Manufacturer | -11.284 | -3.8 | -7.45 | 5.65 | ATP | BEAS-2B | Human | Lung | Normal | 24h | 0.4 | 5.38581 | 5.311923 | 4.580172 | 4.908689 | 4.835665 | 4.098367 | 5.209719 | 5.1354 | 4.406404 | -35.12412 | -35.28692 | -34.24634 | -71.00864 | -71.2985 | -69.42559 | -17.18187 | -17.22734 | -16.93823 | 5.23134 | 5.335986 | 4.667087 | 7.84701 | 8 | 7.011481 | 3.923505 | 4 | 3.513651 | 182.8735 | 105063.3 | 3202213.5 | -175.6206 | 49.54544 | -0.9603396 | -0.00167157 | -5.484351e-05 | 0.4171842 | 0.0003472955 | 2.664776 | 0.5386471 | 0.0004542761 | 3.477896 | 0.3564528 | 64.8103 | 88.99808 | 0.008372547 | -0.0002042148 | 0.0546186 | -0.1716854 | -0.0001801235 | -1.108332 | 0.09840152 | 0.0002936454 | 2.264723 | 0.2617157 | 5.345772e-05 | 1.672603 | 0.2634174 | 8.875421e-05 | 1.701542 | 0.2608648 | -0.0002162965 | 0.6267875 | 85
CeO2 | 18.3 | TEM | 248.4 | DLS | 21.4 | Zeta-potential | 44 | Manufacturer | -11.284 | -3.8 | -7.45 | 5.65 | ATP | RAW264.7 | Mouse | Blood | Cancer | 24h | 50 | 5.38581 | 5.311923 | 4.580172 | 4.908689 | 4.835665 | 4.098367 | 5.209719 | 5.1354 | 4.406404 | -35.12412 | -35.28692 | -34.24634 | -71.00864 | -71.2985 | -69.42559 | -17.18187 | -17.22734 | -16.93823 | 5.23134 | 5.335986 | 4.667087 | 7.84701 | 8 | 7.011481 | 3.923505 | 4 | 3.513651 | 182.8735 | 105063.3 | 3202213.5 | -175.6206 | 49.54544 | -0.9603396 | -0.00167157 | -5.484351e-05 | 0.4171842 | 0.0003472955 | 2.664776 | 0.5386471 | 0.0004542761 | 3.477896 | 0.3564528 | 64.8103 | 88.99808 | 0.008372547 | -0.0002042148 | 0.0546186 | -0.1716854 | -0.0001801235 | -1.108332 | 0.09840152 | 0.0002936454 | 2.264723 | 0.2617157 | 5.345772e-05 | 1.672603 | 0.2634174 | 8.875421e-05 | 1.701542 | 0.2608648 | -0.0002162965 | 0.6267875 | 85
CeO2 | 18.3 | TEM | 248.4 | DLS | 21.4 | Zeta-potential | 44 | Manufacturer | -11.284 | -3.8 | -7.45 | 5.65 | LDH | RAW264.7 | Mouse | Blood | Cancer | 24h | 0.4 | 5.38581 | 5.311923 | 4.580172 | 4.908689 | 4.835665 | 4.098367 | 5.209719 | 5.1354 | 4.406404 | -35.12412 | -35.28692 | -34.24634 | -71.00864 | -71.2985 | -69.42559 | -17.18187 | -17.22734 | -16.93823 | 5.23134 | 5.335986 | 4.667087 | 7.84701 | 8 | 7.011481 | 3.923505 | 4 | 3.513651 | 182.8735 | 105063.3 | 3202213.5 | -175.6206 | 49.54544 | -0.9603396 | -0.00167157 | -5.484351e-05 | 0.4171842 | 0.0003472955 | 2.664776 | 0.5386471 | 0.0004542761 | 3.477896 | 0.3564528 | 64.8103 | 88.99808 | 0.008372547 | -0.0002042148 | 0.0546186 | -0.1716854 | -0.0001801235 | -1.108332 | 0.09840152 | 0.0002936454 | 2.264723 | 0.2617157 | 5.345772e-05 | 1.672603 | 0.2634174 | 8.875421e-05 | 1.701542 | 0.2608648 | -0.0002162965 | 0.6267875 | 85
Fe2O3 | 12.3 | TEM | 206.3 | DLS | -2.1 | Zeta-potential | 93.1 | Estimation | -8.512 | -4.99 | -6.99 | 5.98 | ATP | BEAS-2B | Human | Lung | Normal | 24h | 100 | 4.984887 | 4.874377 | 4.33642 | 4.586947 | 4.476976 | 3.936614 | 4.763038 | 4.652169 | 4.11581 | -29.75797 | -30.04603 | -28.76384 | -43.77182 | -44.15241 | -42.45106 | -20.4154 | -20.6223 | -19.70402 | 4.67894 | 4.800994 | 4.25772 | 5.848675 | 6 | 5.323536 | 3.899116 | 4 | 3.552237 | 122.9971 | 47526.85 | 974277.3 | -148.7898 | 22.71466 | -1.209702 | -0.003130648 | -0.0001527182 | 2.276466 | 1.250223 | 5.818134 | 2.659841 | 1.408679 | 7.001701 | 2.020882 | 42.36549 | 59.06783 | 0.01929269 | 0.001355111 | 0.08119708 | -0.03856636 | 0.01459754 | -0.223059 | 0.05786538 | 1.144367 | 5.03471 | 1.715136 | 0.9792586 | 4.254725 | 1.98181 | 1.101907 | 5.035304 | 1.537354 | -0.007491465 | 0.2825896 | 85
Gd2O3 | 43.8 | TEM | 227.4 | DLS | 6.5 | Zeta-potential | 40 | Manufacturer | -18.82 | -2.83 | -8.1 | 5.5 | LDH | BEAS-2B | Human | Lung | Normal | 24h | 50 | 6.447395 | 6.417371 | 5.272153 | 6.049455 | 6.019465 | 4.873739 | 6.225547 | 6.1955 | 5.050619 | -26.56636 | -26.62957 | -25.68328 | -39.66482 | -39.76334 | -38.28689 | -17.83404 | -17.87258 | -17.29614 | 4.761922 | 4.800062 | 4.229066 | 5.952402 | 6 | 5.286645 | 3.968268 | 4 | 3.525293 | 438.0003 | 602696.1 | 43996850.5 | -132.8318 | 6.756603 | -0.3032687 | -0.0002203959 | -3.01912e-06 | 0.5465994 | 0.3707379 | 3.00351 | 0.5626884 | 0.3531233 | 3.493887 | 0.5358734 | 160.4992 | 216.5139 | 0.001258844 | 0.0006746899 | 0.009419895 | -0.02567006 | 0.0009721018 | -0.3983154 | 0.01921144 | 0.3824826 | 2.677185 | 0.4117039 | 0.2907866 | 2.101005 | 0.4132801 | 0.2767372 | 2.323113 | 0.4106531 | 0.0004763896 | 0.2807499 | 85
HfO2 | 28.4 | TEM | 307.7 | DLS | 33.5 | Zeta-potential | 21.8 | Estimation | -1.17 | -2.96 | -8.37 | 5.71 | ATP | BEAS-2B | Human | Lung | Normal | 24h | 1.6 | 6.009205 | 5.962545 | 5.01725 | 5.532084 | 5.485568 | 4.53885 | 5.833114 | 5.786381 | 4.841797 | -36.63499 | -36.72624 | -35.83044 | -73.38768 | -73.57822 | -71.70234 | -18.25864 | -18.29104 | -17.97349 | 5.27142 | 5.3337 | 4.722331 | 6.920264 | 7 | 6.214967 | 4.446997 | 4.500132 | 3.9793 | 284.0004 | 253388.7 | 11993748.4 | -183.1749 | 57.09976 | -0.6449814 | -0.0007229009 | -1.527253e-05 | 2.373474 | 2.193453 | 3.96062 | 4.421095 | 4.25624 | 5.879304 | 1.349664 | 102.7493 | 139.5304 | 0.01214695 | -9.756189e-05 | 0.1201002 | -0.09435084 | -0.000539145 | -0.9241538 | 0.06539585 | 1.161544 | 3.005503 | 1.837995 | 1.72268 | 2.854666 | 3.422925 | 3.342771 | 4.131925 | 1.04553 | 0.0001233401 | 0.6399273 | 85
In2O3 | 59.6 | TEM | 259.8 | DLS | 61.9 | Zeta-potential | 14 | Estimation | -9.606 | -3.63 | -7.32 | 5.58 | ATP | BEAS-2B | Human | Lung | Normal | 24h | 0.4 | 6.932667 | 6.910663 | 5.626432 | 6.534727 | 6.512752 | 5.227928 | 6.710818 | 6.688794 | 5.404959 | -28.19012 | -28.22481 | -27.5226 | -42.09271 | -42.14629 | -41.06043 | -18.92172 | -18.94278 | -18.51688 | 4.773632 | 4.800054 | 4.265249 | 5.96704 | 6 | 5.331992 | 3.978027 | 4 | 3.555624 | 595.9995 | 1115941.1 | 110850051.5 | -140.9506 | 14.8754 | -0.2364945 | -0.0001263065 | -1.271543e-06 | 0.943887 | 0.8637824 | 2.48519 | 0.7481967 | 0.6473584 | 2.691093 | 1.074347 | 219.7529 | 295.5155 | 0.0003408847 | -7.526093e-06 | 0.007044706 | -0.01992857 | 3.386163e-05 | -0.4045535 | 0.01385385 | 1.008081 | 2.348218 | 0.7318247 | 0.6784056 | 1.75967 | 0.5697641 | 0.5084448 | 1.751228 | 0.8398652 | -3.512101e-05 | 0.2808506 | 85
In2O3 | 59.6 | TEM | 259.8 | DLS | 61.9 | Zeta-potential | 14 | Estimation | -9.606 | -3.63 | -7.32 | 5.58 | LDH | BEAS-2B | Human | Lung | Normal | 24h | 6.3 | 6.932667 | 6.910663 | 5.626432 | 6.534727 | 6.512752 | 5.227928 | 6.710818 | 6.688794 | 5.404959 | -28.19012 | -28.22481 | -27.5226 | -42.09271 | -42.14629 | -41.06043 | -18.92172 | -18.94278 | -18.51688 | 4.773632 | 4.800054 | 4.265249 | 5.96704 | 6 | 5.331992 | 3.978027 | 4 | 3.555624 | 595.9995 | 1115941.1 | 110850051.5 | -140.9506 | 14.8754 | -0.2364945 | -0.0001263065 | -1.271543e-06 | 0.943887 | 0.8637824 | 2.48519 | 0.7481967 | 0.6473584 | 2.691093 | 1.074347 | 219.7529 | 295.5155 | 0.0003408847 | -7.526093e-06 | 0.007044706 | -0.01992857 | 3.386163e-05 | -0.4045535 | 0.01385385 | 1.008081 | 2.348218 | 0.7318247 | 0.6784056 | 1.75967 | 0.5697641 | 0.5084448 | 1.751228 | 0.8398652 | -3.512101e-05 | 0.2808506 | 85
La2O3 | 24.6 | TEM | 162.6 | DLS | 54.3 | Zeta-potential | 30 | Manufacturer | -18.668 | -2.38 | -8.15 | 5.38 | ATP | RAW264.7 | Mouse | Blood | Cancer | 24h | 100 | 5.67164 | 5.617348 | 4.741727 | 5.2737 | 5.219564 | 4.34262 | 5.449791 | 5.395396 | 4.520654 | -25.15117 | -25.21818 | -24.64801 | -38.06179 | -38.1669 | -37.27 | -16.5441 | -16.58055 | -16.2709 | 5.513249 | 5.600581 | 4.857412 | 6.891561 | 7 | 6.074739 | 4.594374 | 4.66708 | 4.049483 | 246.0001 | 190116.7 | 7794787.2 | -125.7559 | -0.3193098 | -0.5112025 | -0.0006614669 | -1.613333e-05 | 0.9908002 | 0.8637917 | 1.944595 | 0.8276588 | 0.6745007 | 1.981334 | 1.099561 | 88.48013 | 120.522 | 0.003201919 | -0.0002624964 | 0.02921859 | -0.04429071 | -2.692216e-05 | -0.3777111 | 0.03486367 | 0.9900609 | 1.920211 | 0.7599251 | 0.6783407 | 1.372598 | 0.6183875 | 0.5296157 | 1.287068 | 0.8542834 | -0.0004196394 | 0.2992943 | 85
La2O3 | 24.6 | TEM | 162.6 | DLS | 54.3 | Zeta-potential | 30 | Manufacturer | -18.668 | -2.38 | -8.15 | 5.38 | LDH | RAW264.7 | Mouse | Blood | Cancer | 24h | 3.2 | 5.67164 | 5.617348 | 4.741727 | 5.2737 | 5.219564 | 4.34262 | 5.449791 | 5.395396 | 4.520654 | -25.15117 | -25.21818 | -24.64801 | -38.06179 | -38.1669 | -37.27 | -16.5441 | -16.58055 | -16.2709 | 5.513249 | 5.600581 | 4.857412 | 6.891561 | 7 | 6.074739 | 4.594374 | 4.66708 | 4.049483 | 246.0001 | 190116.7 | 7794787.2 | -125.7559 | -0.3193098 | -0.5112025 | -0.0006614669 | -1.613333e-05 | 0.9908002 | 0.8637917 | 1.944595 | 0.8276588 | 0.6745007 | 1.981334 | 1.099561 | 88.48013 | 120.522 | 0.003201919 | -0.0002624964 | 0.02921859 | -0.04429071 | -2.692216e-05 | -0.3777111 | 0.03486367 | 0.9900609 | 1.920211 | 0.7599251 | 0.6783407 | 1.372598 | 0.6183875 | 0.5296157 | 1.287068 | 0.8542834 | -0.0004196394 | 0.2992943 | 85
NiO | 13.1 | TEM | 202.8 | DLS | 27.6 | Zeta-potential | 68.7 | Estimation | -2.494 | -3.57 | -7.45 | 5.74 | ATP | BEAS-2B | Human | Lung | Normal | 24h | 1.6 | 5.114531 | 5.009685 | 4.445931 | 4.813501 | 4.709041 | 4.143483 | 4.813501 | 4.708268 | 4.146314 | -20.14713 | -20.25723 | -19.74395 | -20.04223 | -20.14681 | -19.6576 | -20.25204 | -20.36783 | -19.82974 | 5.855934 | 6 | 5.328319 | 5.855934 | 6 | 5.326123 | 5.855934 | 6 | 5.330501 | 130.9568 | 53877.25 | 1175931.8 | -100.7357 | -25.33951 | -0.7692284 | -0.001869726 | -8.566455e-05 | 0.4357692 | 0.000545216 | 2.029689 | 0.4416267 | 0.0005369734 | 2.063753 | 0.4299117 | 45.33147 | 63.054 | 0.006951764 | -3.7282e-05 | 0.03254773 | 0.01630536 | 3.605033e-05 | 0.07613645 | -0.002401836 | 0.0005534734 | 1.995846 | 0.3091014 | 0.0002038832 | 1.440376 | 0.315267 | 0.0002101093 | 1.473902 | 0.3029358 | -0.000110745 | -0.01075779 | 85
NiO | 13.1 | TEM | 202.8 | DLS | 27.6 | Zeta-potential | 68.7 | Estimation | -2.494 | -3.57 | -7.45 | 5.74 | LDH | BEAS-2B | Human | Lung | Normal | 24h | 25 | 5.114531 | 5.009685 | 4.445931 | 4.813501 | 4.709041 | 4.143483 | 4.813501 | 4.708268 | 4.146314 | -20.14713 | -20.25723 | -19.74395 | -20.04223 | -20.14681 | -19.6576 | -20.25204 | -20.36783 | -19.82974 | 5.855934 | 6 | 5.328319 | 5.855934 | 6 | 5.326123 | 5.855934 | 6 | 5.330501 | 130.9568 | 53877.25 | 1175931.8 | -100.7357 | -25.33951 | -0.7692284 | -0.001869726 | -8.566455e-05 | 0.4357692 | 0.000545216 | 2.029689 | 0.4416267 | 0.0005369734 | 2.063753 | 0.4299117 | 45.33147 | 63.054 | 0.006951764 | -3.7282e-05 | 0.03254773 | 0.01630536 | 3.605033e-05 | 0.07613645 | -0.002401836 | 0.0005534734 | 1.995846 | 0.3091014 | 0.0002038832 | 1.440376 | 0.315267 | 0.0002101093 | 1.473902 | 0.3029358 | -0.000110745 | -0.01075779 | 85
NiO | 13.1 | TEM | 189.5 | DLS | 27.6 | Zeta-potential | 68.7 | Estimation | -2.494 | -3.57 | -7.45 | 5.74 | ATP | RAW264.7 | Mouse | Blood | Cancer | 24h | 25 | 5.114531 | 5.009685 | 4.445931 | 4.813501 | 4.709041 | 4.143483 | 4.813501 | 4.708268 | 4.146314 | -20.14713 | -20.25723 | -19.74395 | -20.04223 | -20.14681 | -19.6576 | -20.25204 | -20.36783 | -19.82974 | 5.855934 | 6 | 5.328319 | 5.855934 | 6 | 5.326123 | 5.855934 | 6 | 5.330501 | 130.9568 | 53877.25 | 1175931.8 | -100.7357 | -25.33951 | -0.7692284 | -0.001869726 | -8.566455e-05 | 0.4357692 | 0.000545216 | 2.029689 | 0.4416267 | 0.0005369734 | 2.063753 | 0.4299117 | 45.33147 | 63.054 | 0.006951764 | -3.7282e-05 | 0.03254773 | 0.01630536 | 3.605033e-05 | 0.07613645 | -0.002401836 | 0.0005534734 | 1.995846 | 0.3091014 | 0.0002038832 | 1.440376 | 0.315267 | 0.0002101093 | 1.473902 | 0.3029358 | -0.000110745 | -0.01075779 | 85
Sb2O3 | 11.8 | TEM | 195.5 | DLS | -35.3 | Zeta-potential | 93.6 | Estimation | -7.346 | -3.64 | -8.14 | 5.51 | ATP | RAW264.7 | Mouse | Blood | Cancer | 24h | 6.3 | 4.695131 | 4.580332 | 4.061151 | 4.297191 | 4.182529 | 3.662758 | 4.473283 | 4.358392 | 3.839604 | -28.18988 | -28.48282 | -27.2217 | -43.979 | -44.47791 | -42.32784 | -17.6638 | -17.81381 | -17.16842 | 2.337974 | 2.400126 | 2.132557 | 2.922468 | 3 | 2.66587 | 1.948312 | 2 | 1.777633 | 117.9919 | 43737.51 | 860112 | -140.9494 | 14.87421 | -1.194568 | -0.003222621 | -0.0001638733 | 8.924602 | 8.74118 | 9.530828 | 15.82185 | 15.89187 | 15.59014 | 4.326434 | 40.49826 | 56.56031 | -0.2082346 | -0.001585567 | -0.8912247 | -0.4164732 | -0.03387801 | -1.682697 | -0.06940883 | 3.971548 | 5.498298 | 6.98813 | 6.871431 | 7.373829 | 12.37351 | 12.49287 | 11.97847 | 3.397879 | 0.01995405 | -0.3644925 | 85
CoO | 71.8 | TEM | 208.3 | DLS | 21.6 | Zeta-potential | 13 | Estimation | -2.476 | -4.42 | -6.83 | 5.74 | LDH | BEAS-2B | Human | Lung | Normal | 24h | 25 | 7.3013 | 7.28301 | 5.91661 | 7.00027 | 6.981962 | 5.616007 | 7.00027 | 6.981998 | 5.615153 | -20.0011 | -20.0214 | -19.52902 | -19.88095 | -19.90041 | -19.42909 | -20.12125 | -20.14239 | -19.62915 | 5.973263 | 6 | 5.351661 | 5.973263 | 6 | 5.352298 | 5.973263 | 6 | 5.351024 | 717.9846 | 1619495.6 | 193795489.1 | -100.0055 | -26.06968 | -0.1392864 | -6.175101e-05 | -5.160362e-07 | 0.07422902 | 9.223415e-05 | 1.797817 | 0.07427075 | 9.149282e-05 | 1.79708 | 0.07418729 | 265.4972 | 356.5078 | 0.0004445217 | 1.655934e-05 | 0.01039411 | 0.001888394 | 2.654281e-05 | 0.0451298 | -0.0009993507 | 9.297541e-05 | 1.798555 | 0.05009046 | 2.910157e-05 | 1.213955 | 0.05029097 | 2.907559e-05 | 1.217621 | 0.04988995 | 6.576722e-06 | -0.02440991 | 85.7
CuO | 12.8 | TEM | 313.8 | DLS | 7.6 | Zeta-potential | 74.2 | Estimation | -1.609 | -5.17 | -6.51 | 5.87 | ATP | RAW264.7 | Mouse | Blood | Cancer | 24h | 3.2 | 5.040903 | 4.935044 | 4.375993 | 4.739873 | 4.633751 | 4.075912 | 4.739873 | 4.634276 | 4.074011 | -21.57669 | -21.72985 | -21.02178 | -21.52631 | -21.67283 | -20.99697 | -21.62706 | -21.78681 | -21.0467 | 3.908788 | 4 | 3.578341 | 3.908788 | 4 | 3.579261 | 3.908788 | 4 | 3.577416 | 127.9997 | 51471.54 | 1098056.8 | -107.8834 | -18.19175 | -0.8428414 | -0.002095982 | -9.824941e-05 | 0.7321116 | 0.3231794 | 2.213613 | 0.4551726 | 0.000769499 | 2.096823 | 1.009051 | 44.26114 | 61.57495 | -0.06974696 | 0.0001336172 | -0.3229141 | -0.0527677 | 0.0001256906 | -0.243859 | -0.08672623 | 0.6452002 | 2.330915 | 0.5330351 | 0.2535656 | 1.545512 | 0.3096874 | 0.0002637968 | 1.427561 | 0.7563829 | 0.0001415342 | -0.402316 | 85.9
Mn2O3 | 51.5 | TEM | 291.7 | DLS | -46.1 | Zeta-potential | 25.9 | Estimation | -9.917 | -4.65 | -7.63 | 5.92 | LDH | RAW264.7 | Mouse | Blood | Cancer | 24h | 12.5 | 6.833921 | 6.808418 | 5.590033 | 6.435981 | 6.410429 | 5.192913 | 6.612072 | 6.586603 | 5.367637 | -30.13157 | -30.17369 | -29.43521 | -45.00347 | -45.07158 | -43.87969 | -20.21697 | -20.24365 | -19.7752 | 4.771439 | 4.799909 | 4.300718 | 5.964299 | 6 | 5.375189 | 3.976199 | 4 | 3.582146 | 515.0002 | 833228.8 | 71518836.3 | -150.6578 | 24.58267 | -0.2925394 | -0.0001808121 | -2.106548e-06 | 1.226956 | 1.111428 | 3.137131 | 0.6184019 | 0.4615616 | 3.206456 | 1.632659 | 189.3784 | 255.0137 | 0.001237108 | -5.010578e-06 | 0.02177462 | -0.02545155 | 0.0001222843 | -0.4474506 | 0.01902954 | 1.54459 | 3.090768 | 0.9507333 | 0.8728747 | 2.238068 | 0.460898 | 0.3624313 | 2.085717 | 1.27729 | -8.98577e-05 | 0.3355776 | 85.9
Al2O3 | 14.7 | TEM | 260.4 | DLS | 0 | Zeta-potential | 101.4 | Estimation | -17.345 | -1.51 | -9.81 | 5.67 | ATP | BEAS-2B | Human | Lung | Normal | 24h | 50 | 5.291613 | 5.199887 | 4.571266 | 4.893673 | 4.801939 | 4.173361 | 5.069764 | 4.978043 | 4.349394 | -32.0249 | -32.19204 | -31.31418 | -47.40639 | -47.66536 | -46.30532 | -21.77058 | -21.87682 | -21.31875 | 4.707322 | 4.799985 | 4.313295 | 5.884153 | 6 | 5.391587 | 3.922768 | 4 | 3.594337 | 146.9992 | 67885.89 | 1663195.3 | -160.1245 | 34.04934 | -1.089288 | -0.002358731 | -9.627523e-05 | 2.010726 | 1.549342 | 3.972655 | 2.688118 | 2.179887 | 4.849039 | 1.559131 | 51.3833 | 71.06705 | 0.004251591 | -8.113359e-05 | 0.0226755 | -0.09221133 | -0.0001610269 | -0.483595 | 0.06856021 | 1.128992 | 3.388321 | 1.534083 | 1.216587 | 2.884159 | 2.051294 | 1.711629 | 3.495499 | 1.189275 | -2.787306e-05 | 0.3602344 | 86
Al2O3 | 14.7 | TEM | 260.4 | DLS | 0 | Zeta-potential | 101.4 | Estimation | -17.345 | -1.51 | -9.81 | 5.67 | LDH | BEAS-2B | Human | Lung | Normal | 24h | 3.2 | 5.291613 | 5.199887 | 4.571266 | 4.893673 | 4.801939 | 4.173361 | 5.069764 | 4.978043 | 4.349394 | -32.0249 | -32.19204 | -31.31418 | -47.40639 | -47.66536 | -46.30532 | -21.77058 | -21.87682 | -21.31875 | 4.707322 | 4.799985 | 4.313295 | 5.884153 | 6 | 5.391587 | 3.922768 | 4 | 3.594337 | 146.9992 | 67885.89 | 1663195.3 | -160.1245 | 34.04934 | -1.089288 | -0.002358731 | -9.627523e-05 | 2.010726 | 1.549342 | 3.972655 | 2.688118 | 2.179887 | 4.849039 | 1.559131 | 51.3833 | 71.06705 | 0.004251591 | -8.113359e-05 | 0.0226755 | -0.09221133 | -0.0001610269 | -0.483595 | 0.06856021 | 1.128992 | 3.388321 | 1.534083 | 1.216587 | 2.884159 | 2.051294 | 1.711629 | 3.495499 | 1.189275 | -2.787306e-05 | 0.3602344 | 86
Al2O3 | 14.7 | TEM | 260.4 | DLS | 0 | Zeta-potential | 101.4 | Estimation | -17.345 | -1.51 | -9.81 | 5.67 | LDH | BEAS-2B | Human | Lung | Normal | 24h | 12.5 | 5.291613 | 5.199887 | 4.571266 | 4.893673 | 4.801939 | 4.173361 | 5.069764 | 4.978043 | 4.349394 | -32.0249 | -32.19204 | -31.31418 | -47.40639 | -47.66536 | -46.30532 | -21.77058 | -21.87682 | -21.31875 | 4.707322 | 4.799985 | 4.313295 | 5.884153 | 6 | 5.391587 | 3.922768 | 4 | 3.594337 | 146.9992 | 67885.89 | 1663195.3 | -160.1245 | 34.04934 | -1.089288 | -0.002358731 | -9.627523e-05 | 2.010726 | 1.549342 | 3.972655 | 2.688118 | 2.179887 | 4.849039 | 1.559131 | 51.3833 | 71.06705 | 0.004251591 | -8.113359e-05 | 0.0226755 | -0.09221133 | -0.0001610269 | -0.483595 | 0.06856021 | 1.128992 | 3.388321 | 1.534083 | 1.216587 | 2.884159 | 2.051294 | 1.711629 | 3.495499 | 1.189275 | -2.787306e-05 | 0.3602344 | 86
Al2O3 | 14.7 | TEM | 230.5 | DLS | 0 | Zeta-potential | 101.4 | Estimation | -17.345 | -1.51 | -9.81 | 5.67 | LDH | RAW264.7 | Mouse | Blood | Cancer | 24h | 100 | 5.291613 | 5.199887 | 4.571266 | 4.893673 | 4.801939 | 4.173361 | 5.069764 | 4.978043 | 4.349394 | -32.0249 | -32.19204 | -31.31418 | -47.40639 | -47.66536 | -46.30532 | -21.77058 | -21.87682 | -21.31875 | 4.707322 | 4.799985 | 4.313295 | 5.884153 | 6 | 5.391587 | 3.922768 | 4 | 3.594337 | 146.9992 | 67885.89 | 1663195.3 | -160.1245 | 34.04934 | -1.089288 | -0.002358731 | -9.627523e-05 | 2.010726 | 1.549342 | 3.972655 | 2.688118 | 2.179887 | 4.849039 | 1.559131 | 51.3833 | 71.06705 | 0.004251591 | -8.113359e-05 | 0.0226755 | -0.09221133 | -0.0001610269 | -0.483595 | 0.06856021 | 1.128992 | 3.388321 | 1.534083 | 1.216587 | 2.884159 | 2.051294 | 1.711629 | 3.495499 | 1.189275 | -2.787306e-05 | 0.3602344 | 86
CeO2 | 18.3 | TEM | 261.6 | DLS | 21.4 | Zeta-potential | 44 | Manufacturer | -11.284 | -3.8 | -7.45 | 5.65 | ATP | BEAS-2B | Human | Lung | Normal | 24h | 50 | 5.38581 | 5.311923 | 4.580172 | 4.908689 | 4.835665 | 4.098367 | 5.209719 | 5.1354 | 4.406404 | -35.12412 | -35.28692 | -34.24634 | -71.00864 | -71.2985 | -69.42559 | -17.18187 | -17.22734 | -16.93823 | 5.23134 | 5.335986 | 4.667087 | 7.84701 | 8 | 7.011481 | 3.923505 | 4 | 3.513651 | 182.8735 | 105063.3 | 3202213.5 | -175.6206 | 49.54544 | -0.9603396 | -0.00167157 | -5.484351e-05 | 0.4171842 | 0.0003472955 | 2.664776 | 0.5386471 | 0.0004542761 | 3.477896 | 0.3564528 | 64.8103 | 88.99808 | 0.008372547 | -0.0002042148 | 0.0546186 | -0.1716854 | -0.0001801235 | -1.108332 | 0.09840152 | 0.0002936454 | 2.264723 | 0.2617157 | 5.345772e-05 | 1.672603 | 0.2634174 | 8.875421e-05 | 1.701542 | 0.2608648 | -0.0002162965 | 0.6267875 | 86
CeO2 | 18.3 | TEM | 261.6 | DLS | 21.4 | Zeta-potential | 44 | Manufacturer | -11.284 | -3.8 | -7.45 | 5.65 | ATP | BEAS-2B | Human | Lung | Normal | 24h | 200 | 5.38581 | 5.311923 | 4.580172 | 4.908689 | 4.835665 | 4.098367 | 5.209719 | 5.1354 | 4.406404 | -35.12412 | -35.28692 | -34.24634 | -71.00864 | -71.2985 | -69.42559 | -17.18187 | -17.22734 | -16.93823 | 5.23134 | 5.335986 | 4.667087 | 7.84701 | 8 | 7.011481 | 3.923505 | 4 | 3.513651 | 182.8735 | 105063.3 | 3202213.5 | -175.6206 | 49.54544 | -0.9603396 | -0.00167157 | -5.484351e-05 | 0.4171842 | 0.0003472955 | 2.664776 | 0.5386471 | 0.0004542761 | 3.477896 | 0.3564528 | 64.8103 | 88.99808 | 0.008372547 | -0.0002042148 | 0.0546186 | -0.1716854 | -0.0001801235 | -1.108332 | 0.09840152 | 0.0002936454 | 2.264723 | 0.2617157 | 5.345772e-05 | 1.672603 | 0.2634174 | 8.875421e-05 | 1.701542 | 0.2608648 | -0.0002162965 | 0.6267875 | 86
CeO2 | 18.3 | TEM | 261.6 | DLS | 21.4 | Zeta-potential | 44 | Manufacturer | -11.284 | -3.8 | -7.45 | 5.65 | LDH | BEAS-2B | Human | Lung | Normal | 24h | 12.5 | 5.38581 | 5.311923 | 4.580172 | 4.908689 | 4.835665 | 4.098367 | 5.209719 | 5.1354 | 4.406404 | -35.12412 | -35.28692 | -34.24634 | -71.00864 | -71.2985 | -69.42559 | -17.18187 | -17.22734 | -16.93823 | 5.23134 | 5.335986 | 4.667087 | 7.84701 | 8 | 7.011481 | 3.923505 | 4 | 3.513651 | 182.8735 | 105063.3 | 3202213.5 | -175.6206 | 49.54544 | -0.9603396 | -0.00167157 | -5.484351e-05 | 0.4171842 | 0.0003472955 | 2.664776 | 0.5386471 | 0.0004542761 | 3.477896 | 0.3564528 | 64.8103 | 88.99808 | 0.008372547 | -0.0002042148 | 0.0546186 | -0.1716854 | -0.0001801235 | -1.108332 | 0.09840152 | 0.0002936454 | 2.264723 | 0.2617157 | 5.345772e-05 | 1.672603 | 0.2634174 | 8.875421e-05 | 1.701542 | 0.2608648 | -0.0002162965 | 0.6267875 | 86
CeO2 | 18.3 | TEM | 248.4 | DLS | 21.4 | Zeta-potential | 44 | Manufacturer | -11.284 | -3.8 | -7.45 | 5.65 | ATP | RAW264.7 | Mouse | Blood | Cancer | 24h | 100 | 5.38581 | 5.311923 | 4.580172 | 4.908689 | 4.835665 | 4.098367 | 5.209719 | 5.1354 | 4.406404 | -35.12412 | -35.28692 | -34.24634 | -71.00864 | -71.2985 | -69.42559 | -17.18187 | -17.22734 | -16.93823 | 5.23134 | 5.335986 | 4.667087 | 7.84701 | 8 | 7.011481 | 3.923505 | 4 | 3.513651 | 182.8735 | 105063.3 | 3202213.5 | -175.6206 | 49.54544 | -0.9603396 | -0.00167157 | -5.484351e-05 | 0.4171842 | 0.0003472955 | 2.664776 | 0.5386471 | 0.0004542761 | 3.477896 | 0.3564528 | 64.8103 | 88.99808 | 0.008372547 | -0.0002042148 | 0.0546186 | -0.1716854 | -0.0001801235 | -1.108332 | 0.09840152 | 0.0002936454 | 2.264723 | 0.2617157 | 5.345772e-05 | 1.672603 | 0.2634174 | 8.875421e-05 | 1.701542 | 0.2608648 | -0.0002162965 | 0.6267875 | 86
Gd2O3 | 43.8 | TEM | 227.4 | DLS | 6.5 | Zeta-potential | 40 | Manufacturer | -18.82 | -2.83 | -8.1 | 5.5 | ATP | BEAS-2B | Human | Lung | Normal | 24h | 25 | 6.447395 | 6.417371 | 5.272153 | 6.049455 | 6.019465 | 4.873739 | 6.225547 | 6.1955 | 5.050619 | -26.56636 | -26.62957 | -25.68328 | -39.66482 | -39.76334 | -38.28689 | -17.83404 | -17.87258 | -17.29614 | 4.761922 | 4.800062 | 4.229066 | 5.952402 | 6 | 5.286645 | 3.968268 | 4 | 3.525293 | 438.0003 | 602696.1 | 43996850.5 | -132.8318 | 6.756603 | -0.3032687 | -0.0002203959 | -3.01912e-06 | 0.5465994 | 0.3707379 | 3.00351 | 0.5626884 | 0.3531233 | 3.493887 | 0.5358734 | 160.4992 | 216.5139 | 0.001258844 | 0.0006746899 | 0.009419895 | -0.02567006 | 0.0009721018 | -0.3983154 | 0.01921144 | 0.3824826 | 2.677185 | 0.4117039 | 0.2907866 | 2.101005 | 0.4132801 | 0.2767372 | 2.323113 | 0.4106531 | 0.0004763896 | 0.2807499 | 86
Gd2O3 | 43.8 | TEM | 227.4 | DLS | 6.5 | Zeta-potential | 40 | Manufacturer | -18.82 | -2.83 | -8.1 | 5.5 | LDH | BEAS-2B | Human | Lung | Normal | 24h | 100 | 6.447395 | 6.417371 | 5.272153 | 6.049455 | 6.019465 | 4.873739 | 6.225547 | 6.1955 | 5.050619 | -26.56636 | -26.62957 | -25.68328 | -39.66482 | -39.76334 | -38.28689 | -17.83404 | -17.87258 | -17.29614 | 4.761922 | 4.800062 | 4.229066 | 5.952402 | 6 | 5.286645 | 3.968268 | 4 | 3.525293 | 438.0003 | 602696.1 | 43996850.5 | -132.8318 | 6.756603 | -0.3032687 | -0.0002203959 | -3.01912e-06 | 0.5465994 | 0.3707379 | 3.00351 | 0.5626884 | 0.3531233 | 3.493887 | 0.5358734 | 160.4992 | 216.5139 | 0.001258844 | 0.0006746899 | 0.009419895 | -0.02567006 | 0.0009721018 | -0.3983154 | 0.01921144 | 0.3824826 | 2.677185 | 0.4117039 | 0.2907866 | 2.101005 | 0.4132801 | 0.2767372 | 2.323113 | 0.4106531 | 0.0004763896 | 0.2807499 | 86
Gd2O3 | 43.8 | TEM | 222 | DLS | 6.5 | Zeta-potential | 40 | Manufacturer | -18.82 | -2.83 | -8.1 | 5.5 | ATP | RAW264.7 | Mouse | Blood | Cancer | 24h | 0.4 | 6.447395 | 6.417371 | 5.272153 | 6.049455 | 6.019465 | 4.873739 | 6.225547 | 6.1955 | 5.050619 | -26.56636 | -26.62957 | -25.68328 | -39.66482 | -39.76334 | -38.28689 | -17.83404 | -17.87258 | -17.29614 | 4.761922 | 4.800062 | 4.229066 | 5.952402 | 6 | 5.286645 | 3.968268 | 4 | 3.525293 | 438.0003 | 602696.1 | 43996850.5 | -132.8318 | 6.756603 | -0.3032687 | -0.0002203959 | -3.01912e-06 | 0.5465994 | 0.3707379 | 3.00351 | 0.5626884 | 0.3531233 | 3.493887 | 0.5358734 | 160.4992 | 216.5139 | 0.001258844 | 0.0006746899 | 0.009419895 | -0.02567006 | 0.0009721018 | -0.3983154 | 0.01921144 | 0.3824826 | 2.677185 | 0.4117039 | 0.2907866 | 2.101005 | 0.4132801 | 0.2767372 | 2.323113 | 0.4106531 | 0.0004763896 | 0.2807499 | 86
HfO2 | 28.4 | TEM | 307.7 | DLS | 33.5 | Zeta-potential | 21.8 | Estimation | -1.17 | -2.96 | -8.37 | 5.71 | ATP | BEAS-2B | Human | Lung | Normal | 24h | 200 | 6.009205 | 5.962545 | 5.01725 | 5.532084 | 5.485568 | 4.53885 | 5.833114 | 5.786381 | 4.841797 | -36.63499 | -36.72624 | -35.83044 | -73.38768 | -73.57822 | -71.70234 | -18.25864 | -18.29104 | -17.97349 | 5.27142 | 5.3337 | 4.722331 | 6.920264 | 7 | 6.214967 | 4.446997 | 4.500132 | 3.9793 | 284.0004 | 253388.7 | 11993748.4 | -183.1749 | 57.09976 | -0.6449814 | -0.0007229009 | -1.527253e-05 | 2.373474 | 2.193453 | 3.96062 | 4.421095 | 4.25624 | 5.879304 | 1.349664 | 102.7493 | 139.5304 | 0.01214695 | -9.756189e-05 | 0.1201002 | -0.09435084 | -0.000539145 | -0.9241538 | 0.06539585 | 1.161544 | 3.005503 | 1.837995 | 1.72268 | 2.854666 | 3.422925 | 3.342771 | 4.131925 | 1.04553 | 0.0001233401 | 0.6399273 | 86
HfO2 | 28.4 | TEM | 280.6 | DLS | 33.5 | Zeta-potential | 21.8 | Estimation | -1.17 | -2.96 | -8.37 | 5.71 | ATP | RAW264.7 | Mouse | Blood | Cancer | 24h | 6.3 | 6.009205 | 5.962545 | 5.01725 | 5.532084 | 5.485568 | 4.53885 | 5.833114 | 5.786381 | 4.841797 | -36.63499 | -36.72624 | -35.83044 | -73.38768 | -73.57822 | -71.70234 | -18.25864 | -18.29104 | -17.97349 | 5.27142 | 5.3337 | 4.722331 | 6.920264 | 7 | 6.214967 | 4.446997 | 4.500132 | 3.9793 | 284.0004 | 253388.7 | 11993748.4 | -183.1749 | 57.09976 | -0.6449814 | -0.0007229009 | -1.527253e-05 | 2.373474 | 2.193453 | 3.96062 | 4.421095 | 4.25624 | 5.879304 | 1.349664 | 102.7493 | 139.5304 | 0.01214695 | -9.756189e-05 | 0.1201002 | -0.09435084 | -0.000539145 | -0.9241538 | 0.06539585 | 1.161544 | 3.005503 | 1.837995 | 1.72268 | 2.854666 | 3.422925 | 3.342771 | 4.131925 | 1.04553 | 0.0001233401 | 0.6399273 | 86
In2O3 | 59.6 | TEM | 244.5 | DLS | 61.9 | Zeta-potential | 14 | Estimation | -9.606 | -3.63 | -7.32 | 5.58 | LDH | RAW264.7 | Mouse | Blood | Cancer | 24h | 0.8 | 6.932667 | 6.910663 | 5.626432 | 6.534727 | 6.512752 | 5.227928 | 6.710818 | 6.688794 | 5.404959 | -28.19012 | -28.22481 | -27.5226 | -42.09271 | -42.14629 | -41.06043 | -18.92172 | -18.94278 | -18.51688 | 4.773632 | 4.800054 | 4.265249 | 5.96704 | 6 | 5.331992 | 3.978027 | 4 | 3.555624 | 595.9995 | 1115941.1 | 110850051.5 | -140.9506 | 14.8754 | -0.2364945 | -0.0001263065 | -1.271543e-06 | 0.943887 | 0.8637824 | 2.48519 | 0.7481967 | 0.6473584 | 2.691093 | 1.074347 | 219.7529 | 295.5155 | 0.0003408847 | -7.526093e-06 | 0.007044706 | -0.01992857 | 3.386163e-05 | -0.4045535 | 0.01385385 | 1.008081 | 2.348218 | 0.7318247 | 0.6784056 | 1.75967 | 0.5697641 | 0.5084448 | 1.751228 | 0.8398652 | -3.512101e-05 | 0.2808506 | 86
La2O3 | 24.6 | TEM | 162.6 | DLS | 54.3 | Zeta-potential | 30 | Manufacturer | -18.668 | -2.38 | -8.15 | 5.38 | ATP | RAW264.7 | Mouse | Blood | Cancer | 24h | 3.2 | 5.67164 | 5.617348 | 4.741727 | 5.2737 | 5.219564 | 4.34262 | 5.449791 | 5.395396 | 4.520654 | -25.15117 | -25.21818 | -24.64801 | -38.06179 | -38.1669 | -37.27 | -16.5441 | -16.58055 | -16.2709 | 5.513249 | 5.600581 | 4.857412 | 6.891561 | 7 | 6.074739 | 4.594374 | 4.66708 | 4.049483 | 246.0001 | 190116.7 | 7794787.2 | -125.7559 | -0.3193098 | -0.5112025 | -0.0006614669 | -1.613333e-05 | 0.9908002 | 0.8637917 | 1.944595 | 0.8276588 | 0.6745007 | 1.981334 | 1.099561 | 88.48013 | 120.522 | 0.003201919 | -0.0002624964 | 0.02921859 | -0.04429071 | -2.692216e-05 | -0.3777111 | 0.03486367 | 0.9900609 | 1.920211 | 0.7599251 | 0.6783407 | 1.372598 | 0.6183875 | 0.5296157 | 1.287068 | 0.8542834 | -0.0004196394 | 0.2992943 | 86
La2O3 | 24.6 | TEM | 162.6 | DLS | 54.3 | Zeta-potential | 30 | Manufacturer | -18.668 | -2.38 | -8.15 | 5.38 | ATP | RAW264.7 | Mouse | Blood | Cancer | 24h | 25 | 5.67164 | 5.617348 | 4.741727 | 5.2737 | 5.219564 | 4.34262 | 5.449791 | 5.395396 | 4.520654 | -25.15117 | -25.21818 | -24.64801 | -38.06179 | -38.1669 | -37.27 | -16.5441 | -16.58055 | -16.2709 | 5.513249 | 5.600581 | 4.857412 | 6.891561 | 7 | 6.074739 | 4.594374 | 4.66708 | 4.049483 | 246.0001 | 190116.7 | 7794787.2 | -125.7559 | -0.3193098 | -0.5112025 | -0.0006614669 | -1.613333e-05 | 0.9908002 | 0.8637917 | 1.944595 | 0.8276588 | 0.6745007 | 1.981334 | 1.099561 | 88.48013 | 120.522 | 0.003201919 | -0.0002624964 | 0.02921859 | -0.04429071 | -2.692216e-05 | -0.3777111 | 0.03486367 | 0.9900609 | 1.920211 | 0.7599251 | 0.6783407 | 1.372598 | 0.6183875 | 0.5296157 | 1.287068 | 0.8542834 | -0.0004196394 | 0.2992943 | 86
La2O3 | 24.6 | TEM | 162.6 | DLS | 54.3 | Zeta-potential | 30 | Manufacturer | -18.668 | -2.38 | -8.15 | 5.38 | LDH | RAW264.7 | Mouse | Blood | Cancer | 24h | 6.3 | 5.67164 | 5.617348 | 4.741727 | 5.2737 | 5.219564 | 4.34262 | 5.449791 | 5.395396 | 4.520654 | -25.15117 | -25.21818 | -24.64801 | -38.06179 | -38.1669 | -37.27 | -16.5441 | -16.58055 | -16.2709 | 5.513249 | 5.600581 | 4.857412 | 6.891561 | 7 | 6.074739 | 4.594374 | 4.66708 | 4.049483 | 246.0001 | 190116.7 | 7794787.2 | -125.7559 | -0.3193098 | -0.5112025 | -0.0006614669 | -1.613333e-05 | 0.9908002 | 0.8637917 | 1.944595 | 0.8276588 | 0.6745007 | 1.981334 | 1.099561 | 88.48013 | 120.522 | 0.003201919 | -0.0002624964 | 0.02921859 | -0.04429071 | -2.692216e-05 | -0.3777111 | 0.03486367 | 0.9900609 | 1.920211 | 0.7599251 | 0.6783407 | 1.372598 | 0.6183875 | 0.5296157 | 1.287068 | 0.8542834 | -0.0004196394 | 0.2992943 | 86
NiO | 13.1 | TEM | 189.5 | DLS | 27.6 | Zeta-potential | 68.7 | Estimation | -2.494 | -3.57 | -7.45 | 5.74 | ATP | RAW264.7 | Mouse | Blood | Cancer | 24h | 3.2 | 5.114531 | 5.009685 | 4.445931 | 4.813501 | 4.709041 | 4.143483 | 4.813501 | 4.708268 | 4.146314 | -20.14713 | -20.25723 | -19.74395 | -20.04223 | -20.14681 | -19.6576 | -20.25204 | -20.36783 | -19.82974 | 5.855934 | 6 | 5.328319 | 5.855934 | 6 | 5.326123 | 5.855934 | 6 | 5.330501 | 130.9568 | 53877.25 | 1175931.8 | -100.7357 | -25.33951 | -0.7692284 | -0.001869726 | -8.566455e-05 | 0.4357692 | 0.000545216 | 2.029689 | 0.4416267 | 0.0005369734 | 2.063753 | 0.4299117 | 45.33147 | 63.054 | 0.006951764 | -3.7282e-05 | 0.03254773 | 0.01630536 | 3.605033e-05 | 0.07613645 | -0.002401836 | 0.0005534734 | 1.995846 | 0.3091014 | 0.0002038832 | 1.440376 | 0.315267 | 0.0002101093 | 1.473902 | 0.3029358 | -0.000110745 | -0.01075779 | 86
NiO | 13.1 | TEM | 189.5 | DLS | 27.6 | Zeta-potential | 68.7 | Estimation | -2.494 | -3.57 | -7.45 | 5.74 | LDH | RAW264.7 | Mouse | Blood | Cancer | 24h | 0.8 | 5.114531 | 5.009685 | 4.445931 | 4.813501 | 4.709041 | 4.143483 | 4.813501 | 4.708268 | 4.146314 | -20.14713 | -20.25723 | -19.74395 | -20.04223 | -20.14681 | -19.6576 | -20.25204 | -20.36783 | -19.82974 | 5.855934 | 6 | 5.328319 | 5.855934 | 6 | 5.326123 | 5.855934 | 6 | 5.330501 | 130.9568 | 53877.25 | 1175931.8 | -100.7357 | -25.33951 | -0.7692284 | -0.001869726 | -8.566455e-05 | 0.4357692 | 0.000545216 | 2.029689 | 0.4416267 | 0.0005369734 | 2.063753 | 0.4299117 | 45.33147 | 63.054 | 0.006951764 | -3.7282e-05 | 0.03254773 | 0.01630536 | 3.605033e-05 | 0.07613645 | -0.002401836 | 0.0005534734 | 1.995846 | 0.3091014 | 0.0002038832 | 1.440376 | 0.315267 | 0.0002101093 | 1.473902 | 0.3029358 | -0.000110745 | -0.01075779 | 86
Sb2O3 | 11.8 | TEM | 274.9 | DLS | -35.3 | Zeta-potential | 93.6 | Estimation | -7.346 | -3.64 | -8.14 | 5.51 | ATP | BEAS-2B | Human | Lung | Normal | 24h | 6.3 | 4.695131 | 4.580332 | 4.061151 | 4.297191 | 4.182529 | 3.662758 | 4.473283 | 4.358392 | 3.839604 | -28.18988 | -28.48282 | -27.2217 | -43.979 | -44.47791 | -42.32784 | -17.6638 | -17.81381 | -17.16842 | 2.337974 | 2.400126 | 2.132557 | 2.922468 | 3 | 2.66587 | 1.948312 | 2 | 1.777633 | 117.9919 | 43737.51 | 860112 | -140.9494 | 14.87421 | -1.194568 | -0.003222621 | -0.0001638733 | 8.924602 | 8.74118 | 9.530828 | 15.82185 | 15.89187 | 15.59014 | 4.326434 | 40.49826 | 56.56031 | -0.2082346 | -0.001585567 | -0.8912247 | -0.4164732 | -0.03387801 | -1.682697 | -0.06940883 | 3.971548 | 5.498298 | 6.98813 | 6.871431 | 7.373829 | 12.37351 | 12.49287 | 11.97847 | 3.397879 | 0.01995405 | -0.3644925 | 86
Sb2O3 | 11.8 | TEM | 274.9 | DLS | -35.3 | Zeta-potential | 93.6 | Estimation | -7.346 | -3.64 | -8.14 | 5.51 | LDH | BEAS-2B | Human | Lung | Normal | 24h | 1.6 | 4.695131 | 4.580332 | 4.061151 | 4.297191 | 4.182529 | 3.662758 | 4.473283 | 4.358392 | 3.839604 | -28.18988 | -28.48282 | -27.2217 | -43.979 | -44.47791 | -42.32784 | -17.6638 | -17.81381 | -17.16842 | 2.337974 | 2.400126 | 2.132557 | 2.922468 | 3 | 2.66587 | 1.948312 | 2 | 1.777633 | 117.9919 | 43737.51 | 860112 | -140.9494 | 14.87421 | -1.194568 | -0.003222621 | -0.0001638733 | 8.924602 | 8.74118 | 9.530828 | 15.82185 | 15.89187 | 15.59014 | 4.326434 | 40.49826 | 56.56031 | -0.2082346 | -0.001585567 | -0.8912247 | -0.4164732 | -0.03387801 | -1.682697 | -0.06940883 | 3.971548 | 5.498298 | 6.98813 | 6.871431 | 7.373829 | 12.37351 | 12.49287 | 11.97847 | 3.397879 | 0.01995405 | -0.3644925 | 86
Sb2O3 | 11.8 | TEM | 274.9 | DLS | -35.3 | Zeta-potential | 93.6 | Estimation | -7.346 | -3.64 | -8.14 | 5.51 | LDH | BEAS-2B | Human | Lung | Normal | 24h | 50 | 4.695131 | 4.580332 | 4.061151 | 4.297191 | 4.182529 | 3.662758 | 4.473283 | 4.358392 | 3.839604 | -28.18988 | -28.48282 | -27.2217 | -43.979 | -44.47791 | -42.32784 | -17.6638 | -17.81381 | -17.16842 | 2.337974 | 2.400126 | 2.132557 | 2.922468 | 3 | 2.66587 | 1.948312 | 2 | 1.777633 | 117.9919 | 43737.51 | 860112 | -140.9494 | 14.87421 | -1.194568 | -0.003222621 | -0.0001638733 | 8.924602 | 8.74118 | 9.530828 | 15.82185 | 15.89187 | 15.59014 | 4.326434 | 40.49826 | 56.56031 | -0.2082346 | -0.001585567 | -0.8912247 | -0.4164732 | -0.03387801 | -1.682697 | -0.06940883 | 3.971548 | 5.498298 | 6.98813 | 6.871431 | 7.373829 | 12.37351 | 12.49287 | 11.97847 | 3.397879 | 0.01995405 | -0.3644925 | 86
Sb2O3 | 11.8 | TEM | 195.5 | DLS | -35.3 | Zeta-potential | 93.6 | Estimation | -7.346 | -3.64 | -8.14 | 5.51 | ATP | RAW264.7 | Mouse | Blood | Cancer | 24h | 1.6 | 4.695131 | 4.580332 | 4.061151 | 4.297191 | 4.182529 | 3.662758 | 4.473283 | 4.358392 | 3.839604 | -28.18988 | -28.48282 | -27.2217 | -43.979 | -44.47791 | -42.32784 | -17.6638 | -17.81381 | -17.16842 | 2.337974 | 2.400126 | 2.132557 | 2.922468 | 3 | 2.66587 | 1.948312 | 2 | 1.777633 | 117.9919 | 43737.51 | 860112 | -140.9494 | 14.87421 | -1.194568 | -0.003222621 | -0.0001638733 | 8.924602 | 8.74118 | 9.530828 | 15.82185 | 15.89187 | 15.59014 | 4.326434 | 40.49826 | 56.56031 | -0.2082346 | -0.001585567 | -0.8912247 | -0.4164732 | -0.03387801 | -1.682697 | -0.06940883 | 3.971548 | 5.498298 | 6.98813 | 6.871431 | 7.373829 | 12.37351 | 12.49287 | 11.97847 | 3.397879 | 0.01995405 | -0.3644925 | 86
SiO2 | 13.5 | TEM | 181.9 | DLS | -31.8 | Zeta-potential | 640 | Manufacturer | -9.41 | -2.02 | -11.12 | 6.19 | LDH | BEAS-2B | Human | Lung | Normal | 24h | 200 | 5.010944 | 4.911344 | 4.322571 | 4.533823 | 4.434681 | 3.843669 | 4.834853 | 4.735024 | 4.147367 | -42.3793 | -42.62097 | -41.44173 | -81.12556 | -81.57541 | -79.37138 | -23.00617 | -23.11292 | -22.59306 | 2.618281 | 2.66737 | 2.427844 | 3.927422 | 4 | 3.644403 | 1.963711 | 2 | 1.823291 | 134.9999 | 57255.42 | 1288246.3 | -211.8965 | 85.82131 | -1.569604 | -0.003700898 | -0.0001644845 | 2.98757 | 2.536715 | 4.736653 | 2.243029 | 1.490474 | 5.177634 | 3.359841 | 46.88054 | 65.06248 | -0.01166167 | -0.000606362 | -0.05455051 | -0.2372699 | -5.216248e-05 | -1.162307 | 0.1011425 | 3.060664 | 4.517513 | 2.270228 | 1.992089 | 3.349261 | 1.592064 | 1.171093 | 3.233654 | 2.60931 | -0.0008839005 | 0.495935 | 86
SiO2 | 13.5 | TEM | 46.4 | DLS | -31.8 | Zeta-potential | 640 | Manufacturer | -9.41 | -2.02 | -11.12 | 6.19 | LDH | RAW264.7 | Mouse | Blood | Cancer | 24h | 12.5 | 5.010944 | 4.911344 | 4.322571 | 4.533823 | 4.434681 | 3.843669 | 4.834853 | 4.735024 | 4.147367 | -42.3793 | -42.62097 | -41.44173 | -81.12556 | -81.57541 | -79.37138 | -23.00617 | -23.11292 | -22.59306 | 2.618281 | 2.66737 | 2.427844 | 3.927422 | 4 | 3.644403 | 1.963711 | 2 | 1.823291 | 134.9999 | 57255.42 | 1288246.3 | -211.8965 | 85.82131 | -1.569604 | -0.003700898 | -0.0001644845 | 2.98757 | 2.536715 | 4.736653 | 2.243029 | 1.490474 | 5.177634 | 3.359841 | 46.88054 | 65.06248 | -0.01166167 | -0.000606362 | -0.05455051 | -0.2372699 | -5.216248e-05 | -1.162307 | 0.1011425 | 3.060664 | 4.517513 | 2.270228 | 1.992089 | 3.349261 | 1.592064 | 1.171093 | 3.233654 | 2.60931 | -0.0008839005 | 0.495935 | 86
CeO2 | 18.3 | TEM | 261.6 | DLS | 21.4 | Zeta-potential | 44 | Manufacturer | -11.284 | -3.8 | -7.45 | 5.65 | LDH | BEAS-2B | Human | Lung | Normal | 24h | 100 | 5.38581 | 5.311923 | 4.580172 | 4.908689 | 4.835665 | 4.098367 | 5.209719 | 5.1354 | 4.406404 | -35.12412 | -35.28692 | -34.24634 | -71.00864 | -71.2985 | -69.42559 | -17.18187 | -17.22734 | -16.93823 | 5.23134 | 5.335986 | 4.667087 | 7.84701 | 8 | 7.011481 | 3.923505 | 4 | 3.513651 | 182.8735 | 105063.3 | 3202213.5 | -175.6206 | 49.54544 | -0.9603396 | -0.00167157 | -5.484351e-05 | 0.4171842 | 0.0003472955 | 2.664776 | 0.5386471 | 0.0004542761 | 3.477896 | 0.3564528 | 64.8103 | 88.99808 | 0.008372547 | -0.0002042148 | 0.0546186 | -0.1716854 | -0.0001801235 | -1.108332 | 0.09840152 | 0.0002936454 | 2.264723 | 0.2617157 | 5.345772e-05 | 1.672603 | 0.2634174 | 8.875421e-05 | 1.701542 | 0.2608648 | -0.0002162965 | 0.6267875 | 87
CeO2 | 18.3 | TEM | 248.4 | DLS | 21.4 | Zeta-potential | 44 | Manufacturer | -11.284 | -3.8 | -7.45 | 5.65 | ATP | RAW264.7 | Mouse | Blood | Cancer | 24h | 1.6 | 5.38581 | 5.311923 | 4.580172 | 4.908689 | 4.835665 | 4.098367 | 5.209719 | 5.1354 | 4.406404 | -35.12412 | -35.28692 | -34.24634 | -71.00864 | -71.2985 | -69.42559 | -17.18187 | -17.22734 | -16.93823 | 5.23134 | 5.335986 | 4.667087 | 7.84701 | 8 | 7.011481 | 3.923505 | 4 | 3.513651 | 182.8735 | 105063.3 | 3202213.5 | -175.6206 | 49.54544 | -0.9603396 | -0.00167157 | -5.484351e-05 | 0.4171842 | 0.0003472955 | 2.664776 | 0.5386471 | 0.0004542761 | 3.477896 | 0.3564528 | 64.8103 | 88.99808 | 0.008372547 | -0.0002042148 | 0.0546186 | -0.1716854 | -0.0001801235 | -1.108332 | 0.09840152 | 0.0002936454 | 2.264723 | 0.2617157 | 5.345772e-05 | 1.672603 | 0.2634174 | 8.875421e-05 | 1.701542 | 0.2608648 | -0.0002162965 | 0.6267875 | 87
Fe2O3 | 12.3 | TEM | 196.6 | DLS | -2.1 | Zeta-potential | 93.1 | Estimation | -8.512 | -4.99 | -6.99 | 5.98 | ATP | RAW264.7 | Mouse | Blood | Cancer | 24h | 200 | 4.984887 | 4.874377 | 4.33642 | 4.586947 | 4.476976 | 3.936614 | 4.763038 | 4.652169 | 4.11581 | -29.75797 | -30.04603 | -28.76384 | -43.77182 | -44.15241 | -42.45106 | -20.4154 | -20.6223 | -19.70402 | 4.67894 | 4.800994 | 4.25772 | 5.848675 | 6 | 5.323536 | 3.899116 | 4 | 3.552237 | 122.9971 | 47526.85 | 974277.3 | -148.7898 | 22.71466 | -1.209702 | -0.003130648 | -0.0001527182 | 2.276466 | 1.250223 | 5.818134 | 2.659841 | 1.408679 | 7.001701 | 2.020882 | 42.36549 | 59.06783 | 0.01929269 | 0.001355111 | 0.08119708 | -0.03856636 | 0.01459754 | -0.223059 | 0.05786538 | 1.144367 | 5.03471 | 1.715136 | 0.9792586 | 4.254725 | 1.98181 | 1.101907 | 5.035304 | 1.537354 | -0.007491465 | 0.2825896 | 87
Fe2O3 | 12.3 | TEM | 196.6 | DLS | -2.1 | Zeta-potential | 93.1 | Estimation | -8.512 | -4.99 | -6.99 | 5.98 | LDH | RAW264.7 | Mouse | Blood | Cancer | 24h | 12.5 | 4.984887 | 4.874377 | 4.33642 | 4.586947 | 4.476976 | 3.936614 | 4.763038 | 4.652169 | 4.11581 | -29.75797 | -30.04603 | -28.76384 | -43.77182 | -44.15241 | -42.45106 | -20.4154 | -20.6223 | -19.70402 | 4.67894 | 4.800994 | 4.25772 | 5.848675 | 6 | 5.323536 | 3.899116 | 4 | 3.552237 | 122.9971 | 47526.85 | 974277.3 | -148.7898 | 22.71466 | -1.209702 | -0.003130648 | -0.0001527182 | 2.276466 | 1.250223 | 5.818134 | 2.659841 | 1.408679 | 7.001701 | 2.020882 | 42.36549 | 59.06783 | 0.01929269 | 0.001355111 | 0.08119708 | -0.03856636 | 0.01459754 | -0.223059 | 0.05786538 | 1.144367 | 5.03471 | 1.715136 | 0.9792586 | 4.254725 | 1.98181 | 1.101907 | 5.035304 | 1.537354 | -0.007491465 | 0.2825896 | 87
Fe2O3 | 12.3 | TEM | 196.6 | DLS | -2.1 | Zeta-potential | 93.1 | Estimation | -8.512 | -4.99 | -6.99 | 5.98 | LDH | RAW264.7 | Mouse | Blood | Cancer | 24h | 100 | 4.984887 | 4.874377 | 4.33642 | 4.586947 | 4.476976 | 3.936614 | 4.763038 | 4.652169 | 4.11581 | -29.75797 | -30.04603 | -28.76384 | -43.77182 | -44.15241 | -42.45106 | -20.4154 | -20.6223 | -19.70402 | 4.67894 | 4.800994 | 4.25772 | 5.848675 | 6 | 5.323536 | 3.899116 | 4 | 3.552237 | 122.9971 | 47526.85 | 974277.3 | -148.7898 | 22.71466 | -1.209702 | -0.003130648 | -0.0001527182 | 2.276466 | 1.250223 | 5.818134 | 2.659841 | 1.408679 | 7.001701 | 2.020882 | 42.36549 | 59.06783 | 0.01929269 | 0.001355111 | 0.08119708 | -0.03856636 | 0.01459754 | -0.223059 | 0.05786538 | 1.144367 | 5.03471 | 1.715136 | 0.9792586 | 4.254725 | 1.98181 | 1.101907 | 5.035304 | 1.537354 | -0.007491465 | 0.2825896 | 87
Gd2O3 | 43.8 | TEM | 227.4 | DLS | 6.5 | Zeta-potential | 40 | Manufacturer | -18.82 | -2.83 | -8.1 | 5.5 | ATP | BEAS-2B | Human | Lung | Normal | 24h | 100 | 6.447395 | 6.417371 | 5.272153 | 6.049455 | 6.019465 | 4.873739 | 6.225547 | 6.1955 | 5.050619 | -26.56636 | -26.62957 | -25.68328 | -39.66482 | -39.76334 | -38.28689 | -17.83404 | -17.87258 | -17.29614 | 4.761922 | 4.800062 | 4.229066 | 5.952402 | 6 | 5.286645 | 3.968268 | 4 | 3.525293 | 438.0003 | 602696.1 | 43996850.5 | -132.8318 | 6.756603 | -0.3032687 | -0.0002203959 | -3.01912e-06 | 0.5465994 | 0.3707379 | 3.00351 | 0.5626884 | 0.3531233 | 3.493887 | 0.5358734 | 160.4992 | 216.5139 | 0.001258844 | 0.0006746899 | 0.009419895 | -0.02567006 | 0.0009721018 | -0.3983154 | 0.01921144 | 0.3824826 | 2.677185 | 0.4117039 | 0.2907866 | 2.101005 | 0.4132801 | 0.2767372 | 2.323113 | 0.4106531 | 0.0004763896 | 0.2807499 | 87
Gd2O3 | 43.8 | TEM | 227.4 | DLS | 6.5 | Zeta-potential | 40 | Manufacturer | -18.82 | -2.83 | -8.1 | 5.5 | LDH | BEAS-2B | Human | Lung | Normal | 24h | 6.3 | 6.447395 | 6.417371 | 5.272153 | 6.049455 | 6.019465 | 4.873739 | 6.225547 | 6.1955 | 5.050619 | -26.56636 | -26.62957 | -25.68328 | -39.66482 | -39.76334 | -38.28689 | -17.83404 | -17.87258 | -17.29614 | 4.761922 | 4.800062 | 4.229066 | 5.952402 | 6 | 5.286645 | 3.968268 | 4 | 3.525293 | 438.0003 | 602696.1 | 43996850.5 | -132.8318 | 6.756603 | -0.3032687 | -0.0002203959 | -3.01912e-06 | 0.5465994 | 0.3707379 | 3.00351 | 0.5626884 | 0.3531233 | 3.493887 | 0.5358734 | 160.4992 | 216.5139 | 0.001258844 | 0.0006746899 | 0.009419895 | -0.02567006 | 0.0009721018 | -0.3983154 | 0.01921144 | 0.3824826 | 2.677185 | 0.4117039 | 0.2907866 | 2.101005 | 0.4132801 | 0.2767372 | 2.323113 | 0.4106531 | 0.0004763896 | 0.2807499 | 87
HfO2 | 28.4 | TEM | 307.7 | DLS | 33.5 | Zeta-potential | 21.8 | Estimation | -1.17 | -2.96 | -8.37 | 5.71 | ATP | BEAS-2B | Human | Lung | Normal | 24h | 3.2 | 6.009205 | 5.962545 | 5.01725 | 5.532084 | 5.485568 | 4.53885 | 5.833114 | 5.786381 | 4.841797 | -36.63499 | -36.72624 | -35.83044 | -73.38768 | -73.57822 | -71.70234 | -18.25864 | -18.29104 | -17.97349 | 5.27142 | 5.3337 | 4.722331 | 6.920264 | 7 | 6.214967 | 4.446997 | 4.500132 | 3.9793 | 284.0004 | 253388.7 | 11993748.4 | -183.1749 | 57.09976 | -0.6449814 | -0.0007229009 | -1.527253e-05 | 2.373474 | 2.193453 | 3.96062 | 4.421095 | 4.25624 | 5.879304 | 1.349664 | 102.7493 | 139.5304 | 0.01214695 | -9.756189e-05 | 0.1201002 | -0.09435084 | -0.000539145 | -0.9241538 | 0.06539585 | 1.161544 | 3.005503 | 1.837995 | 1.72268 | 2.854666 | 3.422925 | 3.342771 | 4.131925 | 1.04553 | 0.0001233401 | 0.6399273 | 87
HfO2 | 28.4 | TEM | 307.7 | DLS | 33.5 | Zeta-potential | 21.8 | Estimation | -1.17 | -2.96 | -8.37 | 5.71 | ATP | BEAS-2B | Human | Lung | Normal | 24h | 12.5 | 6.009205 | 5.962545 | 5.01725 | 5.532084 | 5.485568 | 4.53885 | 5.833114 | 5.786381 | 4.841797 | -36.63499 | -36.72624 | -35.83044 | -73.38768 | -73.57822 | -71.70234 | -18.25864 | -18.29104 | -17.97349 | 5.27142 | 5.3337 | 4.722331 | 6.920264 | 7 | 6.214967 | 4.446997 | 4.500132 | 3.9793 | 284.0004 | 253388.7 | 11993748.4 | -183.1749 | 57.09976 | -0.6449814 | -0.0007229009 | -1.527253e-05 | 2.373474 | 2.193453 | 3.96062 | 4.421095 | 4.25624 | 5.879304 | 1.349664 | 102.7493 | 139.5304 | 0.01214695 | -9.756189e-05 | 0.1201002 | -0.09435084 | -0.000539145 | -0.9241538 | 0.06539585 | 1.161544 | 3.005503 | 1.837995 | 1.72268 | 2.854666 | 3.422925 | 3.342771 | 4.131925 | 1.04553 | 0.0001233401 | 0.6399273 | 87
HfO2 | 28.4 | TEM | 307.7 | DLS | 33.5 | Zeta-potential | 21.8 | Estimation | -1.17 | -2.96 | -8.37 | 5.71 | ATP | BEAS-2B | Human | Lung | Normal | 24h | 25 | 6.009205 | 5.962545 | 5.01725 | 5.532084 | 5.485568 | 4.53885 | 5.833114 | 5.786381 | 4.841797 | -36.63499 | -36.72624 | -35.83044 | -73.38768 | -73.57822 | -71.70234 | -18.25864 | -18.29104 | -17.97349 | 5.27142 | 5.3337 | 4.722331 | 6.920264 | 7 | 6.214967 | 4.446997 | 4.500132 | 3.9793 | 284.0004 | 253388.7 | 11993748.4 | -183.1749 | 57.09976 | -0.6449814 | -0.0007229009 | -1.527253e-05 | 2.373474 | 2.193453 | 3.96062 | 4.421095 | 4.25624 | 5.879304 | 1.349664 | 102.7493 | 139.5304 | 0.01214695 | -9.756189e-05 | 0.1201002 | -0.09435084 | -0.000539145 | -0.9241538 | 0.06539585 | 1.161544 | 3.005503 | 1.837995 | 1.72268 | 2.854666 | 3.422925 | 3.342771 | 4.131925 | 1.04553 | 0.0001233401 | 0.6399273 | 87
In2O3 | 59.6 | TEM | 244.5 | DLS | 61.9 | Zeta-potential | 14 | Estimation | -9.606 | -3.63 | -7.32 | 5.58 | ATP | RAW264.7 | Mouse | Blood | Cancer | 24h | 12.5 | 6.932667 | 6.910663 | 5.626432 | 6.534727 | 6.512752 | 5.227928 | 6.710818 | 6.688794 | 5.404959 | -28.19012 | -28.22481 | -27.5226 | -42.09271 | -42.14629 | -41.06043 | -18.92172 | -18.94278 | -18.51688 | 4.773632 | 4.800054 | 4.265249 | 5.96704 | 6 | 5.331992 | 3.978027 | 4 | 3.555624 | 595.9995 | 1115941.1 | 110850051.5 | -140.9506 | 14.8754 | -0.2364945 | -0.0001263065 | -1.271543e-06 | 0.943887 | 0.8637824 | 2.48519 | 0.7481967 | 0.6473584 | 2.691093 | 1.074347 | 219.7529 | 295.5155 | 0.0003408847 | -7.526093e-06 | 0.007044706 | -0.01992857 | 3.386163e-05 | -0.4045535 | 0.01385385 | 1.008081 | 2.348218 | 0.7318247 | 0.6784056 | 1.75967 | 0.5697641 | 0.5084448 | 1.751228 | 0.8398652 | -3.512101e-05 | 0.2808506 | 87
NiO | 13.1 | TEM | 202.8 | DLS | 27.6 | Zeta-potential | 68.7 | Estimation | -2.494 | -3.57 | -7.45 | 5.74 | ATP | BEAS-2B | Human | Lung | Normal | 24h | 3.2 | 5.114531 | 5.009685 | 4.445931 | 4.813501 | 4.709041 | 4.143483 | 4.813501 | 4.708268 | 4.146314 | -20.14713 | -20.25723 | -19.74395 | -20.04223 | -20.14681 | -19.6576 | -20.25204 | -20.36783 | -19.82974 | 5.855934 | 6 | 5.328319 | 5.855934 | 6 | 5.326123 | 5.855934 | 6 | 5.330501 | 130.9568 | 53877.25 | 1175931.8 | -100.7357 | -25.33951 | -0.7692284 | -0.001869726 | -8.566455e-05 | 0.4357692 | 0.000545216 | 2.029689 | 0.4416267 | 0.0005369734 | 2.063753 | 0.4299117 | 45.33147 | 63.054 | 0.006951764 | -3.7282e-05 | 0.03254773 | 0.01630536 | 3.605033e-05 | 0.07613645 | -0.002401836 | 0.0005534734 | 1.995846 | 0.3091014 | 0.0002038832 | 1.440376 | 0.315267 | 0.0002101093 | 1.473902 | 0.3029358 | -0.000110745 | -0.01075779 | 87
NiO | 13.1 | TEM | 189.5 | DLS | 27.6 | Zeta-potential | 68.7 | Estimation | -2.494 | -3.57 | -7.45 | 5.74 | LDH | RAW264.7 | Mouse | Blood | Cancer | 24h | 3.2 | 5.114531 | 5.009685 | 4.445931 | 4.813501 | 4.709041 | 4.143483 | 4.813501 | 4.708268 | 4.146314 | -20.14713 | -20.25723 | -19.74395 | -20.04223 | -20.14681 | -19.6576 | -20.25204 | -20.36783 | -19.82974 | 5.855934 | 6 | 5.328319 | 5.855934 | 6 | 5.326123 | 5.855934 | 6 | 5.330501 | 130.9568 | 53877.25 | 1175931.8 | -100.7357 | -25.33951 | -0.7692284 | -0.001869726 | -8.566455e-05 | 0.4357692 | 0.000545216 | 2.029689 | 0.4416267 | 0.0005369734 | 2.063753 | 0.4299117 | 45.33147 | 63.054 | 0.006951764 | -3.7282e-05 | 0.03254773 | 0.01630536 | 3.605033e-05 | 0.07613645 | -0.002401836 | 0.0005534734 | 1.995846 | 0.3091014 | 0.0002038832 | 1.440376 | 0.315267 | 0.0002101093 | 1.473902 | 0.3029358 | -0.000110745 | -0.01075779 | 87
NiO | 13.1 | TEM | 189.5 | DLS | 27.6 | Zeta-potential | 68.7 | Estimation | -2.494 | -3.57 | -7.45 | 5.74 | LDH | RAW264.7 | Mouse | Blood | Cancer | 24h | 50 | 5.114531 | 5.009685 | 4.445931 | 4.813501 | 4.709041 | 4.143483 | 4.813501 | 4.708268 | 4.146314 | -20.14713 | -20.25723 | -19.74395 | -20.04223 | -20.14681 | -19.6576 | -20.25204 | -20.36783 | -19.82974 | 5.855934 | 6 | 5.328319 | 5.855934 | 6 | 5.326123 | 5.855934 | 6 | 5.330501 | 130.9568 | 53877.25 | 1175931.8 | -100.7357 | -25.33951 | -0.7692284 | -0.001869726 | -8.566455e-05 | 0.4357692 | 0.000545216 | 2.029689 | 0.4416267 | 0.0005369734 | 2.063753 | 0.4299117 | 45.33147 | 63.054 | 0.006951764 | -3.7282e-05 | 0.03254773 | 0.01630536 | 3.605033e-05 | 0.07613645 | -0.002401836 | 0.0005534734 | 1.995846 | 0.3091014 | 0.0002038832 | 1.440376 | 0.315267 | 0.0002101093 | 1.473902 | 0.3029358 | -0.000110745 | -0.01075779 | 87
Sb2O3 | 11.8 | TEM | 274.9 | DLS | -35.3 | Zeta-potential | 93.6 | Estimation | -7.346 | -3.64 | -8.14 | 5.51 | ATP | BEAS-2B | Human | Lung | Normal | 24h | 100 | 4.695131 | 4.580332 | 4.061151 | 4.297191 | 4.182529 | 3.662758 | 4.473283 | 4.358392 | 3.839604 | -28.18988 | -28.48282 | -27.2217 | -43.979 | -44.47791 | -42.32784 | -17.6638 | -17.81381 | -17.16842 | 2.337974 | 2.400126 | 2.132557 | 2.922468 | 3 | 2.66587 | 1.948312 | 2 | 1.777633 | 117.9919 | 43737.51 | 860112 | -140.9494 | 14.87421 | -1.194568 | -0.003222621 | -0.0001638733 | 8.924602 | 8.74118 | 9.530828 | 15.82185 | 15.89187 | 15.59014 | 4.326434 | 40.49826 | 56.56031 | -0.2082346 | -0.001585567 | -0.8912247 | -0.4164732 | -0.03387801 | -1.682697 | -0.06940883 | 3.971548 | 5.498298 | 6.98813 | 6.871431 | 7.373829 | 12.37351 | 12.49287 | 11.97847 | 3.397879 | 0.01995405 | -0.3644925 | 87
Sb2O3 | 11.8 | TEM | 195.5 | DLS | -35.3 | Zeta-potential | 93.6 | Estimation | -7.346 | -3.64 | -8.14 | 5.51 | LDH | RAW264.7 | Mouse | Blood | Cancer | 24h | 0.8 | 4.695131 | 4.580332 | 4.061151 | 4.297191 | 4.182529 | 3.662758 | 4.473283 | 4.358392 | 3.839604 | -28.18988 | -28.48282 | -27.2217 | -43.979 | -44.47791 | -42.32784 | -17.6638 | -17.81381 | -17.16842 | 2.337974 | 2.400126 | 2.132557 | 2.922468 | 3 | 2.66587 | 1.948312 | 2 | 1.777633 | 117.9919 | 43737.51 | 860112 | -140.9494 | 14.87421 | -1.194568 | -0.003222621 | -0.0001638733 | 8.924602 | 8.74118 | 9.530828 | 15.82185 | 15.89187 | 15.59014 | 4.326434 | 40.49826 | 56.56031 | -0.2082346 | -0.001585567 | -0.8912247 | -0.4164732 | -0.03387801 | -1.682697 | -0.06940883 | 3.971548 | 5.498298 | 6.98813 | 6.871431 | 7.373829 | 12.37351 | 12.49287 | 11.97847 | 3.397879 | 0.01995405 | -0.3644925 | 87
Sb2O3 | 11.8 | TEM | 195.5 | DLS | -35.3 | Zeta-potential | 93.6 | Estimation | -7.346 | -3.64 | -8.14 | 5.51 | LDH | RAW264.7 | Mouse | Blood | Cancer | 24h | 100 | 4.695131 | 4.580332 | 4.061151 | 4.297191 | 4.182529 | 3.662758 | 4.473283 | 4.358392 | 3.839604 | -28.18988 | -28.48282 | -27.2217 | -43.979 | -44.47791 | -42.32784 | -17.6638 | -17.81381 | -17.16842 | 2.337974 | 2.400126 | 2.132557 | 2.922468 | 3 | 2.66587 | 1.948312 | 2 | 1.777633 | 117.9919 | 43737.51 | 860112 | -140.9494 | 14.87421 | -1.194568 | -0.003222621 | -0.0001638733 | 8.924602 | 8.74118 | 9.530828 | 15.82185 | 15.89187 | 15.59014 | 4.326434 | 40.49826 | 56.56031 | -0.2082346 | -0.001585567 | -0.8912247 | -0.4164732 | -0.03387801 | -1.682697 | -0.06940883 | 3.971548 | 5.498298 | 6.98813 | 6.871431 | 7.373829 | 12.37351 | 12.49287 | 11.97847 | 3.397879 | 0.01995405 | -0.3644925 | 87
SiO2 | 13.5 | TEM | 181.9 | DLS | -31.8 | Zeta-potential | 640 | Manufacturer | -9.41 | -2.02 | -11.12 | 6.19 | ATP | BEAS-2B | Human | Lung | Normal | 24h | 0.4 | 5.010944 | 4.911344 | 4.322571 | 4.533823 | 4.434681 | 3.843669 | 4.834853 | 4.735024 | 4.147367 | -42.3793 | -42.62097 | -41.44173 | -81.12556 | -81.57541 | -79.37138 | -23.00617 | -23.11292 | -22.59306 | 2.618281 | 2.66737 | 2.427844 | 3.927422 | 4 | 3.644403 | 1.963711 | 2 | 1.823291 | 134.9999 | 57255.42 | 1288246.3 | -211.8965 | 85.82131 | -1.569604 | -0.003700898 | -0.0001644845 | 2.98757 | 2.536715 | 4.736653 | 2.243029 | 1.490474 | 5.177634 | 3.359841 | 46.88054 | 65.06248 | -0.01166167 | -0.000606362 | -0.05455051 | -0.2372699 | -5.216248e-05 | -1.162307 | 0.1011425 | 3.060664 | 4.517513 | 2.270228 | 1.992089 | 3.349261 | 1.592064 | 1.171093 | 3.233654 | 2.60931 | -0.0008839005 | 0.495935 | 87
CoO | 71.8 | TEM | 191.6 | DLS | 21.6 | Zeta-potential | 13 | Estimation | -2.476 | -4.42 | -6.83 | 5.74 | LDH | RAW264.7 | Mouse | Blood | Cancer | 24h | 12.5 | 7.3013 | 7.28301 | 5.91661 | 7.00027 | 6.981962 | 5.616007 | 7.00027 | 6.981998 | 5.615153 | -20.0011 | -20.0214 | -19.52902 | -19.88095 | -19.90041 | -19.42909 | -20.12125 | -20.14239 | -19.62915 | 5.973263 | 6 | 5.351661 | 5.973263 | 6 | 5.352298 | 5.973263 | 6 | 5.351024 | 717.9846 | 1619495.6 | 193795489.1 | -100.0055 | -26.06968 | -0.1392864 | -6.175101e-05 | -5.160362e-07 | 0.07422902 | 9.223415e-05 | 1.797817 | 0.07427075 | 9.149282e-05 | 1.79708 | 0.07418729 | 265.4972 | 356.5078 | 0.0004445217 | 1.655934e-05 | 0.01039411 | 0.001888394 | 2.654281e-05 | 0.0451298 | -0.0009993507 | 9.297541e-05 | 1.798555 | 0.05009046 | 2.910157e-05 | 1.213955 | 0.05029097 | 2.907559e-05 | 1.217621 | 0.04988995 | 6.576722e-06 | -0.02440991 | 87.3
CuO | 12.8 | TEM | 305.3 | DLS | 7.6 | Zeta-potential | 74.2 | Estimation | -1.609 | -5.17 | -6.51 | 5.87 | LDH | BEAS-2B | Human | Lung | Normal | 24h | 6.3 | 5.040903 | 4.935044 | 4.375993 | 4.739873 | 4.633751 | 4.075912 | 4.739873 | 4.634276 | 4.074011 | -21.57669 | -21.72985 | -21.02178 | -21.52631 | -21.67283 | -20.99697 | -21.62706 | -21.78681 | -21.0467 | 3.908788 | 4 | 3.578341 | 3.908788 | 4 | 3.579261 | 3.908788 | 4 | 3.577416 | 127.9997 | 51471.54 | 1098056.8 | -107.8834 | -18.19175 | -0.8428414 | -0.002095982 | -9.824941e-05 | 0.7321116 | 0.3231794 | 2.213613 | 0.4551726 | 0.000769499 | 2.096823 | 1.009051 | 44.26114 | 61.57495 | -0.06974696 | 0.0001336172 | -0.3229141 | -0.0527677 | 0.0001256906 | -0.243859 | -0.08672623 | 0.6452002 | 2.330915 | 0.5330351 | 0.2535656 | 1.545512 | 0.3096874 | 0.0002637968 | 1.427561 | 0.7563829 | 0.0001415342 | -0.402316 | 87.6
CuO | 12.8 | TEM | 313.8 | DLS | 7.6 | Zeta-potential | 74.2 | Estimation | -1.609 | -5.17 | -6.51 | 5.87 | LDH | RAW264.7 | Mouse | Blood | Cancer | 24h | 6.3 | 5.040903 | 4.935044 | 4.375993 | 4.739873 | 4.633751 | 4.075912 | 4.739873 | 4.634276 | 4.074011 | -21.57669 | -21.72985 | -21.02178 | -21.52631 | -21.67283 | -20.99697 | -21.62706 | -21.78681 | -21.0467 | 3.908788 | 4 | 3.578341 | 3.908788 | 4 | 3.579261 | 3.908788 | 4 | 3.577416 | 127.9997 | 51471.54 | 1098056.8 | -107.8834 | -18.19175 | -0.8428414 | -0.002095982 | -9.824941e-05 | 0.7321116 | 0.3231794 | 2.213613 | 0.4551726 | 0.000769499 | 2.096823 | 1.009051 | 44.26114 | 61.57495 | -0.06974696 | 0.0001336172 | -0.3229141 | -0.0527677 | 0.0001256906 | -0.243859 | -0.08672623 | 0.6452002 | 2.330915 | 0.5330351 | 0.2535656 | 1.545512 | 0.3096874 | 0.0002637968 | 1.427561 | 0.7563829 | 0.0001415342 | -0.402316 | 87.9
Al2O3 | 14.7 | TEM | 260.4 | DLS | 0 | Zeta-potential | 101.4 | Estimation | -17.345 | -1.51 | -9.81 | 5.67 | ATP | BEAS-2B | Human | Lung | Normal | 24h | 0.4 | 5.291613 | 5.199887 | 4.571266 | 4.893673 | 4.801939 | 4.173361 | 5.069764 | 4.978043 | 4.349394 | -32.0249 | -32.19204 | -31.31418 | -47.40639 | -47.66536 | -46.30532 | -21.77058 | -21.87682 | -21.31875 | 4.707322 | 4.799985 | 4.313295 | 5.884153 | 6 | 5.391587 | 3.922768 | 4 | 3.594337 | 146.9992 | 67885.89 | 1663195.3 | -160.1245 | 34.04934 | -1.089288 | -0.002358731 | -9.627523e-05 | 2.010726 | 1.549342 | 3.972655 | 2.688118 | 2.179887 | 4.849039 | 1.559131 | 51.3833 | 71.06705 | 0.004251591 | -8.113359e-05 | 0.0226755 | -0.09221133 | -0.0001610269 | -0.483595 | 0.06856021 | 1.128992 | 3.388321 | 1.534083 | 1.216587 | 2.884159 | 2.051294 | 1.711629 | 3.495499 | 1.189275 | -2.787306e-05 | 0.3602344 | 88
CeO2 | 18.3 | TEM | 261.6 | DLS | 21.4 | Zeta-potential | 44 | Manufacturer | -11.284 | -3.8 | -7.45 | 5.65 | LDH | BEAS-2B | Human | Lung | Normal | 24h | 3.2 | 5.38581 | 5.311923 | 4.580172 | 4.908689 | 4.835665 | 4.098367 | 5.209719 | 5.1354 | 4.406404 | -35.12412 | -35.28692 | -34.24634 | -71.00864 | -71.2985 | -69.42559 | -17.18187 | -17.22734 | -16.93823 | 5.23134 | 5.335986 | 4.667087 | 7.84701 | 8 | 7.011481 | 3.923505 | 4 | 3.513651 | 182.8735 | 105063.3 | 3202213.5 | -175.6206 | 49.54544 | -0.9603396 | -0.00167157 | -5.484351e-05 | 0.4171842 | 0.0003472955 | 2.664776 | 0.5386471 | 0.0004542761 | 3.477896 | 0.3564528 | 64.8103 | 88.99808 | 0.008372547 | -0.0002042148 | 0.0546186 | -0.1716854 | -0.0001801235 | -1.108332 | 0.09840152 | 0.0002936454 | 2.264723 | 0.2617157 | 5.345772e-05 | 1.672603 | 0.2634174 | 8.875421e-05 | 1.701542 | 0.2608648 | -0.0002162965 | 0.6267875 | 88
CeO2 | 18.3 | TEM | 248.4 | DLS | 21.4 | Zeta-potential | 44 | Manufacturer | -11.284 | -3.8 | -7.45 | 5.65 | LDH | RAW264.7 | Mouse | Blood | Cancer | 24h | 100 | 5.38581 | 5.311923 | 4.580172 | 4.908689 | 4.835665 | 4.098367 | 5.209719 | 5.1354 | 4.406404 | -35.12412 | -35.28692 | -34.24634 | -71.00864 | -71.2985 | -69.42559 | -17.18187 | -17.22734 | -16.93823 | 5.23134 | 5.335986 | 4.667087 | 7.84701 | 8 | 7.011481 | 3.923505 | 4 | 3.513651 | 182.8735 | 105063.3 | 3202213.5 | -175.6206 | 49.54544 | -0.9603396 | -0.00167157 | -5.484351e-05 | 0.4171842 | 0.0003472955 | 2.664776 | 0.5386471 | 0.0004542761 | 3.477896 | 0.3564528 | 64.8103 | 88.99808 | 0.008372547 | -0.0002042148 | 0.0546186 | -0.1716854 | -0.0001801235 | -1.108332 | 0.09840152 | 0.0002936454 | 2.264723 | 0.2617157 | 5.345772e-05 | 1.672603 | 0.2634174 | 8.875421e-05 | 1.701542 | 0.2608648 | -0.0002162965 | 0.6267875 | 88
Fe2O3 | 12.3 | TEM | 196.6 | DLS | -2.1 | Zeta-potential | 93.1 | Estimation | -8.512 | -4.99 | -6.99 | 5.98 | ATP | RAW264.7 | Mouse | Blood | Cancer | 24h | 3.2 | 4.984887 | 4.874377 | 4.33642 | 4.586947 | 4.476976 | 3.936614 | 4.763038 | 4.652169 | 4.11581 | -29.75797 | -30.04603 | -28.76384 | -43.77182 | -44.15241 | -42.45106 | -20.4154 | -20.6223 | -19.70402 | 4.67894 | 4.800994 | 4.25772 | 5.848675 | 6 | 5.323536 | 3.899116 | 4 | 3.552237 | 122.9971 | 47526.85 | 974277.3 | -148.7898 | 22.71466 | -1.209702 | -0.003130648 | -0.0001527182 | 2.276466 | 1.250223 | 5.818134 | 2.659841 | 1.408679 | 7.001701 | 2.020882 | 42.36549 | 59.06783 | 0.01929269 | 0.001355111 | 0.08119708 | -0.03856636 | 0.01459754 | -0.223059 | 0.05786538 | 1.144367 | 5.03471 | 1.715136 | 0.9792586 | 4.254725 | 1.98181 | 1.101907 | 5.035304 | 1.537354 | -0.007491465 | 0.2825896 | 88
Fe2O3 | 12.3 | TEM | 196.6 | DLS | -2.1 | Zeta-potential | 93.1 | Estimation | -8.512 | -4.99 | -6.99 | 5.98 | LDH | RAW264.7 | Mouse | Blood | Cancer | 24h | 6.3 | 4.984887 | 4.874377 | 4.33642 | 4.586947 | 4.476976 | 3.936614 | 4.763038 | 4.652169 | 4.11581 | -29.75797 | -30.04603 | -28.76384 | -43.77182 | -44.15241 | -42.45106 | -20.4154 | -20.6223 | -19.70402 | 4.67894 | 4.800994 | 4.25772 | 5.848675 | 6 | 5.323536 | 3.899116 | 4 | 3.552237 | 122.9971 | 47526.85 | 974277.3 | -148.7898 | 22.71466 | -1.209702 | -0.003130648 | -0.0001527182 | 2.276466 | 1.250223 | 5.818134 | 2.659841 | 1.408679 | 7.001701 | 2.020882 | 42.36549 | 59.06783 | 0.01929269 | 0.001355111 | 0.08119708 | -0.03856636 | 0.01459754 | -0.223059 | 0.05786538 | 1.144367 | 5.03471 | 1.715136 | 0.9792586 | 4.254725 | 1.98181 | 1.101907 | 5.035304 | 1.537354 | -0.007491465 | 0.2825896 | 88
Gd2O3 | 43.8 | TEM | 227.4 | DLS | 6.5 | Zeta-potential | 40 | Manufacturer | -18.82 | -2.83 | -8.1 | 5.5 | LDH | BEAS-2B | Human | Lung | Normal | 24h | 1.6 | 6.447395 | 6.417371 | 5.272153 | 6.049455 | 6.019465 | 4.873739 | 6.225547 | 6.1955 | 5.050619 | -26.56636 | -26.62957 | -25.68328 | -39.66482 | -39.76334 | -38.28689 | -17.83404 | -17.87258 | -17.29614 | 4.761922 | 4.800062 | 4.229066 | 5.952402 | 6 | 5.286645 | 3.968268 | 4 | 3.525293 | 438.0003 | 602696.1 | 43996850.5 | -132.8318 | 6.756603 | -0.3032687 | -0.0002203959 | -3.01912e-06 | 0.5465994 | 0.3707379 | 3.00351 | 0.5626884 | 0.3531233 | 3.493887 | 0.5358734 | 160.4992 | 216.5139 | 0.001258844 | 0.0006746899 | 0.009419895 | -0.02567006 | 0.0009721018 | -0.3983154 | 0.01921144 | 0.3824826 | 2.677185 | 0.4117039 | 0.2907866 | 2.101005 | 0.4132801 | 0.2767372 | 2.323113 | 0.4106531 | 0.0004763896 | 0.2807499 | 88
In2O3 | 59.6 | TEM | 259.8 | DLS | 61.9 | Zeta-potential | 14 | Estimation | -9.606 | -3.63 | -7.32 | 5.58 | LDH | BEAS-2B | Human | Lung | Normal | 24h | 0.4 | 6.932667 | 6.910663 | 5.626432 | 6.534727 | 6.512752 | 5.227928 | 6.710818 | 6.688794 | 5.404959 | -28.19012 | -28.22481 | -27.5226 | -42.09271 | -42.14629 | -41.06043 | -18.92172 | -18.94278 | -18.51688 | 4.773632 | 4.800054 | 4.265249 | 5.96704 | 6 | 5.331992 | 3.978027 | 4 | 3.555624 | 595.9995 | 1115941.1 | 110850051.5 | -140.9506 | 14.8754 | -0.2364945 | -0.0001263065 | -1.271543e-06 | 0.943887 | 0.8637824 | 2.48519 | 0.7481967 | 0.6473584 | 2.691093 | 1.074347 | 219.7529 | 295.5155 | 0.0003408847 | -7.526093e-06 | 0.007044706 | -0.01992857 | 3.386163e-05 | -0.4045535 | 0.01385385 | 1.008081 | 2.348218 | 0.7318247 | 0.6784056 | 1.75967 | 0.5697641 | 0.5084448 | 1.751228 | 0.8398652 | -3.512101e-05 | 0.2808506 | 88
In2O3 | 59.6 | TEM | 244.5 | DLS | 61.9 | Zeta-potential | 14 | Estimation | -9.606 | -3.63 | -7.32 | 5.58 | ATP | RAW264.7 | Mouse | Blood | Cancer | 24h | 50 | 6.932667 | 6.910663 | 5.626432 | 6.534727 | 6.512752 | 5.227928 | 6.710818 | 6.688794 | 5.404959 | -28.19012 | -28.22481 | -27.5226 | -42.09271 | -42.14629 | -41.06043 | -18.92172 | -18.94278 | -18.51688 | 4.773632 | 4.800054 | 4.265249 | 5.96704 | 6 | 5.331992 | 3.978027 | 4 | 3.555624 | 595.9995 | 1115941.1 | 110850051.5 | -140.9506 | 14.8754 | -0.2364945 | -0.0001263065 | -1.271543e-06 | 0.943887 | 0.8637824 | 2.48519 | 0.7481967 | 0.6473584 | 2.691093 | 1.074347 | 219.7529 | 295.5155 | 0.0003408847 | -7.526093e-06 | 0.007044706 | -0.01992857 | 3.386163e-05 | -0.4045535 | 0.01385385 | 1.008081 | 2.348218 | 0.7318247 | 0.6784056 | 1.75967 | 0.5697641 | 0.5084448 | 1.751228 | 0.8398652 | -3.512101e-05 | 0.2808506 | 88
In2O3 | 59.6 | TEM | 244.5 | DLS | 61.9 | Zeta-potential | 14 | Estimation | -9.606 | -3.63 | -7.32 | 5.58 | LDH | RAW264.7 | Mouse | Blood | Cancer | 24h | 0.4 | 6.932667 | 6.910663 | 5.626432 | 6.534727 | 6.512752 | 5.227928 | 6.710818 | 6.688794 | 5.404959 | -28.19012 | -28.22481 | -27.5226 | -42.09271 | -42.14629 | -41.06043 | -18.92172 | -18.94278 | -18.51688 | 4.773632 | 4.800054 | 4.265249 | 5.96704 | 6 | 5.331992 | 3.978027 | 4 | 3.555624 | 595.9995 | 1115941.1 | 110850051.5 | -140.9506 | 14.8754 | -0.2364945 | -0.0001263065 | -1.271543e-06 | 0.943887 | 0.8637824 | 2.48519 | 0.7481967 | 0.6473584 | 2.691093 | 1.074347 | 219.7529 | 295.5155 | 0.0003408847 | -7.526093e-06 | 0.007044706 | -0.01992857 | 3.386163e-05 | -0.4045535 | 0.01385385 | 1.008081 | 2.348218 | 0.7318247 | 0.6784056 | 1.75967 | 0.5697641 | 0.5084448 | 1.751228 | 0.8398652 | -3.512101e-05 | 0.2808506 | 88
In2O3 | 59.6 | TEM | 244.5 | DLS | 61.9 | Zeta-potential | 14 | Estimation | -9.606 | -3.63 | -7.32 | 5.58 | LDH | RAW264.7 | Mouse | Blood | Cancer | 24h | 25 | 6.932667 | 6.910663 | 5.626432 | 6.534727 | 6.512752 | 5.227928 | 6.710818 | 6.688794 | 5.404959 | -28.19012 | -28.22481 | -27.5226 | -42.09271 | -42.14629 | -41.06043 | -18.92172 | -18.94278 | -18.51688 | 4.773632 | 4.800054 | 4.265249 | 5.96704 | 6 | 5.331992 | 3.978027 | 4 | 3.555624 | 595.9995 | 1115941.1 | 110850051.5 | -140.9506 | 14.8754 | -0.2364945 | -0.0001263065 | -1.271543e-06 | 0.943887 | 0.8637824 | 2.48519 | 0.7481967 | 0.6473584 | 2.691093 | 1.074347 | 219.7529 | 295.5155 | 0.0003408847 | -7.526093e-06 | 0.007044706 | -0.01992857 | 3.386163e-05 | -0.4045535 | 0.01385385 | 1.008081 | 2.348218 | 0.7318247 | 0.6784056 | 1.75967 | 0.5697641 | 0.5084448 | 1.751228 | 0.8398652 | -3.512101e-05 | 0.2808506 | 88
La2O3 | 24.6 | TEM | 155.1 | DLS | 54.3 | Zeta-potential | 30 | Manufacturer | -18.668 | -2.38 | -8.15 | 5.38 | LDH | BEAS-2B | Human | Lung | Normal | 24h | 12.5 | 5.67164 | 5.617348 | 4.741727 | 5.2737 | 5.219564 | 4.34262 | 5.449791 | 5.395396 | 4.520654 | -25.15117 | -25.21818 | -24.64801 | -38.06179 | -38.1669 | -37.27 | -16.5441 | -16.58055 | -16.2709 | 5.513249 | 5.600581 | 4.857412 | 6.891561 | 7 | 6.074739 | 4.594374 | 4.66708 | 4.049483 | 246.0001 | 190116.7 | 7794787.2 | -125.7559 | -0.3193098 | -0.5112025 | -0.0006614669 | -1.613333e-05 | 0.9908002 | 0.8637917 | 1.944595 | 0.8276588 | 0.6745007 | 1.981334 | 1.099561 | 88.48013 | 120.522 | 0.003201919 | -0.0002624964 | 0.02921859 | -0.04429071 | -2.692216e-05 | -0.3777111 | 0.03486367 | 0.9900609 | 1.920211 | 0.7599251 | 0.6783407 | 1.372598 | 0.6183875 | 0.5296157 | 1.287068 | 0.8542834 | -0.0004196394 | 0.2992943 | 88
La2O3 | 24.6 | TEM | 155.1 | DLS | 54.3 | Zeta-potential | 30 | Manufacturer | -18.668 | -2.38 | -8.15 | 5.38 | LDH | BEAS-2B | Human | Lung | Normal | 24h | 25 | 5.67164 | 5.617348 | 4.741727 | 5.2737 | 5.219564 | 4.34262 | 5.449791 | 5.395396 | 4.520654 | -25.15117 | -25.21818 | -24.64801 | -38.06179 | -38.1669 | -37.27 | -16.5441 | -16.58055 | -16.2709 | 5.513249 | 5.600581 | 4.857412 | 6.891561 | 7 | 6.074739 | 4.594374 | 4.66708 | 4.049483 | 246.0001 | 190116.7 | 7794787.2 | -125.7559 | -0.3193098 | -0.5112025 | -0.0006614669 | -1.613333e-05 | 0.9908002 | 0.8637917 | 1.944595 | 0.8276588 | 0.6745007 | 1.981334 | 1.099561 | 88.48013 | 120.522 | 0.003201919 | -0.0002624964 | 0.02921859 | -0.04429071 | -2.692216e-05 | -0.3777111 | 0.03486367 | 0.9900609 | 1.920211 | 0.7599251 | 0.6783407 | 1.372598 | 0.6183875 | 0.5296157 | 1.287068 | 0.8542834 | -0.0004196394 | 0.2992943 | 88
La2O3 | 24.6 | TEM | 155.1 | DLS | 54.3 | Zeta-potential | 30 | Manufacturer | -18.668 | -2.38 | -8.15 | 5.38 | LDH | BEAS-2B | Human | Lung | Normal | 24h | 200 | 5.67164 | 5.617348 | 4.741727 | 5.2737 | 5.219564 | 4.34262 | 5.449791 | 5.395396 | 4.520654 | -25.15117 | -25.21818 | -24.64801 | -38.06179 | -38.1669 | -37.27 | -16.5441 | -16.58055 | -16.2709 | 5.513249 | 5.600581 | 4.857412 | 6.891561 | 7 | 6.074739 | 4.594374 | 4.66708 | 4.049483 | 246.0001 | 190116.7 | 7794787.2 | -125.7559 | -0.3193098 | -0.5112025 | -0.0006614669 | -1.613333e-05 | 0.9908002 | 0.8637917 | 1.944595 | 0.8276588 | 0.6745007 | 1.981334 | 1.099561 | 88.48013 | 120.522 | 0.003201919 | -0.0002624964 | 0.02921859 | -0.04429071 | -2.692216e-05 | -0.3777111 | 0.03486367 | 0.9900609 | 1.920211 | 0.7599251 | 0.6783407 | 1.372598 | 0.6183875 | 0.5296157 | 1.287068 | 0.8542834 | -0.0004196394 | 0.2992943 | 88
La2O3 | 24.6 | TEM | 162.6 | DLS | 54.3 | Zeta-potential | 30 | Manufacturer | -18.668 | -2.38 | -8.15 | 5.38 | ATP | RAW264.7 | Mouse | Blood | Cancer | 24h | 0.8 | 5.67164 | 5.617348 | 4.741727 | 5.2737 | 5.219564 | 4.34262 | 5.449791 | 5.395396 | 4.520654 | -25.15117 | -25.21818 | -24.64801 | -38.06179 | -38.1669 | -37.27 | -16.5441 | -16.58055 | -16.2709 | 5.513249 | 5.600581 | 4.857412 | 6.891561 | 7 | 6.074739 | 4.594374 | 4.66708 | 4.049483 | 246.0001 | 190116.7 | 7794787.2 | -125.7559 | -0.3193098 | -0.5112025 | -0.0006614669 | -1.613333e-05 | 0.9908002 | 0.8637917 | 1.944595 | 0.8276588 | 0.6745007 | 1.981334 | 1.099561 | 88.48013 | 120.522 | 0.003201919 | -0.0002624964 | 0.02921859 | -0.04429071 | -2.692216e-05 | -0.3777111 | 0.03486367 | 0.9900609 | 1.920211 | 0.7599251 | 0.6783407 | 1.372598 | 0.6183875 | 0.5296157 | 1.287068 | 0.8542834 | -0.0004196394 | 0.2992943 | 88
NiO | 13.1 | TEM | 202.8 | DLS | 27.6 | Zeta-potential | 68.7 | Estimation | -2.494 | -3.57 | -7.45 | 5.74 | ATP | BEAS-2B | Human | Lung | Normal | 24h | 50 | 5.114531 | 5.009685 | 4.445931 | 4.813501 | 4.709041 | 4.143483 | 4.813501 | 4.708268 | 4.146314 | -20.14713 | -20.25723 | -19.74395 | -20.04223 | -20.14681 | -19.6576 | -20.25204 | -20.36783 | -19.82974 | 5.855934 | 6 | 5.328319 | 5.855934 | 6 | 5.326123 | 5.855934 | 6 | 5.330501 | 130.9568 | 53877.25 | 1175931.8 | -100.7357 | -25.33951 | -0.7692284 | -0.001869726 | -8.566455e-05 | 0.4357692 | 0.000545216 | 2.029689 | 0.4416267 | 0.0005369734 | 2.063753 | 0.4299117 | 45.33147 | 63.054 | 0.006951764 | -3.7282e-05 | 0.03254773 | 0.01630536 | 3.605033e-05 | 0.07613645 | -0.002401836 | 0.0005534734 | 1.995846 | 0.3091014 | 0.0002038832 | 1.440376 | 0.315267 | 0.0002101093 | 1.473902 | 0.3029358 | -0.000110745 | -0.01075779 | 88
NiO | 13.1 | TEM | 202.8 | DLS | 27.6 | Zeta-potential | 68.7 | Estimation | -2.494 | -3.57 | -7.45 | 5.74 | LDH | BEAS-2B | Human | Lung | Normal | 24h | 0.4 | 5.114531 | 5.009685 | 4.445931 | 4.813501 | 4.709041 | 4.143483 | 4.813501 | 4.708268 | 4.146314 | -20.14713 | -20.25723 | -19.74395 | -20.04223 | -20.14681 | -19.6576 | -20.25204 | -20.36783 | -19.82974 | 5.855934 | 6 | 5.328319 | 5.855934 | 6 | 5.326123 | 5.855934 | 6 | 5.330501 | 130.9568 | 53877.25 | 1175931.8 | -100.7357 | -25.33951 | -0.7692284 | -0.001869726 | -8.566455e-05 | 0.4357692 | 0.000545216 | 2.029689 | 0.4416267 | 0.0005369734 | 2.063753 | 0.4299117 | 45.33147 | 63.054 | 0.006951764 | -3.7282e-05 | 0.03254773 | 0.01630536 | 3.605033e-05 | 0.07613645 | -0.002401836 | 0.0005534734 | 1.995846 | 0.3091014 | 0.0002038832 | 1.440376 | 0.315267 | 0.0002101093 | 1.473902 | 0.3029358 | -0.000110745 | -0.01075779 | 88
Sb2O3 | 11.8 | TEM | 195.5 | DLS | -35.3 | Zeta-potential | 93.6 | Estimation | -7.346 | -3.64 | -8.14 | 5.51 | ATP | RAW264.7 | Mouse | Blood | Cancer | 24h | 50 | 4.695131 | 4.580332 | 4.061151 | 4.297191 | 4.182529 | 3.662758 | 4.473283 | 4.358392 | 3.839604 | -28.18988 | -28.48282 | -27.2217 | -43.979 | -44.47791 | -42.32784 | -17.6638 | -17.81381 | -17.16842 | 2.337974 | 2.400126 | 2.132557 | 2.922468 | 3 | 2.66587 | 1.948312 | 2 | 1.777633 | 117.9919 | 43737.51 | 860112 | -140.9494 | 14.87421 | -1.194568 | -0.003222621 | -0.0001638733 | 8.924602 | 8.74118 | 9.530828 | 15.82185 | 15.89187 | 15.59014 | 4.326434 | 40.49826 | 56.56031 | -0.2082346 | -0.001585567 | -0.8912247 | -0.4164732 | -0.03387801 | -1.682697 | -0.06940883 | 3.971548 | 5.498298 | 6.98813 | 6.871431 | 7.373829 | 12.37351 | 12.49287 | 11.97847 | 3.397879 | 0.01995405 | -0.3644925 | 88
SiO2 | 13.5 | TEM | 181.9 | DLS | -31.8 | Zeta-potential | 640 | Manufacturer | -9.41 | -2.02 | -11.12 | 6.19 | ATP | BEAS-2B | Human | Lung | Normal | 24h | 12.5 | 5.010944 | 4.911344 | 4.322571 | 4.533823 | 4.434681 | 3.843669 | 4.834853 | 4.735024 | 4.147367 | -42.3793 | -42.62097 | -41.44173 | -81.12556 | -81.57541 | -79.37138 | -23.00617 | -23.11292 | -22.59306 | 2.618281 | 2.66737 | 2.427844 | 3.927422 | 4 | 3.644403 | 1.963711 | 2 | 1.823291 | 134.9999 | 57255.42 | 1288246.3 | -211.8965 | 85.82131 | -1.569604 | -0.003700898 | -0.0001644845 | 2.98757 | 2.536715 | 4.736653 | 2.243029 | 1.490474 | 5.177634 | 3.359841 | 46.88054 | 65.06248 | -0.01166167 | -0.000606362 | -0.05455051 | -0.2372699 | -5.216248e-05 | -1.162307 | 0.1011425 | 3.060664 | 4.517513 | 2.270228 | 1.992089 | 3.349261 | 1.592064 | 1.171093 | 3.233654 | 2.60931 | -0.0008839005 | 0.495935 | 88
SiO2 | 13.5 | TEM | 181.9 | DLS | -31.8 | Zeta-potential | 640 | Manufacturer | -9.41 | -2.02 | -11.12 | 6.19 | ATP | BEAS-2B | Human | Lung | Normal | 24h | 200 | 5.010944 | 4.911344 | 4.322571 | 4.533823 | 4.434681 | 3.843669 | 4.834853 | 4.735024 | 4.147367 | -42.3793 | -42.62097 | -41.44173 | -81.12556 | -81.57541 | -79.37138 | -23.00617 | -23.11292 | -22.59306 | 2.618281 | 2.66737 | 2.427844 | 3.927422 | 4 | 3.644403 | 1.963711 | 2 | 1.823291 | 134.9999 | 57255.42 | 1288246.3 | -211.8965 | 85.82131 | -1.569604 | -0.003700898 | -0.0001644845 | 2.98757 | 2.536715 | 4.736653 | 2.243029 | 1.490474 | 5.177634 | 3.359841 | 46.88054 | 65.06248 | -0.01166167 | -0.000606362 | -0.05455051 | -0.2372699 | -5.216248e-05 | -1.162307 | 0.1011425 | 3.060664 | 4.517513 | 2.270228 | 1.992089 | 3.349261 | 1.592064 | 1.171093 | 3.233654 | 2.60931 | -0.0008839005 | 0.495935 | 88
ZnO | 22.6 | TEM | 69.4 | DLS | 28.8 | Zeta-potential | 47.4 | Estimation | -3.608 | -3.89 | -7.2 | 5.67 | LDH | RAW264.7 | Mouse | Blood | Cancer | 24h | 6.3 | 5.705876 | 5.64691 | 4.80954 | 5.404882 | 5.345918 | 4.50853 | 5.40481 | 5.345842 | 4.508489 | -16.81298 | -16.83326 | -16.67356 | -16.72578 | -16.74504 | -16.5933464 | -16.90021 | -16.9215 | -16.75378 | 3.947722 | 4 | 3.588229 | 3.947396 | 4 | 3.585643 | 3.948048 | 4 | 3.590815 | 225.9989 | 160458.2 | 6043895.8 | -84.06492 | -42.01026 | -0.3719706 | -0.0005239053 | -1.390906e-05 | 0.2434992 | 0.08350383 | 1.343716 | 0.2462927 | 0.08351229 | 1.365707 | 0.2407053 | 80.99436 | 110.5299 | 0.1073231 | 0.0001251755 | 0.8444756 | 0.1102848 | 0.0001474323 | 0.8676813 | 0.104361 | 0.08349537 | 1.321722 | 0.1524203 | 0.0655258 | 0.7499547 | 0.1532323 | 0.06552879 | 0.7563548 | 0.1516081 | 0.0001029149 | 0.8212677 | 88.3
CoO | 71.8 | TEM | 191.6 | DLS | 21.6 | Zeta-potential | 13 | Estimation | -2.476 | -4.42 | -6.83 | 5.74 | ATP | RAW264.7 | Mouse | Blood | Cancer | 24h | 12.5 | 7.3013 | 7.28301 | 5.91661 | 7.00027 | 6.981962 | 5.616007 | 7.00027 | 6.981998 | 5.615153 | -20.0011 | -20.0214 | -19.52902 | -19.88095 | -19.90041 | -19.42909 | -20.12125 | -20.14239 | -19.62915 | 5.973263 | 6 | 5.351661 | 5.973263 | 6 | 5.352298 | 5.973263 | 6 | 5.351024 | 717.9846 | 1619495.6 | 193795489.1 | -100.0055 | -26.06968 | -0.1392864 | -6.175101e-05 | -5.160362e-07 | 0.07422902 | 9.223415e-05 | 1.797817 | 0.07427075 | 9.149282e-05 | 1.79708 | 0.07418729 | 265.4972 | 356.5078 | 0.0004445217 | 1.655934e-05 | 0.01039411 | 0.001888394 | 2.654281e-05 | 0.0451298 | -0.0009993507 | 9.297541e-05 | 1.798555 | 0.05009046 | 2.910157e-05 | 1.213955 | 0.05029097 | 2.907559e-05 | 1.217621 | 0.04988995 | 6.576722e-06 | -0.02440991 | 88.6
ZnO | 22.6 | TEM | 114.7 | DLS | 28.8 | Zeta-potential | 47.4 | Estimation | -3.608 | -3.89 | -7.2 | 5.67 | LDH | BEAS-2B | Human | Lung | Normal | 24h | 6.3 | 5.705876 | 5.64691 | 4.80954 | 5.404882 | 5.345918 | 4.50853 | 5.40481 | 5.345842 | 4.508489 | -16.81298 | -16.83326 | -16.67356 | -16.72578 | -16.74504 | -16.5933464 | -16.90021 | -16.9215 | -16.75378 | 3.947722 | 4 | 3.588229 | 3.947396 | 4 | 3.585643 | 3.948048 | 4 | 3.590815 | 225.9989 | 160458.2 | 6043895.8 | -84.06492 | -42.01026 | -0.3719706 | -0.0005239053 | -1.390906e-05 | 0.2434992 | 0.08350383 | 1.343716 | 0.2462927 | 0.08351229 | 1.365707 | 0.2407053 | 80.99436 | 110.5299 | 0.1073231 | 0.0001251755 | 0.8444756 | 0.1102848 | 0.0001474323 | 0.8676813 | 0.104361 | 0.08349537 | 1.321722 | 0.1524203 | 0.0655258 | 0.7499547 | 0.1532323 | 0.06552879 | 0.7563548 | 0.1516081 | 0.0001029149 | 0.8212677 | 88.7
Al2O3 | 14.7 | TEM | 260.4 | DLS | 0 | Zeta-potential | 101.4 | Estimation | -17.345 | -1.51 | -9.81 | 5.67 | ATP | BEAS-2B | Human | Lung | Normal | 24h | 0.8 | 5.291613 | 5.199887 | 4.571266 | 4.893673 | 4.801939 | 4.173361 | 5.069764 | 4.978043 | 4.349394 | -32.0249 | -32.19204 | -31.31418 | -47.40639 | -47.66536 | -46.30532 | -21.77058 | -21.87682 | -21.31875 | 4.707322 | 4.799985 | 4.313295 | 5.884153 | 6 | 5.391587 | 3.922768 | 4 | 3.594337 | 146.9992 | 67885.89 | 1663195.3 | -160.1245 | 34.04934 | -1.089288 | -0.002358731 | -9.627523e-05 | 2.010726 | 1.549342 | 3.972655 | 2.688118 | 2.179887 | 4.849039 | 1.559131 | 51.3833 | 71.06705 | 0.004251591 | -8.113359e-05 | 0.0226755 | -0.09221133 | -0.0001610269 | -0.483595 | 0.06856021 | 1.128992 | 3.388321 | 1.534083 | 1.216587 | 2.884159 | 2.051294 | 1.711629 | 3.495499 | 1.189275 | -2.787306e-05 | 0.3602344 | 89
Al2O3 | 14.7 | TEM | 230.5 | DLS | 0 | Zeta-potential | 101.4 | Estimation | -17.345 | -1.51 | -9.81 | 5.67 | ATP | RAW264.7 | Mouse | Blood | Cancer | 24h | 12.5 | 5.291613 | 5.199887 | 4.571266 | 4.893673 | 4.801939 | 4.173361 | 5.069764 | 4.978043 | 4.349394 | -32.0249 | -32.19204 | -31.31418 | -47.40639 | -47.66536 | -46.30532 | -21.77058 | -21.87682 | -21.31875 | 4.707322 | 4.799985 | 4.313295 | 5.884153 | 6 | 5.391587 | 3.922768 | 4 | 3.594337 | 146.9992 | 67885.89 | 1663195.3 | -160.1245 | 34.04934 | -1.089288 | -0.002358731 | -9.627523e-05 | 2.010726 | 1.549342 | 3.972655 | 2.688118 | 2.179887 | 4.849039 | 1.559131 | 51.3833 | 71.06705 | 0.004251591 | -8.113359e-05 | 0.0226755 | -0.09221133 | -0.0001610269 | -0.483595 | 0.06856021 | 1.128992 | 3.388321 | 1.534083 | 1.216587 | 2.884159 | 2.051294 | 1.711629 | 3.495499 | 1.189275 | -2.787306e-05 | 0.3602344 | 89
Al2O3 | 14.7 | TEM | 230.5 | DLS | 0 | Zeta-potential | 101.4 | Estimation | -17.345 | -1.51 | -9.81 | 5.67 | ATP | RAW264.7 | Mouse | Blood | Cancer | 24h | 25 | 5.291613 | 5.199887 | 4.571266 | 4.893673 | 4.801939 | 4.173361 | 5.069764 | 4.978043 | 4.349394 | -32.0249 | -32.19204 | -31.31418 | -47.40639 | -47.66536 | -46.30532 | -21.77058 | -21.87682 | -21.31875 | 4.707322 | 4.799985 | 4.313295 | 5.884153 | 6 | 5.391587 | 3.922768 | 4 | 3.594337 | 146.9992 | 67885.89 | 1663195.3 | -160.1245 | 34.04934 | -1.089288 | -0.002358731 | -9.627523e-05 | 2.010726 | 1.549342 | 3.972655 | 2.688118 | 2.179887 | 4.849039 | 1.559131 | 51.3833 | 71.06705 | 0.004251591 | -8.113359e-05 | 0.0226755 | -0.09221133 | -0.0001610269 | -0.483595 | 0.06856021 | 1.128992 | 3.388321 | 1.534083 | 1.216587 | 2.884159 | 2.051294 | 1.711629 | 3.495499 | 1.189275 | -2.787306e-05 | 0.3602344 | 89
Al2O3 | 14.7 | TEM | 230.5 | DLS | 0 | Zeta-potential | 101.4 | Estimation | -17.345 | -1.51 | -9.81 | 5.67 | LDH | RAW264.7 | Mouse | Blood | Cancer | 24h | 50 | 5.291613 | 5.199887 | 4.571266 | 4.893673 | 4.801939 | 4.173361 | 5.069764 | 4.978043 | 4.349394 | -32.0249 | -32.19204 | -31.31418 | -47.40639 | -47.66536 | -46.30532 | -21.77058 | -21.87682 | -21.31875 | 4.707322 | 4.799985 | 4.313295 | 5.884153 | 6 | 5.391587 | 3.922768 | 4 | 3.594337 | 146.9992 | 67885.89 | 1663195.3 | -160.1245 | 34.04934 | -1.089288 | -0.002358731 | -9.627523e-05 | 2.010726 | 1.549342 | 3.972655 | 2.688118 | 2.179887 | 4.849039 | 1.559131 | 51.3833 | 71.06705 | 0.004251591 | -8.113359e-05 | 0.0226755 | -0.09221133 | -0.0001610269 | -0.483595 | 0.06856021 | 1.128992 | 3.388321 | 1.534083 | 1.216587 | 2.884159 | 2.051294 | 1.711629 | 3.495499 | 1.189275 | -2.787306e-05 | 0.3602344 | 89
CeO2 | 18.3 | TEM | 261.6 | DLS | 21.4 | Zeta-potential | 44 | Manufacturer | -11.284 | -3.8 | -7.45 | 5.65 | ATP | BEAS-2B | Human | Lung | Normal | 24h | 0.8 | 5.38581 | 5.311923 | 4.580172 | 4.908689 | 4.835665 | 4.098367 | 5.209719 | 5.1354 | 4.406404 | -35.12412 | -35.28692 | -34.24634 | -71.00864 | -71.2985 | -69.42559 | -17.18187 | -17.22734 | -16.93823 | 5.23134 | 5.335986 | 4.667087 | 7.84701 | 8 | 7.011481 | 3.923505 | 4 | 3.513651 | 182.8735 | 105063.3 | 3202213.5 | -175.6206 | 49.54544 | -0.9603396 | -0.00167157 | -5.484351e-05 | 0.4171842 | 0.0003472955 | 2.664776 | 0.5386471 | 0.0004542761 | 3.477896 | 0.3564528 | 64.8103 | 88.99808 | 0.008372547 | -0.0002042148 | 0.0546186 | -0.1716854 | -0.0001801235 | -1.108332 | 0.09840152 | 0.0002936454 | 2.264723 | 0.2617157 | 5.345772e-05 | 1.672603 | 0.2634174 | 8.875421e-05 | 1.701542 | 0.2608648 | -0.0002162965 | 0.6267875 | 89
CeO2 | 18.3 | TEM | 261.6 | DLS | 21.4 | Zeta-potential | 44 | Manufacturer | -11.284 | -3.8 | -7.45 | 5.65 | LDH | BEAS-2B | Human | Lung | Normal | 24h | 0.8 | 5.38581 | 5.311923 | 4.580172 | 4.908689 | 4.835665 | 4.098367 | 5.209719 | 5.1354 | 4.406404 | -35.12412 | -35.28692 | -34.24634 | -71.00864 | -71.2985 | -69.42559 | -17.18187 | -17.22734 | -16.93823 | 5.23134 | 5.335986 | 4.667087 | 7.84701 | 8 | 7.011481 | 3.923505 | 4 | 3.513651 | 182.8735 | 105063.3 | 3202213.5 | -175.6206 | 49.54544 | -0.9603396 | -0.00167157 | -5.484351e-05 | 0.4171842 | 0.0003472955 | 2.664776 | 0.5386471 | 0.0004542761 | 3.477896 | 0.3564528 | 64.8103 | 88.99808 | 0.008372547 | -0.0002042148 | 0.0546186 | -0.1716854 | -0.0001801235 | -1.108332 | 0.09840152 | 0.0002936454 | 2.264723 | 0.2617157 | 5.345772e-05 | 1.672603 | 0.2634174 | 8.875421e-05 | 1.701542 | 0.2608648 | -0.0002162965 | 0.6267875 | 89
CeO2 | 18.3 | TEM | 261.6 | DLS | 21.4 | Zeta-potential | 44 | Manufacturer | -11.284 | -3.8 | -7.45 | 5.65 | LDH | BEAS-2B | Human | Lung | Normal | 24h | 25 | 5.38581 | 5.311923 | 4.580172 | 4.908689 | 4.835665 | 4.098367 | 5.209719 | 5.1354 | 4.406404 | -35.12412 | -35.28692 | -34.24634 | -71.00864 | -71.2985 | -69.42559 | -17.18187 | -17.22734 | -16.93823 | 5.23134 | 5.335986 | 4.667087 | 7.84701 | 8 | 7.011481 | 3.923505 | 4 | 3.513651 | 182.8735 | 105063.3 | 3202213.5 | -175.6206 | 49.54544 | -0.9603396 | -0.00167157 | -5.484351e-05 | 0.4171842 | 0.0003472955 | 2.664776 | 0.5386471 | 0.0004542761 | 3.477896 | 0.3564528 | 64.8103 | 88.99808 | 0.008372547 | -0.0002042148 | 0.0546186 | -0.1716854 | -0.0001801235 | -1.108332 | 0.09840152 | 0.0002936454 | 2.264723 | 0.2617157 | 5.345772e-05 | 1.672603 | 0.2634174 | 8.875421e-05 | 1.701542 | 0.2608648 | -0.0002162965 | 0.6267875 | 89
Fe2O3 | 12.3 | TEM | 206.3 | DLS | -2.1 | Zeta-potential | 93.1 | Estimation | -8.512 | -4.99 | -6.99 | 5.98 | LDH | BEAS-2B | Human | Lung | Normal | 24h | 0.8 | 4.984887 | 4.874377 | 4.33642 | 4.586947 | 4.476976 | 3.936614 | 4.763038 | 4.652169 | 4.11581 | -29.75797 | -30.04603 | -28.76384 | -43.77182 | -44.15241 | -42.45106 | -20.4154 | -20.6223 | -19.70402 | 4.67894 | 4.800994 | 4.25772 | 5.848675 | 6 | 5.323536 | 3.899116 | 4 | 3.552237 | 122.9971 | 47526.85 | 974277.3 | -148.7898 | 22.71466 | -1.209702 | -0.003130648 | -0.0001527182 | 2.276466 | 1.250223 | 5.818134 | 2.659841 | 1.408679 | 7.001701 | 2.020882 | 42.36549 | 59.06783 | 0.01929269 | 0.001355111 | 0.08119708 | -0.03856636 | 0.01459754 | -0.223059 | 0.05786538 | 1.144367 | 5.03471 | 1.715136 | 0.9792586 | 4.254725 | 1.98181 | 1.101907 | 5.035304 | 1.537354 | -0.007491465 | 0.2825896 | 89
Fe2O3 | 12.3 | TEM | 196.6 | DLS | -2.1 | Zeta-potential | 93.1 | Estimation | -8.512 | -4.99 | -6.99 | 5.98 | ATP | RAW264.7 | Mouse | Blood | Cancer | 24h | 100 | 4.984887 | 4.874377 | 4.33642 | 4.586947 | 4.476976 | 3.936614 | 4.763038 | 4.652169 | 4.11581 | -29.75797 | -30.04603 | -28.76384 | -43.77182 | -44.15241 | -42.45106 | -20.4154 | -20.6223 | -19.70402 | 4.67894 | 4.800994 | 4.25772 | 5.848675 | 6 | 5.323536 | 3.899116 | 4 | 3.552237 | 122.9971 | 47526.85 | 974277.3 | -148.7898 | 22.71466 | -1.209702 | -0.003130648 | -0.0001527182 | 2.276466 | 1.250223 | 5.818134 | 2.659841 | 1.408679 | 7.001701 | 2.020882 | 42.36549 | 59.06783 | 0.01929269 | 0.001355111 | 0.08119708 | -0.03856636 | 0.01459754 | -0.223059 | 0.05786538 | 1.144367 | 5.03471 | 1.715136 | 0.9792586 | 4.254725 | 1.98181 | 1.101907 | 5.035304 | 1.537354 | -0.007491465 | 0.2825896 | 89
Fe2O3 | 12.3 | TEM | 196.6 | DLS | -2.1 | Zeta-potential | 93.1 | Estimation | -8.512 | -4.99 | -6.99 | 5.98 | LDH | RAW264.7 | Mouse | Blood | Cancer | 24h | 200 | 4.984887 | 4.874377 | 4.33642 | 4.586947 | 4.476976 | 3.936614 | 4.763038 | 4.652169 | 4.11581 | -29.75797 | -30.04603 | -28.76384 | -43.77182 | -44.15241 | -42.45106 | -20.4154 | -20.6223 | -19.70402 | 4.67894 | 4.800994 | 4.25772 | 5.848675 | 6 | 5.323536 | 3.899116 | 4 | 3.552237 | 122.9971 | 47526.85 | 974277.3 | -148.7898 | 22.71466 | -1.209702 | -0.003130648 | -0.0001527182 | 2.276466 | 1.250223 | 5.818134 | 2.659841 | 1.408679 | 7.001701 | 2.020882 | 42.36549 | 59.06783 | 0.01929269 | 0.001355111 | 0.08119708 | -0.03856636 | 0.01459754 | -0.223059 | 0.05786538 | 1.144367 | 5.03471 | 1.715136 | 0.9792586 | 4.254725 | 1.98181 | 1.101907 | 5.035304 | 1.537354 | -0.007491465 | 0.2825896 | 89
Gd2O3 | 43.8 | TEM | 227.4 | DLS | 6.5 | Zeta-potential | 40 | Manufacturer | -18.82 | -2.83 | -8.1 | 5.5 | ATP | BEAS-2B | Human | Lung | Normal | 24h | 0.4 | 6.447395 | 6.417371 | 5.272153 | 6.049455 | 6.019465 | 4.873739 | 6.225547 | 6.1955 | 5.050619 | -26.56636 | -26.62957 | -25.68328 | -39.66482 | -39.76334 | -38.28689 | -17.83404 | -17.87258 | -17.29614 | 4.761922 | 4.800062 | 4.229066 | 5.952402 | 6 | 5.286645 | 3.968268 | 4 | 3.525293 | 438.0003 | 602696.1 | 43996850.5 | -132.8318 | 6.756603 | -0.3032687 | -0.0002203959 | -3.01912e-06 | 0.5465994 | 0.3707379 | 3.00351 | 0.5626884 | 0.3531233 | 3.493887 | 0.5358734 | 160.4992 | 216.5139 | 0.001258844 | 0.0006746899 | 0.009419895 | -0.02567006 | 0.0009721018 | -0.3983154 | 0.01921144 | 0.3824826 | 2.677185 | 0.4117039 | 0.2907866 | 2.101005 | 0.4132801 | 0.2767372 | 2.323113 | 0.4106531 | 0.0004763896 | 0.2807499 | 89
Gd2O3 | 43.8 | TEM | 227.4 | DLS | 6.5 | Zeta-potential | 40 | Manufacturer | -18.82 | -2.83 | -8.1 | 5.5 | ATP | BEAS-2B | Human | Lung | Normal | 24h | 3.2 | 6.447395 | 6.417371 | 5.272153 | 6.049455 | 6.019465 | 4.873739 | 6.225547 | 6.1955 | 5.050619 | -26.56636 | -26.62957 | -25.68328 | -39.66482 | -39.76334 | -38.28689 | -17.83404 | -17.87258 | -17.29614 | 4.761922 | 4.800062 | 4.229066 | 5.952402 | 6 | 5.286645 | 3.968268 | 4 | 3.525293 | 438.0003 | 602696.1 | 43996850.5 | -132.8318 | 6.756603 | -0.3032687 | -0.0002203959 | -3.01912e-06 | 0.5465994 | 0.3707379 | 3.00351 | 0.5626884 | 0.3531233 | 3.493887 | 0.5358734 | 160.4992 | 216.5139 | 0.001258844 | 0.0006746899 | 0.009419895 | -0.02567006 | 0.0009721018 | -0.3983154 | 0.01921144 | 0.3824826 | 2.677185 | 0.4117039 | 0.2907866 | 2.101005 | 0.4132801 | 0.2767372 | 2.323113 | 0.4106531 | 0.0004763896 | 0.2807499 | 89
Gd2O3 | 43.8 | TEM | 227.4 | DLS | 6.5 | Zeta-potential | 40 | Manufacturer | -18.82 | -2.83 | -8.1 | 5.5 | ATP | BEAS-2B | Human | Lung | Normal | 24h | 6.3 | 6.447395 | 6.417371 | 5.272153 | 6.049455 | 6.019465 | 4.873739 | 6.225547 | 6.1955 | 5.050619 | -26.56636 | -26.62957 | -25.68328 | -39.66482 | -39.76334 | -38.28689 | -17.83404 | -17.87258 | -17.29614 | 4.761922 | 4.800062 | 4.229066 | 5.952402 | 6 | 5.286645 | 3.968268 | 4 | 3.525293 | 438.0003 | 602696.1 | 43996850.5 | -132.8318 | 6.756603 | -0.3032687 | -0.0002203959 | -3.01912e-06 | 0.5465994 | 0.3707379 | 3.00351 | 0.5626884 | 0.3531233 | 3.493887 | 0.5358734 | 160.4992 | 216.5139 | 0.001258844 | 0.0006746899 | 0.009419895 | -0.02567006 | 0.0009721018 | -0.3983154 | 0.01921144 | 0.3824826 | 2.677185 | 0.4117039 | 0.2907866 | 2.101005 | 0.4132801 | 0.2767372 | 2.323113 | 0.4106531 | 0.0004763896 | 0.2807499 | 89
In2O3 | 59.6 | TEM | 244.5 | DLS | 61.9 | Zeta-potential | 14 | Estimation | -9.606 | -3.63 | -7.32 | 5.58 | ATP | RAW264.7 | Mouse | Blood | Cancer | 24h | 25 | 6.932667 | 6.910663 | 5.626432 | 6.534727 | 6.512752 | 5.227928 | 6.710818 | 6.688794 | 5.404959 | -28.19012 | -28.22481 | -27.5226 | -42.09271 | -42.14629 | -41.06043 | -18.92172 | -18.94278 | -18.51688 | 4.773632 | 4.800054 | 4.265249 | 5.96704 | 6 | 5.331992 | 3.978027 | 4 | 3.555624 | 595.9995 | 1115941.1 | 110850051.5 | -140.9506 | 14.8754 | -0.2364945 | -0.0001263065 | -1.271543e-06 | 0.943887 | 0.8637824 | 2.48519 | 0.7481967 | 0.6473584 | 2.691093 | 1.074347 | 219.7529 | 295.5155 | 0.0003408847 | -7.526093e-06 | 0.007044706 | -0.01992857 | 3.386163e-05 | -0.4045535 | 0.01385385 | 1.008081 | 2.348218 | 0.7318247 | 0.6784056 | 1.75967 | 0.5697641 | 0.5084448 | 1.751228 | 0.8398652 | -3.512101e-05 | 0.2808506 | 89
La2O3 | 24.6 | TEM | 155.1 | DLS | 54.3 | Zeta-potential | 30 | Manufacturer | -18.668 | -2.38 | -8.15 | 5.38 | ATP | BEAS-2B | Human | Lung | Normal | 24h | 25 | 5.67164 | 5.617348 | 4.741727 | 5.2737 | 5.219564 | 4.34262 | 5.449791 | 5.395396 | 4.520654 | -25.15117 | -25.21818 | -24.64801 | -38.06179 | -38.1669 | -37.27 | -16.5441 | -16.58055 | -16.2709 | 5.513249 | 5.600581 | 4.857412 | 6.891561 | 7 | 6.074739 | 4.594374 | 4.66708 | 4.049483 | 246.0001 | 190116.7 | 7794787.2 | -125.7559 | -0.3193098 | -0.5112025 | -0.0006614669 | -1.613333e-05 | 0.9908002 | 0.8637917 | 1.944595 | 0.8276588 | 0.6745007 | 1.981334 | 1.099561 | 88.48013 | 120.522 | 0.003201919 | -0.0002624964 | 0.02921859 | -0.04429071 | -2.692216e-05 | -0.3777111 | 0.03486367 | 0.9900609 | 1.920211 | 0.7599251 | 0.6783407 | 1.372598 | 0.6183875 | 0.5296157 | 1.287068 | 0.8542834 | -0.0004196394 | 0.2992943 | 89
La2O3 | 24.6 | TEM | 162.6 | DLS | 54.3 | Zeta-potential | 30 | Manufacturer | -18.668 | -2.38 | -8.15 | 5.38 | LDH | RAW264.7 | Mouse | Blood | Cancer | 24h | 200 | 5.67164 | 5.617348 | 4.741727 | 5.2737 | 5.219564 | 4.34262 | 5.449791 | 5.395396 | 4.520654 | -25.15117 | -25.21818 | -24.64801 | -38.06179 | -38.1669 | -37.27 | -16.5441 | -16.58055 | -16.2709 | 5.513249 | 5.600581 | 4.857412 | 6.891561 | 7 | 6.074739 | 4.594374 | 4.66708 | 4.049483 | 246.0001 | 190116.7 | 7794787.2 | -125.7559 | -0.3193098 | -0.5112025 | -0.0006614669 | -1.613333e-05 | 0.9908002 | 0.8637917 | 1.944595 | 0.8276588 | 0.6745007 | 1.981334 | 1.099561 | 88.48013 | 120.522 | 0.003201919 | -0.0002624964 | 0.02921859 | -0.04429071 | -2.692216e-05 | -0.3777111 | 0.03486367 | 0.9900609 | 1.920211 | 0.7599251 | 0.6783407 | 1.372598 | 0.6183875 | 0.5296157 | 1.287068 | 0.8542834 | -0.0004196394 | 0.2992943 | 89
SiO2 | 13.5 | TEM | 46.4 | DLS | -31.8 | Zeta-potential | 640 | Manufacturer | -9.41 | -2.02 | -11.12 | 6.19 | ATP | RAW264.7 | Mouse | Blood | Cancer | 24h | 0.4 | 5.010944 | 4.911344 | 4.322571 | 4.533823 | 4.434681 | 3.843669 | 4.834853 | 4.735024 | 4.147367 | -42.3793 | -42.62097 | -41.44173 | -81.12556 | -81.57541 | -79.37138 | -23.00617 | -23.11292 | -22.59306 | 2.618281 | 2.66737 | 2.427844 | 3.927422 | 4 | 3.644403 | 1.963711 | 2 | 1.823291 | 134.9999 | 57255.42 | 1288246.3 | -211.8965 | 85.82131 | -1.569604 | -0.003700898 | -0.0001644845 | 2.98757 | 2.536715 | 4.736653 | 2.243029 | 1.490474 | 5.177634 | 3.359841 | 46.88054 | 65.06248 | -0.01166167 | -0.000606362 | -0.05455051 | -0.2372699 | -5.216248e-05 | -1.162307 | 0.1011425 | 3.060664 | 4.517513 | 2.270228 | 1.992089 | 3.349261 | 1.592064 | 1.171093 | 3.233654 | 2.60931 | -0.0008839005 | 0.495935 | 89
CoO | 71.8 | TEM | 208.3 | DLS | 21.6 | Zeta-potential | 13 | Estimation | -2.476 | -4.42 | -6.83 | 5.74 | LDH | BEAS-2B | Human | Lung | Normal | 24h | 12.5 | 7.3013 | 7.28301 | 5.91661 | 7.00027 | 6.981962 | 5.616007 | 7.00027 | 6.981998 | 5.615153 | -20.0011 | -20.0214 | -19.52902 | -19.88095 | -19.90041 | -19.42909 | -20.12125 | -20.14239 | -19.62915 | 5.973263 | 6 | 5.351661 | 5.973263 | 6 | 5.352298 | 5.973263 | 6 | 5.351024 | 717.9846 | 1619495.6 | 193795489.1 | -100.0055 | -26.06968 | -0.1392864 | -6.175101e-05 | -5.160362e-07 | 0.07422902 | 9.223415e-05 | 1.797817 | 0.07427075 | 9.149282e-05 | 1.79708 | 0.07418729 | 265.4972 | 356.5078 | 0.0004445217 | 1.655934e-05 | 0.01039411 | 0.001888394 | 2.654281e-05 | 0.0451298 | -0.0009993507 | 9.297541e-05 | 1.798555 | 0.05009046 | 2.910157e-05 | 1.213955 | 0.05029097 | 2.907559e-05 | 1.217621 | 0.04988995 | 6.576722e-06 | -0.02440991 | 89.4
Mn2O3 | 51.5 | TEM | 291.7 | DLS | -46.1 | Zeta-potential | 25.9 | Estimation | -9.917 | -4.65 | -7.63 | 5.92 | LDH | RAW264.7 | Mouse | Blood | Cancer | 24h | 6.3 | 6.833921 | 6.808418 | 5.590033 | 6.435981 | 6.410429 | 5.192913 | 6.612072 | 6.586603 | 5.367637 | -30.13157 | -30.17369 | -29.43521 | -45.00347 | -45.07158 | -43.87969 | -20.21697 | -20.24365 | -19.7752 | 4.771439 | 4.799909 | 4.300718 | 5.964299 | 6 | 5.375189 | 3.976199 | 4 | 3.582146 | 515.0002 | 833228.8 | 71518836.3 | -150.6578 | 24.58267 | -0.2925394 | -0.0001808121 | -2.106548e-06 | 1.226956 | 1.111428 | 3.137131 | 0.6184019 | 0.4615616 | 3.206456 | 1.632659 | 189.3784 | 255.0137 | 0.001237108 | -5.010578e-06 | 0.02177462 | -0.02545155 | 0.0001222843 | -0.4474506 | 0.01902954 | 1.54459 | 3.090768 | 0.9507333 | 0.8728747 | 2.238068 | 0.460898 | 0.3624313 | 2.085717 | 1.27729 | -8.98577e-05 | 0.3355776 | 89.8
CeO2 | 18.3 | TEM | 261.6 | DLS | 21.4 | Zeta-potential | 44 | Manufacturer | -11.284 | -3.8 | -7.45 | 5.65 | LDH | BEAS-2B | Human | Lung | Normal | 24h | 0.4 | 5.38581 | 5.311923 | 4.580172 | 4.908689 | 4.835665 | 4.098367 | 5.209719 | 5.1354 | 4.406404 | -35.12412 | -35.28692 | -34.24634 | -71.00864 | -71.2985 | -69.42559 | -17.18187 | -17.22734 | -16.93823 | 5.23134 | 5.335986 | 4.667087 | 7.84701 | 8 | 7.011481 | 3.923505 | 4 | 3.513651 | 182.8735 | 105063.3 | 3202213.5 | -175.6206 | 49.54544 | -0.9603396 | -0.00167157 | -5.484351e-05 | 0.4171842 | 0.0003472955 | 2.664776 | 0.5386471 | 0.0004542761 | 3.477896 | 0.3564528 | 64.8103 | 88.99808 | 0.008372547 | -0.0002042148 | 0.0546186 | -0.1716854 | -0.0001801235 | -1.108332 | 0.09840152 | 0.0002936454 | 2.264723 | 0.2617157 | 5.345772e-05 | 1.672603 | 0.2634174 | 8.875421e-05 | 1.701542 | 0.2608648 | -0.0002162965 | 0.6267875 | 90
CeO2 | 18.3 | TEM | 261.6 | DLS | 21.4 | Zeta-potential | 44 | Manufacturer | -11.284 | -3.8 | -7.45 | 5.65 | LDH | BEAS-2B | Human | Lung | Normal | 24h | 200 | 5.38581 | 5.311923 | 4.580172 | 4.908689 | 4.835665 | 4.098367 | 5.209719 | 5.1354 | 4.406404 | -35.12412 | -35.28692 | -34.24634 | -71.00864 | -71.2985 | -69.42559 | -17.18187 | -17.22734 | -16.93823 | 5.23134 | 5.335986 | 4.667087 | 7.84701 | 8 | 7.011481 | 3.923505 | 4 | 3.513651 | 182.8735 | 105063.3 | 3202213.5 | -175.6206 | 49.54544 | -0.9603396 | -0.00167157 | -5.484351e-05 | 0.4171842 | 0.0003472955 | 2.664776 | 0.5386471 | 0.0004542761 | 3.477896 | 0.3564528 | 64.8103 | 88.99808 | 0.008372547 | -0.0002042148 | 0.0546186 | -0.1716854 | -0.0001801235 | -1.108332 | 0.09840152 | 0.0002936454 | 2.264723 | 0.2617157 | 5.345772e-05 | 1.672603 | 0.2634174 | 8.875421e-05 | 1.701542 | 0.2608648 | -0.0002162965 | 0.6267875 | 90
CeO2 | 18.3 | TEM | 248.4 | DLS | 21.4 | Zeta-potential | 44 | Manufacturer | -11.284 | -3.8 | -7.45 | 5.65 | ATP | RAW264.7 | Mouse | Blood | Cancer | 24h | 200 | 5.38581 | 5.311923 | 4.580172 | 4.908689 | 4.835665 | 4.098367 | 5.209719 | 5.1354 | 4.406404 | -35.12412 | -35.28692 | -34.24634 | -71.00864 | -71.2985 | -69.42559 | -17.18187 | -17.22734 | -16.93823 | 5.23134 | 5.335986 | 4.667087 | 7.84701 | 8 | 7.011481 | 3.923505 | 4 | 3.513651 | 182.8735 | 105063.3 | 3202213.5 | -175.6206 | 49.54544 | -0.9603396 | -0.00167157 | -5.484351e-05 | 0.4171842 | 0.0003472955 | 2.664776 | 0.5386471 | 0.0004542761 | 3.477896 | 0.3564528 | 64.8103 | 88.99808 | 0.008372547 | -0.0002042148 | 0.0546186 | -0.1716854 | -0.0001801235 | -1.108332 | 0.09840152 | 0.0002936454 | 2.264723 | 0.2617157 | 5.345772e-05 | 1.672603 | 0.2634174 | 8.875421e-05 | 1.701542 | 0.2608648 | -0.0002162965 | 0.6267875 | 90
Gd2O3 | 43.8 | TEM | 227.4 | DLS | 6.5 | Zeta-potential | 40 | Manufacturer | -18.82 | -2.83 | -8.1 | 5.5 | LDH | BEAS-2B | Human | Lung | Normal | 24h | 12.5 | 6.447395 | 6.417371 | 5.272153 | 6.049455 | 6.019465 | 4.873739 | 6.225547 | 6.1955 | 5.050619 | -26.56636 | -26.62957 | -25.68328 | -39.66482 | -39.76334 | -38.28689 | -17.83404 | -17.87258 | -17.29614 | 4.761922 | 4.800062 | 4.229066 | 5.952402 | 6 | 5.286645 | 3.968268 | 4 | 3.525293 | 438.0003 | 602696.1 | 43996850.5 | -132.8318 | 6.756603 | -0.3032687 | -0.0002203959 | -3.01912e-06 | 0.5465994 | 0.3707379 | 3.00351 | 0.5626884 | 0.3531233 | 3.493887 | 0.5358734 | 160.4992 | 216.5139 | 0.001258844 | 0.0006746899 | 0.009419895 | -0.02567006 | 0.0009721018 | -0.3983154 | 0.01921144 | 0.3824826 | 2.677185 | 0.4117039 | 0.2907866 | 2.101005 | 0.4132801 | 0.2767372 | 2.323113 | 0.4106531 | 0.0004763896 | 0.2807499 | 90
Gd2O3 | 43.8 | TEM | 222 | DLS | 6.5 | Zeta-potential | 40 | Manufacturer | -18.82 | -2.83 | -8.1 | 5.5 | LDH | RAW264.7 | Mouse | Blood | Cancer | 24h | 0.4 | 6.447395 | 6.417371 | 5.272153 | 6.049455 | 6.019465 | 4.873739 | 6.225547 | 6.1955 | 5.050619 | -26.56636 | -26.62957 | -25.68328 | -39.66482 | -39.76334 | -38.28689 | -17.83404 | -17.87258 | -17.29614 | 4.761922 | 4.800062 | 4.229066 | 5.952402 | 6 | 5.286645 | 3.968268 | 4 | 3.525293 | 438.0003 | 602696.1 | 43996850.5 | -132.8318 | 6.756603 | -0.3032687 | -0.0002203959 | -3.01912e-06 | 0.5465994 | 0.3707379 | 3.00351 | 0.5626884 | 0.3531233 | 3.493887 | 0.5358734 | 160.4992 | 216.5139 | 0.001258844 | 0.0006746899 | 0.009419895 | -0.02567006 | 0.0009721018 | -0.3983154 | 0.01921144 | 0.3824826 | 2.677185 | 0.4117039 | 0.2907866 | 2.101005 | 0.4132801 | 0.2767372 | 2.323113 | 0.4106531 | 0.0004763896 | 0.2807499 | 90
HfO2 | 28.4 | TEM | 307.7 | DLS | 33.5 | Zeta-potential | 21.8 | Estimation | -1.17 | -2.96 | -8.37 | 5.71 | ATP | BEAS-2B | Human | Lung | Normal | 24h | 100 | 6.009205 | 5.962545 | 5.01725 | 5.532084 | 5.485568 | 4.53885 | 5.833114 | 5.786381 | 4.841797 | -36.63499 | -36.72624 | -35.83044 | -73.38768 | -73.57822 | -71.70234 | -18.25864 | -18.29104 | -17.97349 | 5.27142 | 5.3337 | 4.722331 | 6.920264 | 7 | 6.214967 | 4.446997 | 4.500132 | 3.9793 | 284.0004 | 253388.7 | 11993748.4 | -183.1749 | 57.09976 | -0.6449814 | -0.0007229009 | -1.527253e-05 | 2.373474 | 2.193453 | 3.96062 | 4.421095 | 4.25624 | 5.879304 | 1.349664 | 102.7493 | 139.5304 | 0.01214695 | -9.756189e-05 | 0.1201002 | -0.09435084 | -0.000539145 | -0.9241538 | 0.06539585 | 1.161544 | 3.005503 | 1.837995 | 1.72268 | 2.854666 | 3.422925 | 3.342771 | 4.131925 | 1.04553 | 0.0001233401 | 0.6399273 | 90
HfO2 | 28.4 | TEM | 280.6 | DLS | 33.5 | Zeta-potential | 21.8 | Estimation | -1.17 | -2.96 | -8.37 | 5.71 | ATP | RAW264.7 | Mouse | Blood | Cancer | 24h | 3.2 | 6.009205 | 5.962545 | 5.01725 | 5.532084 | 5.485568 | 4.53885 | 5.833114 | 5.786381 | 4.841797 | -36.63499 | -36.72624 | -35.83044 | -73.38768 | -73.57822 | -71.70234 | -18.25864 | -18.29104 | -17.97349 | 5.27142 | 5.3337 | 4.722331 | 6.920264 | 7 | 6.214967 | 4.446997 | 4.500132 | 3.9793 | 284.0004 | 253388.7 | 11993748.4 | -183.1749 | 57.09976 | -0.6449814 | -0.0007229009 | -1.527253e-05 | 2.373474 | 2.193453 | 3.96062 | 4.421095 | 4.25624 | 5.879304 | 1.349664 | 102.7493 | 139.5304 | 0.01214695 | -9.756189e-05 | 0.1201002 | -0.09435084 | -0.000539145 | -0.9241538 | 0.06539585 | 1.161544 | 3.005503 | 1.837995 | 1.72268 | 2.854666 | 3.422925 | 3.342771 | 4.131925 | 1.04553 | 0.0001233401 | 0.6399273 | 90
HfO2 | 28.4 | TEM | 280.6 | DLS | 33.5 | Zeta-potential | 21.8 | Estimation | -1.17 | -2.96 | -8.37 | 5.71 | LDH | RAW264.7 | Mouse | Blood | Cancer | 24h | 1.6 | 6.009205 | 5.962545 | 5.01725 | 5.532084 | 5.485568 | 4.53885 | 5.833114 | 5.786381 | 4.841797 | -36.63499 | -36.72624 | -35.83044 | -73.38768 | -73.57822 | -71.70234 | -18.25864 | -18.29104 | -17.97349 | 5.27142 | 5.3337 | 4.722331 | 6.920264 | 7 | 6.214967 | 4.446997 | 4.500132 | 3.9793 | 284.0004 | 253388.7 | 11993748.4 | -183.1749 | 57.09976 | -0.6449814 | -0.0007229009 | -1.527253e-05 | 2.373474 | 2.193453 | 3.96062 | 4.421095 | 4.25624 | 5.879304 | 1.349664 | 102.7493 | 139.5304 | 0.01214695 | -9.756189e-05 | 0.1201002 | -0.09435084 | -0.000539145 | -0.9241538 | 0.06539585 | 1.161544 | 3.005503 | 1.837995 | 1.72268 | 2.854666 | 3.422925 | 3.342771 | 4.131925 | 1.04553 | 0.0001233401 | 0.6399273 | 90
HfO2 | 28.4 | TEM | 280.6 | DLS | 33.5 | Zeta-potential | 21.8 | Estimation | -1.17 | -2.96 | -8.37 | 5.71 | LDH | RAW264.7 | Mouse | Blood | Cancer | 24h | 25 | 6.009205 | 5.962545 | 5.01725 | 5.532084 | 5.485568 | 4.53885 | 5.833114 | 5.786381 | 4.841797 | -36.63499 | -36.72624 | -35.83044 | -73.38768 | -73.57822 | -71.70234 | -18.25864 | -18.29104 | -17.97349 | 5.27142 | 5.3337 | 4.722331 | 6.920264 | 7 | 6.214967 | 4.446997 | 4.500132 | 3.9793 | 284.0004 | 253388.7 | 11993748.4 | -183.1749 | 57.09976 | -0.6449814 | -0.0007229009 | -1.527253e-05 | 2.373474 | 2.193453 | 3.96062 | 4.421095 | 4.25624 | 5.879304 | 1.349664 | 102.7493 | 139.5304 | 0.01214695 | -9.756189e-05 | 0.1201002 | -0.09435084 | -0.000539145 | -0.9241538 | 0.06539585 | 1.161544 | 3.005503 | 1.837995 | 1.72268 | 2.854666 | 3.422925 | 3.342771 | 4.131925 | 1.04553 | 0.0001233401 | 0.6399273 | 90
In2O3 | 59.6 | TEM | 259.8 | DLS | 61.9 | Zeta-potential | 14 | Estimation | -9.606 | -3.63 | -7.32 | 5.58 | ATP | BEAS-2B | Human | Lung | Normal | 24h | 12.5 | 6.932667 | 6.910663 | 5.626432 | 6.534727 | 6.512752 | 5.227928 | 6.710818 | 6.688794 | 5.404959 | -28.19012 | -28.22481 | -27.5226 | -42.09271 | -42.14629 | -41.06043 | -18.92172 | -18.94278 | -18.51688 | 4.773632 | 4.800054 | 4.265249 | 5.96704 | 6 | 5.331992 | 3.978027 | 4 | 3.555624 | 595.9995 | 1115941.1 | 110850051.5 | -140.9506 | 14.8754 | -0.2364945 | -0.0001263065 | -1.271543e-06 | 0.943887 | 0.8637824 | 2.48519 | 0.7481967 | 0.6473584 | 2.691093 | 1.074347 | 219.7529 | 295.5155 | 0.0003408847 | -7.526093e-06 | 0.007044706 | -0.01992857 | 3.386163e-05 | -0.4045535 | 0.01385385 | 1.008081 | 2.348218 | 0.7318247 | 0.6784056 | 1.75967 | 0.5697641 | 0.5084448 | 1.751228 | 0.8398652 | -3.512101e-05 | 0.2808506 | 90
La2O3 | 24.6 | TEM | 155.1 | DLS | 54.3 | Zeta-potential | 30 | Manufacturer | -18.668 | -2.38 | -8.15 | 5.38 | ATP | BEAS-2B | Human | Lung | Normal | 24h | 0.4 | 5.67164 | 5.617348 | 4.741727 | 5.2737 | 5.219564 | 4.34262 | 5.449791 | 5.395396 | 4.520654 | -25.15117 | -25.21818 | -24.64801 | -38.06179 | -38.1669 | -37.27 | -16.5441 | -16.58055 | -16.2709 | 5.513249 | 5.600581 | 4.857412 | 6.891561 | 7 | 6.074739 | 4.594374 | 4.66708 | 4.049483 | 246.0001 | 190116.7 | 7794787.2 | -125.7559 | -0.3193098 | -0.5112025 | -0.0006614669 | -1.613333e-05 | 0.9908002 | 0.8637917 | 1.944595 | 0.8276588 | 0.6745007 | 1.981334 | 1.099561 | 88.48013 | 120.522 | 0.003201919 | -0.0002624964 | 0.02921859 | -0.04429071 | -2.692216e-05 | -0.3777111 | 0.03486367 | 0.9900609 | 1.920211 | 0.7599251 | 0.6783407 | 1.372598 | 0.6183875 | 0.5296157 | 1.287068 | 0.8542834 | -0.0004196394 | 0.2992943 | 90
La2O3 | 24.6 | TEM | 155.1 | DLS | 54.3 | Zeta-potential | 30 | Manufacturer | -18.668 | -2.38 | -8.15 | 5.38 | ATP | BEAS-2B | Human | Lung | Normal | 24h | 50 | 5.67164 | 5.617348 | 4.741727 | 5.2737 | 5.219564 | 4.34262 | 5.449791 | 5.395396 | 4.520654 | -25.15117 | -25.21818 | -24.64801 | -38.06179 | -38.1669 | -37.27 | -16.5441 | -16.58055 | -16.2709 | 5.513249 | 5.600581 | 4.857412 | 6.891561 | 7 | 6.074739 | 4.594374 | 4.66708 | 4.049483 | 246.0001 | 190116.7 | 7794787.2 | -125.7559 | -0.3193098 | -0.5112025 | -0.0006614669 | -1.613333e-05 | 0.9908002 | 0.8637917 | 1.944595 | 0.8276588 | 0.6745007 | 1.981334 | 1.099561 | 88.48013 | 120.522 | 0.003201919 | -0.0002624964 | 0.02921859 | -0.04429071 | -2.692216e-05 | -0.3777111 | 0.03486367 | 0.9900609 | 1.920211 | 0.7599251 | 0.6783407 | 1.372598 | 0.6183875 | 0.5296157 | 1.287068 | 0.8542834 | -0.0004196394 | 0.2992943 | 90
La2O3 | 24.6 | TEM | 162.6 | DLS | 54.3 | Zeta-potential | 30 | Manufacturer | -18.668 | -2.38 | -8.15 | 5.38 | ATP | RAW264.7 | Mouse | Blood | Cancer | 24h | 12.5 | 5.67164 | 5.617348 | 4.741727 | 5.2737 | 5.219564 | 4.34262 | 5.449791 | 5.395396 | 4.520654 | -25.15117 | -25.21818 | -24.64801 | -38.06179 | -38.1669 | -37.27 | -16.5441 | -16.58055 | -16.2709 | 5.513249 | 5.600581 | 4.857412 | 6.891561 | 7 | 6.074739 | 4.594374 | 4.66708 | 4.049483 | 246.0001 | 190116.7 | 7794787.2 | -125.7559 | -0.3193098 | -0.5112025 | -0.0006614669 | -1.613333e-05 | 0.9908002 | 0.8637917 | 1.944595 | 0.8276588 | 0.6745007 | 1.981334 | 1.099561 | 88.48013 | 120.522 | 0.003201919 | -0.0002624964 | 0.02921859 | -0.04429071 | -2.692216e-05 | -0.3777111 | 0.03486367 | 0.9900609 | 1.920211 | 0.7599251 | 0.6783407 | 1.372598 | 0.6183875 | 0.5296157 | 1.287068 | 0.8542834 | -0.0004196394 | 0.2992943 | 90
La2O3 | 24.6 | TEM | 162.6 | DLS | 54.3 | Zeta-potential | 30 | Manufacturer | -18.668 | -2.38 | -8.15 | 5.38 | LDH | RAW264.7 | Mouse | Blood | Cancer | 24h | 50 | 5.67164 | 5.617348 | 4.741727 | 5.2737 | 5.219564 | 4.34262 | 5.449791 | 5.395396 | 4.520654 | -25.15117 | -25.21818 | -24.64801 | -38.06179 | -38.1669 | -37.27 | -16.5441 | -16.58055 | -16.2709 | 5.513249 | 5.600581 | 4.857412 | 6.891561 | 7 | 6.074739 | 4.594374 | 4.66708 | 4.049483 | 246.0001 | 190116.7 | 7794787.2 | -125.7559 | -0.3193098 | -0.5112025 | -0.0006614669 | -1.613333e-05 | 0.9908002 | 0.8637917 | 1.944595 | 0.8276588 | 0.6745007 | 1.981334 | 1.099561 | 88.48013 | 120.522 | 0.003201919 | -0.0002624964 | 0.02921859 | -0.04429071 | -2.692216e-05 | -0.3777111 | 0.03486367 | 0.9900609 | 1.920211 | 0.7599251 | 0.6783407 | 1.372598 | 0.6183875 | 0.5296157 | 1.287068 | 0.8542834 | -0.0004196394 | 0.2992943 | 90
NiO | 13.1 | TEM | 202.8 | DLS | 27.6 | Zeta-potential | 68.7 | Estimation | -2.494 | -3.57 | -7.45 | 5.74 | ATP | BEAS-2B | Human | Lung | Normal | 24h | 12.5 | 5.114531 | 5.009685 | 4.445931 | 4.813501 | 4.709041 | 4.143483 | 4.813501 | 4.708268 | 4.146314 | -20.14713 | -20.25723 | -19.74395 | -20.04223 | -20.14681 | -19.6576 | -20.25204 | -20.36783 | -19.82974 | 5.855934 | 6 | 5.328319 | 5.855934 | 6 | 5.326123 | 5.855934 | 6 | 5.330501 | 130.9568 | 53877.25 | 1175931.8 | -100.7357 | -25.33951 | -0.7692284 | -0.001869726 | -8.566455e-05 | 0.4357692 | 0.000545216 | 2.029689 | 0.4416267 | 0.0005369734 | 2.063753 | 0.4299117 | 45.33147 | 63.054 | 0.006951764 | -3.7282e-05 | 0.03254773 | 0.01630536 | 3.605033e-05 | 0.07613645 | -0.002401836 | 0.0005534734 | 1.995846 | 0.3091014 | 0.0002038832 | 1.440376 | 0.315267 | 0.0002101093 | 1.473902 | 0.3029358 | -0.000110745 | -0.01075779 | 90
Sb2O3 | 11.8 | TEM | 195.5 | DLS | -35.3 | Zeta-potential | 93.6 | Estimation | -7.346 | -3.64 | -8.14 | 5.51 | ATP | RAW264.7 | Mouse | Blood | Cancer | 24h | 100 | 4.695131 | 4.580332 | 4.061151 | 4.297191 | 4.182529 | 3.662758 | 4.473283 | 4.358392 | 3.839604 | -28.18988 | -28.48282 | -27.2217 | -43.979 | -44.47791 | -42.32784 | -17.6638 | -17.81381 | -17.16842 | 2.337974 | 2.400126 | 2.132557 | 2.922468 | 3 | 2.66587 | 1.948312 | 2 | 1.777633 | 117.9919 | 43737.51 | 860112 | -140.9494 | 14.87421 | -1.194568 | -0.003222621 | -0.0001638733 | 8.924602 | 8.74118 | 9.530828 | 15.82185 | 15.89187 | 15.59014 | 4.326434 | 40.49826 | 56.56031 | -0.2082346 | -0.001585567 | -0.8912247 | -0.4164732 | -0.03387801 | -1.682697 | -0.06940883 | 3.971548 | 5.498298 | 6.98813 | 6.871431 | 7.373829 | 12.37351 | 12.49287 | 11.97847 | 3.397879 | 0.01995405 | -0.3644925 | 90
SiO2 | 13.5 | TEM | 181.9 | DLS | -31.8 | Zeta-potential | 640 | Manufacturer | -9.41 | -2.02 | -11.12 | 6.19 | LDH | BEAS-2B | Human | Lung | Normal | 24h | 3.2 | 5.010944 | 4.911344 | 4.322571 | 4.533823 | 4.434681 | 3.843669 | 4.834853 | 4.735024 | 4.147367 | -42.3793 | -42.62097 | -41.44173 | -81.12556 | -81.57541 | -79.37138 | -23.00617 | -23.11292 | -22.59306 | 2.618281 | 2.66737 | 2.427844 | 3.927422 | 4 | 3.644403 | 1.963711 | 2 | 1.823291 | 134.9999 | 57255.42 | 1288246.3 | -211.8965 | 85.82131 | -1.569604 | -0.003700898 | -0.0001644845 | 2.98757 | 2.536715 | 4.736653 | 2.243029 | 1.490474 | 5.177634 | 3.359841 | 46.88054 | 65.06248 | -0.01166167 | -0.000606362 | -0.05455051 | -0.2372699 | -5.216248e-05 | -1.162307 | 0.1011425 | 3.060664 | 4.517513 | 2.270228 | 1.992089 | 3.349261 | 1.592064 | 1.171093 | 3.233654 | 2.60931 | -0.0008839005 | 0.495935 | 90
SiO2 | 13.5 | TEM | 46.4 | DLS | -31.8 | Zeta-potential | 640 | Manufacturer | -9.41 | -2.02 | -11.12 | 6.19 | ATP | RAW264.7 | Mouse | Blood | Cancer | 24h | 6.3 | 5.010944 | 4.911344 | 4.322571 | 4.533823 | 4.434681 | 3.843669 | 4.834853 | 4.735024 | 4.147367 | -42.3793 | -42.62097 | -41.44173 | -81.12556 | -81.57541 | -79.37138 | -23.00617 | -23.11292 | -22.59306 | 2.618281 | 2.66737 | 2.427844 | 3.927422 | 4 | 3.644403 | 1.963711 | 2 | 1.823291 | 134.9999 | 57255.42 | 1288246.3 | -211.8965 | 85.82131 | -1.569604 | -0.003700898 | -0.0001644845 | 2.98757 | 2.536715 | 4.736653 | 2.243029 | 1.490474 | 5.177634 | 3.359841 | 46.88054 | 65.06248 | -0.01166167 | -0.000606362 | -0.05455051 | -0.2372699 | -5.216248e-05 | -1.162307 | 0.1011425 | 3.060664 | 4.517513 | 2.270228 | 1.992089 | 3.349261 | 1.592064 | 1.171093 | 3.233654 | 2.60931 | -0.0008839005 | 0.495935 | 90
SiO2 | 13.5 | TEM | 46.4 | DLS | -31.8 | Zeta-potential | 640 | Manufacturer | -9.41 | -2.02 | -11.12 | 6.19 | ATP | RAW264.7 | Mouse | Blood | Cancer | 24h | 25 | 5.010944 | 4.911344 | 4.322571 | 4.533823 | 4.434681 | 3.843669 | 4.834853 | 4.735024 | 4.147367 | -42.3793 | -42.62097 | -41.44173 | -81.12556 | -81.57541 | -79.37138 | -23.00617 | -23.11292 | -22.59306 | 2.618281 | 2.66737 | 2.427844 | 3.927422 | 4 | 3.644403 | 1.963711 | 2 | 1.823291 | 134.9999 | 57255.42 | 1288246.3 | -211.8965 | 85.82131 | -1.569604 | -0.003700898 | -0.0001644845 | 2.98757 | 2.536715 | 4.736653 | 2.243029 | 1.490474 | 5.177634 | 3.359841 | 46.88054 | 65.06248 | -0.01166167 | -0.000606362 | -0.05455051 | -0.2372699 | -5.216248e-05 | -1.162307 | 0.1011425 | 3.060664 | 4.517513 | 2.270228 | 1.992089 | 3.349261 | 1.592064 | 1.171093 | 3.233654 | 2.60931 | -0.0008839005 | 0.495935 | 90
SiO2 | 13.5 | TEM | 46.4 | DLS | -31.8 | Zeta-potential | 640 | Manufacturer | -9.41 | -2.02 | -11.12 | 6.19 | LDH | RAW264.7 | Mouse | Blood | Cancer | 24h | 6.3 | 5.010944 | 4.911344 | 4.322571 | 4.533823 | 4.434681 | 3.843669 | 4.834853 | 4.735024 | 4.147367 | -42.3793 | -42.62097 | -41.44173 | -81.12556 | -81.57541 | -79.37138 | -23.00617 | -23.11292 | -22.59306 | 2.618281 | 2.66737 | 2.427844 | 3.927422 | 4 | 3.644403 | 1.963711 | 2 | 1.823291 | 134.9999 | 57255.42 | 1288246.3 | -211.8965 | 85.82131 | -1.569604 | -0.003700898 | -0.0001644845 | 2.98757 | 2.536715 | 4.736653 | 2.243029 | 1.490474 | 5.177634 | 3.359841 | 46.88054 | 65.06248 | -0.01166167 | -0.000606362 | -0.05455051 | -0.2372699 | -5.216248e-05 | -1.162307 | 0.1011425 | 3.060664 | 4.517513 | 2.270228 | 1.992089 | 3.349261 | 1.592064 | 1.171093 | 3.233654 | 2.60931 | -0.0008839005 | 0.495935 | 90
SiO2 | 13.5 | TEM | 46.4 | DLS | -31.8 | Zeta-potential | 640 | Manufacturer | -9.41 | -2.02 | -11.12 | 6.19 | LDH | RAW264.7 | Mouse | Blood | Cancer | 24h | 200 | 5.010944 | 4.911344 | 4.322571 | 4.533823 | 4.434681 | 3.843669 | 4.834853 | 4.735024 | 4.147367 | -42.3793 | -42.62097 | -41.44173 | -81.12556 | -81.57541 | -79.37138 | -23.00617 | -23.11292 | -22.59306 | 2.618281 | 2.66737 | 2.427844 | 3.927422 | 4 | 3.644403 | 1.963711 | 2 | 1.823291 | 134.9999 | 57255.42 | 1288246.3 | -211.8965 | 85.82131 | -1.569604 | -0.003700898 | -0.0001644845 | 2.98757 | 2.536715 | 4.736653 | 2.243029 | 1.490474 | 5.177634 | 3.359841 | 46.88054 | 65.06248 | -0.01166167 | -0.000606362 | -0.05455051 | -0.2372699 | -5.216248e-05 | -1.162307 | 0.1011425 | 3.060664 | 4.517513 | 2.270228 | 1.992089 | 3.349261 | 1.592064 | 1.171093 | 3.233654 | 2.60931 | -0.0008839005 | 0.495935 | 90
Mn2O3 | 51.5 | TEM | 298.4 | DLS | -46.1 | Zeta-potential | 25.9 | Estimation | -9.917 | -4.65 | -7.63 | 5.92 | LDH | BEAS-2B | Human | Lung | Normal | 24h | 6.3 | 6.833921 | 6.808418 | 5.590033 | 6.435981 | 6.410429 | 5.192913 | 6.612072 | 6.586603 | 5.367637 | -30.13157 | -30.17369 | -29.43521 | -45.00347 | -45.07158 | -43.87969 | -20.21697 | -20.24365 | -19.7752 | 4.771439 | 4.799909 | 4.300718 | 5.964299 | 6 | 5.375189 | 3.976199 | 4 | 3.582146 | 515.0002 | 833228.8 | 71518836.3 | -150.6578 | 24.58267 | -0.2925394 | -0.0001808121 | -2.106548e-06 | 1.226956 | 1.111428 | 3.137131 | 0.6184019 | 0.4615616 | 3.206456 | 1.632659 | 189.3784 | 255.0137 | 0.001237108 | -5.010578e-06 | 0.02177462 | -0.02545155 | 0.0001222843 | -0.4474506 | 0.01902954 | 1.54459 | 3.090768 | 0.9507333 | 0.8728747 | 2.238068 | 0.460898 | 0.3624313 | 2.085717 | 1.27729 | -8.98577e-05 | 0.3355776 | 90.8
Fe2O3 | 12.3 | TEM | 206.3 | DLS | -2.1 | Zeta-potential | 93.1 | Estimation | -8.512 | -4.99 | -6.99 | 5.98 | LDH | BEAS-2B | Human | Lung | Normal | 24h | 0.4 | 4.984887 | 4.874377 | 4.33642 | 4.586947 | 4.476976 | 3.936614 | 4.763038 | 4.652169 | 4.11581 | -29.75797 | -30.04603 | -28.76384 | -43.77182 | -44.15241 | -42.45106 | -20.4154 | -20.6223 | -19.70402 | 4.67894 | 4.800994 | 4.25772 | 5.848675 | 6 | 5.323536 | 3.899116 | 4 | 3.552237 | 122.9971 | 47526.85 | 974277.3 | -148.7898 | 22.71466 | -1.209702 | -0.003130648 | -0.0001527182 | 2.276466 | 1.250223 | 5.818134 | 2.659841 | 1.408679 | 7.001701 | 2.020882 | 42.36549 | 59.06783 | 0.01929269 | 0.001355111 | 0.08119708 | -0.03856636 | 0.01459754 | -0.223059 | 0.05786538 | 1.144367 | 5.03471 | 1.715136 | 0.9792586 | 4.254725 | 1.98181 | 1.101907 | 5.035304 | 1.537354 | -0.007491465 | 0.2825896 | 91
Fe2O3 | 12.3 | TEM | 196.6 | DLS | -2.1 | Zeta-potential | 93.1 | Estimation | -8.512 | -4.99 | -6.99 | 5.98 | LDH | RAW264.7 | Mouse | Blood | Cancer | 24h | 0.8 | 4.984887 | 4.874377 | 4.33642 | 4.586947 | 4.476976 | 3.936614 | 4.763038 | 4.652169 | 4.11581 | -29.75797 | -30.04603 | -28.76384 | -43.77182 | -44.15241 | -42.45106 | -20.4154 | -20.6223 | -19.70402 | 4.67894 | 4.800994 | 4.25772 | 5.848675 | 6 | 5.323536 | 3.899116 | 4 | 3.552237 | 122.9971 | 47526.85 | 974277.3 | -148.7898 | 22.71466 | -1.209702 | -0.003130648 | -0.0001527182 | 2.276466 | 1.250223 | 5.818134 | 2.659841 | 1.408679 | 7.001701 | 2.020882 | 42.36549 | 59.06783 | 0.01929269 | 0.001355111 | 0.08119708 | -0.03856636 | 0.01459754 | -0.223059 | 0.05786538 | 1.144367 | 5.03471 | 1.715136 | 0.9792586 | 4.254725 | 1.98181 | 1.101907 | 5.035304 | 1.537354 | -0.007491465 | 0.2825896 | 91
Gd2O3 | 43.8 | TEM | 222 | DLS | 6.5 | Zeta-potential | 40 | Manufacturer | -18.82 | -2.83 | -8.1 | 5.5 | ATP | RAW264.7 | Mouse | Blood | Cancer | 24h | 12.5 | 6.447395 | 6.417371 | 5.272153 | 6.049455 | 6.019465 | 4.873739 | 6.225547 | 6.1955 | 5.050619 | -26.56636 | -26.62957 | -25.68328 | -39.66482 | -39.76334 | -38.28689 | -17.83404 | -17.87258 | -17.29614 | 4.761922 | 4.800062 | 4.229066 | 5.952402 | 6 | 5.286645 | 3.968268 | 4 | 3.525293 | 438.0003 | 602696.1 | 43996850.5 | -132.8318 | 6.756603 | -0.3032687 | -0.0002203959 | -3.01912e-06 | 0.5465994 | 0.3707379 | 3.00351 | 0.5626884 | 0.3531233 | 3.493887 | 0.5358734 | 160.4992 | 216.5139 | 0.001258844 | 0.0006746899 | 0.009419895 | -0.02567006 | 0.0009721018 | -0.3983154 | 0.01921144 | 0.3824826 | 2.677185 | 0.4117039 | 0.2907866 | 2.101005 | 0.4132801 | 0.2767372 | 2.323113 | 0.4106531 | 0.0004763896 | 0.2807499 | 91
Gd2O3 | 43.8 | TEM | 222 | DLS | 6.5 | Zeta-potential | 40 | Manufacturer | -18.82 | -2.83 | -8.1 | 5.5 | ATP | RAW264.7 | Mouse | Blood | Cancer | 24h | 200 | 6.447395 | 6.417371 | 5.272153 | 6.049455 | 6.019465 | 4.873739 | 6.225547 | 6.1955 | 5.050619 | -26.56636 | -26.62957 | -25.68328 | -39.66482 | -39.76334 | -38.28689 | -17.83404 | -17.87258 | -17.29614 | 4.761922 | 4.800062 | 4.229066 | 5.952402 | 6 | 5.286645 | 3.968268 | 4 | 3.525293 | 438.0003 | 602696.1 | 43996850.5 | -132.8318 | 6.756603 | -0.3032687 | -0.0002203959 | -3.01912e-06 | 0.5465994 | 0.3707379 | 3.00351 | 0.5626884 | 0.3531233 | 3.493887 | 0.5358734 | 160.4992 | 216.5139 | 0.001258844 | 0.0006746899 | 0.009419895 | -0.02567006 | 0.0009721018 | -0.3983154 | 0.01921144 | 0.3824826 | 2.677185 | 0.4117039 | 0.2907866 | 2.101005 | 0.4132801 | 0.2767372 | 2.323113 | 0.4106531 | 0.0004763896 | 0.2807499 | 91
In2O3 | 59.6 | TEM | 244.5 | DLS | 61.9 | Zeta-potential | 14 | Estimation | -9.606 | -3.63 | -7.32 | 5.58 | LDH | RAW264.7 | Mouse | Blood | Cancer | 24h | 6.3 | 6.932667 | 6.910663 | 5.626432 | 6.534727 | 6.512752 | 5.227928 | 6.710818 | 6.688794 | 5.404959 | -28.19012 | -28.22481 | -27.5226 | -42.09271 | -42.14629 | -41.06043 | -18.92172 | -18.94278 | -18.51688 | 4.773632 | 4.800054 | 4.265249 | 5.96704 | 6 | 5.331992 | 3.978027 | 4 | 3.555624 | 595.9995 | 1115941.1 | 110850051.5 | -140.9506 | 14.8754 | -0.2364945 | -0.0001263065 | -1.271543e-06 | 0.943887 | 0.8637824 | 2.48519 | 0.7481967 | 0.6473584 | 2.691093 | 1.074347 | 219.7529 | 295.5155 | 0.0003408847 | -7.526093e-06 | 0.007044706 | -0.01992857 | 3.386163e-05 | -0.4045535 | 0.01385385 | 1.008081 | 2.348218 | 0.7318247 | 0.6784056 | 1.75967 | 0.5697641 | 0.5084448 | 1.751228 | 0.8398652 | -3.512101e-05 | 0.2808506 | 91
La2O3 | 24.6 | TEM | 162.6 | DLS | 54.3 | Zeta-potential | 30 | Manufacturer | -18.668 | -2.38 | -8.15 | 5.38 | LDH | RAW264.7 | Mouse | Blood | Cancer | 24h | 1.6 | 5.67164 | 5.617348 | 4.741727 | 5.2737 | 5.219564 | 4.34262 | 5.449791 | 5.395396 | 4.520654 | -25.15117 | -25.21818 | -24.64801 | -38.06179 | -38.1669 | -37.27 | -16.5441 | -16.58055 | -16.2709 | 5.513249 | 5.600581 | 4.857412 | 6.891561 | 7 | 6.074739 | 4.594374 | 4.66708 | 4.049483 | 246.0001 | 190116.7 | 7794787.2 | -125.7559 | -0.3193098 | -0.5112025 | -0.0006614669 | -1.613333e-05 | 0.9908002 | 0.8637917 | 1.944595 | 0.8276588 | 0.6745007 | 1.981334 | 1.099561 | 88.48013 | 120.522 | 0.003201919 | -0.0002624964 | 0.02921859 | -0.04429071 | -2.692216e-05 | -0.3777111 | 0.03486367 | 0.9900609 | 1.920211 | 0.7599251 | 0.6783407 | 1.372598 | 0.6183875 | 0.5296157 | 1.287068 | 0.8542834 | -0.0004196394 | 0.2992943 | 91
Sb2O3 | 11.8 | TEM | 274.9 | DLS | -35.3 | Zeta-potential | 93.6 | Estimation | -7.346 | -3.64 | -8.14 | 5.51 | ATP | BEAS-2B | Human | Lung | Normal | 24h | 200 | 4.695131 | 4.580332 | 4.061151 | 4.297191 | 4.182529 | 3.662758 | 4.473283 | 4.358392 | 3.839604 | -28.18988 | -28.48282 | -27.2217 | -43.979 | -44.47791 | -42.32784 | -17.6638 | -17.81381 | -17.16842 | 2.337974 | 2.400126 | 2.132557 | 2.922468 | 3 | 2.66587 | 1.948312 | 2 | 1.777633 | 117.9919 | 43737.51 | 860112 | -140.9494 | 14.87421 | -1.194568 | -0.003222621 | -0.0001638733 | 8.924602 | 8.74118 | 9.530828 | 15.82185 | 15.89187 | 15.59014 | 4.326434 | 40.49826 | 56.56031 | -0.2082346 | -0.001585567 | -0.8912247 | -0.4164732 | -0.03387801 | -1.682697 | -0.06940883 | 3.971548 | 5.498298 | 6.98813 | 6.871431 | 7.373829 | 12.37351 | 12.49287 | 11.97847 | 3.397879 | 0.01995405 | -0.3644925 | 91
Sb2O3 | 11.8 | TEM | 195.5 | DLS | -35.3 | Zeta-potential | 93.6 | Estimation | -7.346 | -3.64 | -8.14 | 5.51 | ATP | RAW264.7 | Mouse | Blood | Cancer | 24h | 3.2 | 4.695131 | 4.580332 | 4.061151 | 4.297191 | 4.182529 | 3.662758 | 4.473283 | 4.358392 | 3.839604 | -28.18988 | -28.48282 | -27.2217 | -43.979 | -44.47791 | -42.32784 | -17.6638 | -17.81381 | -17.16842 | 2.337974 | 2.400126 | 2.132557 | 2.922468 | 3 | 2.66587 | 1.948312 | 2 | 1.777633 | 117.9919 | 43737.51 | 860112 | -140.9494 | 14.87421 | -1.194568 | -0.003222621 | -0.0001638733 | 8.924602 | 8.74118 | 9.530828 | 15.82185 | 15.89187 | 15.59014 | 4.326434 | 40.49826 | 56.56031 | -0.2082346 | -0.001585567 | -0.8912247 | -0.4164732 | -0.03387801 | -1.682697 | -0.06940883 | 3.971548 | 5.498298 | 6.98813 | 6.871431 | 7.373829 | 12.37351 | 12.49287 | 11.97847 | 3.397879 | 0.01995405 | -0.3644925 | 91
Sb2O3 | 11.8 | TEM | 195.5 | DLS | -35.3 | Zeta-potential | 93.6 | Estimation | -7.346 | -3.64 | -8.14 | 5.51 | LDH | RAW264.7 | Mouse | Blood | Cancer | 24h | 50 | 4.695131 | 4.580332 | 4.061151 | 4.297191 | 4.182529 | 3.662758 | 4.473283 | 4.358392 | 3.839604 | -28.18988 | -28.48282 | -27.2217 | -43.979 | -44.47791 | -42.32784 | -17.6638 | -17.81381 | -17.16842 | 2.337974 | 2.400126 | 2.132557 | 2.922468 | 3 | 2.66587 | 1.948312 | 2 | 1.777633 | 117.9919 | 43737.51 | 860112 | -140.9494 | 14.87421 | -1.194568 | -0.003222621 | -0.0001638733 | 8.924602 | 8.74118 | 9.530828 | 15.82185 | 15.89187 | 15.59014 | 4.326434 | 40.49826 | 56.56031 | -0.2082346 | -0.001585567 | -0.8912247 | -0.4164732 | -0.03387801 | -1.682697 | -0.06940883 | 3.971548 | 5.498298 | 6.98813 | 6.871431 | 7.373829 | 12.37351 | 12.49287 | 11.97847 | 3.397879 | 0.01995405 | -0.3644925 | 91
SiO2 | 13.5 | TEM | 181.9 | DLS | -31.8 | Zeta-potential | 640 | Manufacturer | -9.41 | -2.02 | -11.12 | 6.19 | ATP | BEAS-2B | Human | Lung | Normal | 24h | 0.8 | 5.010944 | 4.911344 | 4.322571 | 4.533823 | 4.434681 | 3.843669 | 4.834853 | 4.735024 | 4.147367 | -42.3793 | -42.62097 | -41.44173 | -81.12556 | -81.57541 | -79.37138 | -23.00617 | -23.11292 | -22.59306 | 2.618281 | 2.66737 | 2.427844 | 3.927422 | 4 | 3.644403 | 1.963711 | 2 | 1.823291 | 134.9999 | 57255.42 | 1288246.3 | -211.8965 | 85.82131 | -1.569604 | -0.003700898 | -0.0001644845 | 2.98757 | 2.536715 | 4.736653 | 2.243029 | 1.490474 | 5.177634 | 3.359841 | 46.88054 | 65.06248 | -0.01166167 | -0.000606362 | -0.05455051 | -0.2372699 | -5.216248e-05 | -1.162307 | 0.1011425 | 3.060664 | 4.517513 | 2.270228 | 1.992089 | 3.349261 | 1.592064 | 1.171093 | 3.233654 | 2.60931 | -0.0008839005 | 0.495935 | 91
SiO2 | 13.5 | TEM | 181.9 | DLS | -31.8 | Zeta-potential | 640 | Manufacturer | -9.41 | -2.02 | -11.12 | 6.19 | ATP | BEAS-2B | Human | Lung | Normal | 24h | 3.2 | 5.010944 | 4.911344 | 4.322571 | 4.533823 | 4.434681 | 3.843669 | 4.834853 | 4.735024 | 4.147367 | -42.3793 | -42.62097 | -41.44173 | -81.12556 | -81.57541 | -79.37138 | -23.00617 | -23.11292 | -22.59306 | 2.618281 | 2.66737 | 2.427844 | 3.927422 | 4 | 3.644403 | 1.963711 | 2 | 1.823291 | 134.9999 | 57255.42 | 1288246.3 | -211.8965 | 85.82131 | -1.569604 | -0.003700898 | -0.0001644845 | 2.98757 | 2.536715 | 4.736653 | 2.243029 | 1.490474 | 5.177634 | 3.359841 | 46.88054 | 65.06248 | -0.01166167 | -0.000606362 | -0.05455051 | -0.2372699 | -5.216248e-05 | -1.162307 | 0.1011425 | 3.060664 | 4.517513 | 2.270228 | 1.992089 | 3.349261 | 1.592064 | 1.171093 | 3.233654 | 2.60931 | -0.0008839005 | 0.495935 | 91
SiO2 | 13.5 | TEM | 181.9 | DLS | -31.8 | Zeta-potential | 640 | Manufacturer | -9.41 | -2.02 | -11.12 | 6.19 | LDH | BEAS-2B | Human | Lung | Normal | 24h | 50 | 5.010944 | 4.911344 | 4.322571 | 4.533823 | 4.434681 | 3.843669 | 4.834853 | 4.735024 | 4.147367 | -42.3793 | -42.62097 | -41.44173 | -81.12556 | -81.57541 | -79.37138 | -23.00617 | -23.11292 | -22.59306 | 2.618281 | 2.66737 | 2.427844 | 3.927422 | 4 | 3.644403 | 1.963711 | 2 | 1.823291 | 134.9999 | 57255.42 | 1288246.3 | -211.8965 | 85.82131 | -1.569604 | -0.003700898 | -0.0001644845 | 2.98757 | 2.536715 | 4.736653 | 2.243029 | 1.490474 | 5.177634 | 3.359841 | 46.88054 | 65.06248 | -0.01166167 | -0.000606362 | -0.05455051 | -0.2372699 | -5.216248e-05 | -1.162307 | 0.1011425 | 3.060664 | 4.517513 | 2.270228 | 1.992089 | 3.349261 | 1.592064 | 1.171093 | 3.233654 | 2.60931 | -0.0008839005 | 0.495935 | 91
SiO2 | 13.5 | TEM | 181.9 | DLS | -31.8 | Zeta-potential | 640 | Manufacturer | -9.41 | -2.02 | -11.12 | 6.19 | LDH | BEAS-2B | Human | Lung | Normal | 24h | 100 | 5.010944 | 4.911344 | 4.322571 | 4.533823 | 4.434681 | 3.843669 | 4.834853 | 4.735024 | 4.147367 | -42.3793 | -42.62097 | -41.44173 | -81.12556 | -81.57541 | -79.37138 | -23.00617 | -23.11292 | -22.59306 | 2.618281 | 2.66737 | 2.427844 | 3.927422 | 4 | 3.644403 | 1.963711 | 2 | 1.823291 | 134.9999 | 57255.42 | 1288246.3 | -211.8965 | 85.82131 | -1.569604 | -0.003700898 | -0.0001644845 | 2.98757 | 2.536715 | 4.736653 | 2.243029 | 1.490474 | 5.177634 | 3.359841 | 46.88054 | 65.06248 | -0.01166167 | -0.000606362 | -0.05455051 | -0.2372699 | -5.216248e-05 | -1.162307 | 0.1011425 | 3.060664 | 4.517513 | 2.270228 | 1.992089 | 3.349261 | 1.592064 | 1.171093 | 3.233654 | 2.60931 | -0.0008839005 | 0.495935 | 91
Mn2O3 | 51.5 | TEM | 291.7 | DLS | -46.1 | Zeta-potential | 25.9 | Estimation | -9.917 | -4.65 | -7.63 | 5.92 | LDH | RAW264.7 | Mouse | Blood | Cancer | 24h | 3.2 | 6.833921 | 6.808418 | 5.590033 | 6.435981 | 6.410429 | 5.192913 | 6.612072 | 6.586603 | 5.367637 | -30.13157 | -30.17369 | -29.43521 | -45.00347 | -45.07158 | -43.87969 | -20.21697 | -20.24365 | -19.7752 | 4.771439 | 4.799909 | 4.300718 | 5.964299 | 6 | 5.375189 | 3.976199 | 4 | 3.582146 | 515.0002 | 833228.8 | 71518836.3 | -150.6578 | 24.58267 | -0.2925394 | -0.0001808121 | -2.106548e-06 | 1.226956 | 1.111428 | 3.137131 | 0.6184019 | 0.4615616 | 3.206456 | 1.632659 | 189.3784 | 255.0137 | 0.001237108 | -5.010578e-06 | 0.02177462 | -0.02545155 | 0.0001222843 | -0.4474506 | 0.01902954 | 1.54459 | 3.090768 | 0.9507333 | 0.8728747 | 2.238068 | 0.460898 | 0.3624313 | 2.085717 | 1.27729 | -8.98577e-05 | 0.3355776 | 91.4
CoO | 71.8 | TEM | 208.3 | DLS | 21.6 | Zeta-potential | 13 | Estimation | -2.476 | -4.42 | -6.83 | 5.74 | ATP | BEAS-2B | Human | Lung | Normal | 24h | 1.6 | 7.3013 | 7.28301 | 5.91661 | 7.00027 | 6.981962 | 5.616007 | 7.00027 | 6.981998 | 5.615153 | -20.0011 | -20.0214 | -19.52902 | -19.88095 | -19.90041 | -19.42909 | -20.12125 | -20.14239 | -19.62915 | 5.973263 | 6 | 5.351661 | 5.973263 | 6 | 5.352298 | 5.973263 | 6 | 5.351024 | 717.9846 | 1619495.6 | 193795489.1 | -100.0055 | -26.06968 | -0.1392864 | -6.175101e-05 | -5.160362e-07 | 0.07422902 | 9.223415e-05 | 1.797817 | 0.07427075 | 9.149282e-05 | 1.79708 | 0.07418729 | 265.4972 | 356.5078 | 0.0004445217 | 1.655934e-05 | 0.01039411 | 0.001888394 | 2.654281e-05 | 0.0451298 | -0.0009993507 | 9.297541e-05 | 1.798555 | 0.05009046 | 2.910157e-05 | 1.213955 | 0.05029097 | 2.907559e-05 | 1.217621 | 0.04988995 | 6.576722e-06 | -0.02440991 | 91.7
ZnO | 22.6 | TEM | 69.4 | DLS | 28.8 | Zeta-potential | 47.4 | Estimation | -3.608 | -3.89 | -7.2 | 5.67 | LDH | RAW264.7 | Mouse | Blood | Cancer | 24h | 3.2 | 5.705876 | 5.64691 | 4.80954 | 5.404882 | 5.345918 | 4.50853 | 5.40481 | 5.345842 | 4.508489 | -16.81298 | -16.83326 | -16.67356 | -16.72578 | -16.74504 | -16.5933464 | -16.90021 | -16.9215 | -16.75378 | 3.947722 | 4 | 3.588229 | 3.947396 | 4 | 3.585643 | 3.948048 | 4 | 3.590815 | 225.9989 | 160458.2 | 6043895.8 | -84.06492 | -42.01026 | -0.3719706 | -0.0005239053 | -1.390906e-05 | 0.2434992 | 0.08350383 | 1.343716 | 0.2462927 | 0.08351229 | 1.365707 | 0.2407053 | 80.99436 | 110.5299 | 0.1073231 | 0.0001251755 | 0.8444756 | 0.1102848 | 0.0001474323 | 0.8676813 | 0.104361 | 0.08349537 | 1.321722 | 0.1524203 | 0.0655258 | 0.7499547 | 0.1532323 | 0.06552879 | 0.7563548 | 0.1516081 | 0.0001029149 | 0.8212677 | 91.8
Al2O3 | 14.7 | TEM | 260.4 | DLS | 0 | Zeta-potential | 101.4 | Estimation | -17.345 | -1.51 | -9.81 | 5.67 | ATP | BEAS-2B | Human | Lung | Normal | 24h | 25 | 5.291613 | 5.199887 | 4.571266 | 4.893673 | 4.801939 | 4.173361 | 5.069764 | 4.978043 | 4.349394 | -32.0249 | -32.19204 | -31.31418 | -47.40639 | -47.66536 | -46.30532 | -21.77058 | -21.87682 | -21.31875 | 4.707322 | 4.799985 | 4.313295 | 5.884153 | 6 | 5.391587 | 3.922768 | 4 | 3.594337 | 146.9992 | 67885.89 | 1663195.3 | -160.1245 | 34.04934 | -1.089288 | -0.002358731 | -9.627523e-05 | 2.010726 | 1.549342 | 3.972655 | 2.688118 | 2.179887 | 4.849039 | 1.559131 | 51.3833 | 71.06705 | 0.004251591 | -8.113359e-05 | 0.0226755 | -0.09221133 | -0.0001610269 | -0.483595 | 0.06856021 | 1.128992 | 3.388321 | 1.534083 | 1.216587 | 2.884159 | 2.051294 | 1.711629 | 3.495499 | 1.189275 | -2.787306e-05 | 0.3602344 | 92
Al2O3 | 14.7 | TEM | 260.4 | DLS | 0 | Zeta-potential | 101.4 | Estimation | -17.345 | -1.51 | -9.81 | 5.67 | LDH | BEAS-2B | Human | Lung | Normal | 24h | 1.6 | 5.291613 | 5.199887 | 4.571266 | 4.893673 | 4.801939 | 4.173361 | 5.069764 | 4.978043 | 4.349394 | -32.0249 | -32.19204 | -31.31418 | -47.40639 | -47.66536 | -46.30532 | -21.77058 | -21.87682 | -21.31875 | 4.707322 | 4.799985 | 4.313295 | 5.884153 | 6 | 5.391587 | 3.922768 | 4 | 3.594337 | 146.9992 | 67885.89 | 1663195.3 | -160.1245 | 34.04934 | -1.089288 | -0.002358731 | -9.627523e-05 | 2.010726 | 1.549342 | 3.972655 | 2.688118 | 2.179887 | 4.849039 | 1.559131 | 51.3833 | 71.06705 | 0.004251591 | -8.113359e-05 | 0.0226755 | -0.09221133 | -0.0001610269 | -0.483595 | 0.06856021 | 1.128992 | 3.388321 | 1.534083 | 1.216587 | 2.884159 | 2.051294 | 1.711629 | 3.495499 | 1.189275 | -2.787306e-05 | 0.3602344 | 92
Al2O3 | 14.7 | TEM | 230.5 | DLS | 0 | Zeta-potential | 101.4 | Estimation | -17.345 | -1.51 | -9.81 | 5.67 | LDH | RAW264.7 | Mouse | Blood | Cancer | 24h | 0.4 | 5.291613 | 5.199887 | 4.571266 | 4.893673 | 4.801939 | 4.173361 | 5.069764 | 4.978043 | 4.349394 | -32.0249 | -32.19204 | -31.31418 | -47.40639 | -47.66536 | -46.30532 | -21.77058 | -21.87682 | -21.31875 | 4.707322 | 4.799985 | 4.313295 | 5.884153 | 6 | 5.391587 | 3.922768 | 4 | 3.594337 | 146.9992 | 67885.89 | 1663195.3 | -160.1245 | 34.04934 | -1.089288 | -0.002358731 | -9.627523e-05 | 2.010726 | 1.549342 | 3.972655 | 2.688118 | 2.179887 | 4.849039 | 1.559131 | 51.3833 | 71.06705 | 0.004251591 | -8.113359e-05 | 0.0226755 | -0.09221133 | -0.0001610269 | -0.483595 | 0.06856021 | 1.128992 | 3.388321 | 1.534083 | 1.216587 | 2.884159 | 2.051294 | 1.711629 | 3.495499 | 1.189275 | -2.787306e-05 | 0.3602344 | 92
Al2O3 | 14.7 | TEM | 230.5 | DLS | 0 | Zeta-potential | 101.4 | Estimation | -17.345 | -1.51 | -9.81 | 5.67 | LDH | RAW264.7 | Mouse | Blood | Cancer | 24h | 1.6 | 5.291613 | 5.199887 | 4.571266 | 4.893673 | 4.801939 | 4.173361 | 5.069764 | 4.978043 | 4.349394 | -32.0249 | -32.19204 | -31.31418 | -47.40639 | -47.66536 | -46.30532 | -21.77058 | -21.87682 | -21.31875 | 4.707322 | 4.799985 | 4.313295 | 5.884153 | 6 | 5.391587 | 3.922768 | 4 | 3.594337 | 146.9992 | 67885.89 | 1663195.3 | -160.1245 | 34.04934 | -1.089288 | -0.002358731 | -9.627523e-05 | 2.010726 | 1.549342 | 3.972655 | 2.688118 | 2.179887 | 4.849039 | 1.559131 | 51.3833 | 71.06705 | 0.004251591 | -8.113359e-05 | 0.0226755 | -0.09221133 | -0.0001610269 | -0.483595 | 0.06856021 | 1.128992 | 3.388321 | 1.534083 | 1.216587 | 2.884159 | 2.051294 | 1.711629 | 3.495499 | 1.189275 | -2.787306e-05 | 0.3602344 | 92
Fe2O3 | 12.3 | TEM | 196.6 | DLS | -2.1 | Zeta-potential | 93.1 | Estimation | -8.512 | -4.99 | -6.99 | 5.98 | ATP | RAW264.7 | Mouse | Blood | Cancer | 24h | 25 | 4.984887 | 4.874377 | 4.33642 | 4.586947 | 4.476976 | 3.936614 | 4.763038 | 4.652169 | 4.11581 | -29.75797 | -30.04603 | -28.76384 | -43.77182 | -44.15241 | -42.45106 | -20.4154 | -20.6223 | -19.70402 | 4.67894 | 4.800994 | 4.25772 | 5.848675 | 6 | 5.323536 | 3.899116 | 4 | 3.552237 | 122.9971 | 47526.85 | 974277.3 | -148.7898 | 22.71466 | -1.209702 | -0.003130648 | -0.0001527182 | 2.276466 | 1.250223 | 5.818134 | 2.659841 | 1.408679 | 7.001701 | 2.020882 | 42.36549 | 59.06783 | 0.01929269 | 0.001355111 | 0.08119708 | -0.03856636 | 0.01459754 | -0.223059 | 0.05786538 | 1.144367 | 5.03471 | 1.715136 | 0.9792586 | 4.254725 | 1.98181 | 1.101907 | 5.035304 | 1.537354 | -0.007491465 | 0.2825896 | 92
Fe2O3 | 12.3 | TEM | 196.6 | DLS | -2.1 | Zeta-potential | 93.1 | Estimation | -8.512 | -4.99 | -6.99 | 5.98 | LDH | RAW264.7 | Mouse | Blood | Cancer | 24h | 25 | 4.984887 | 4.874377 | 4.33642 | 4.586947 | 4.476976 | 3.936614 | 4.763038 | 4.652169 | 4.11581 | -29.75797 | -30.04603 | -28.76384 | -43.77182 | -44.15241 | -42.45106 | -20.4154 | -20.6223 | -19.70402 | 4.67894 | 4.800994 | 4.25772 | 5.848675 | 6 | 5.323536 | 3.899116 | 4 | 3.552237 | 122.9971 | 47526.85 | 974277.3 | -148.7898 | 22.71466 | -1.209702 | -0.003130648 | -0.0001527182 | 2.276466 | 1.250223 | 5.818134 | 2.659841 | 1.408679 | 7.001701 | 2.020882 | 42.36549 | 59.06783 | 0.01929269 | 0.001355111 | 0.08119708 | -0.03856636 | 0.01459754 | -0.223059 | 0.05786538 | 1.144367 | 5.03471 | 1.715136 | 0.9792586 | 4.254725 | 1.98181 | 1.101907 | 5.035304 | 1.537354 | -0.007491465 | 0.2825896 | 92
Gd2O3 | 43.8 | TEM | 222 | DLS | 6.5 | Zeta-potential | 40 | Manufacturer | -18.82 | -2.83 | -8.1 | 5.5 | LDH | RAW264.7 | Mouse | Blood | Cancer | 24h | 200 | 6.447395 | 6.417371 | 5.272153 | 6.049455 | 6.019465 | 4.873739 | 6.225547 | 6.1955 | 5.050619 | -26.56636 | -26.62957 | -25.68328 | -39.66482 | -39.76334 | -38.28689 | -17.83404 | -17.87258 | -17.29614 | 4.761922 | 4.800062 | 4.229066 | 5.952402 | 6 | 5.286645 | 3.968268 | 4 | 3.525293 | 438.0003 | 602696.1 | 43996850.5 | -132.8318 | 6.756603 | -0.3032687 | -0.0002203959 | -3.01912e-06 | 0.5465994 | 0.3707379 | 3.00351 | 0.5626884 | 0.3531233 | 3.493887 | 0.5358734 | 160.4992 | 216.5139 | 0.001258844 | 0.0006746899 | 0.009419895 | -0.02567006 | 0.0009721018 | -0.3983154 | 0.01921144 | 0.3824826 | 2.677185 | 0.4117039 | 0.2907866 | 2.101005 | 0.4132801 | 0.2767372 | 2.323113 | 0.4106531 | 0.0004763896 | 0.2807499 | 92
NiO | 13.1 | TEM | 202.8 | DLS | 27.6 | Zeta-potential | 68.7 | Estimation | -2.494 | -3.57 | -7.45 | 5.74 | LDH | BEAS-2B | Human | Lung | Normal | 24h | 12.5 | 5.114531 | 5.009685 | 4.445931 | 4.813501 | 4.709041 | 4.143483 | 4.813501 | 4.708268 | 4.146314 | -20.14713 | -20.25723 | -19.74395 | -20.04223 | -20.14681 | -19.6576 | -20.25204 | -20.36783 | -19.82974 | 5.855934 | 6 | 5.328319 | 5.855934 | 6 | 5.326123 | 5.855934 | 6 | 5.330501 | 130.9568 | 53877.25 | 1175931.8 | -100.7357 | -25.33951 | -0.7692284 | -0.001869726 | -8.566455e-05 | 0.4357692 | 0.000545216 | 2.029689 | 0.4416267 | 0.0005369734 | 2.063753 | 0.4299117 | 45.33147 | 63.054 | 0.006951764 | -3.7282e-05 | 0.03254773 | 0.01630536 | 3.605033e-05 | 0.07613645 | -0.002401836 | 0.0005534734 | 1.995846 | 0.3091014 | 0.0002038832 | 1.440376 | 0.315267 | 0.0002101093 | 1.473902 | 0.3029358 | -0.000110745 | -0.01075779 | 92
Sb2O3 | 11.8 | TEM | 274.9 | DLS | -35.3 | Zeta-potential | 93.6 | Estimation | -7.346 | -3.64 | -8.14 | 5.51 | LDH | BEAS-2B | Human | Lung | Normal | 24h | 6.3 | 4.695131 | 4.580332 | 4.061151 | 4.297191 | 4.182529 | 3.662758 | 4.473283 | 4.358392 | 3.839604 | -28.18988 | -28.48282 | -27.2217 | -43.979 | -44.47791 | -42.32784 | -17.6638 | -17.81381 | -17.16842 | 2.337974 | 2.400126 | 2.132557 | 2.922468 | 3 | 2.66587 | 1.948312 | 2 | 1.777633 | 117.9919 | 43737.51 | 860112 | -140.9494 | 14.87421 | -1.194568 | -0.003222621 | -0.0001638733 | 8.924602 | 8.74118 | 9.530828 | 15.82185 | 15.89187 | 15.59014 | 4.326434 | 40.49826 | 56.56031 | -0.2082346 | -0.001585567 | -0.8912247 | -0.4164732 | -0.03387801 | -1.682697 | -0.06940883 | 3.971548 | 5.498298 | 6.98813 | 6.871431 | 7.373829 | 12.37351 | 12.49287 | 11.97847 | 3.397879 | 0.01995405 | -0.3644925 | 92
SiO2 | 13.5 | TEM | 181.9 | DLS | -31.8 | Zeta-potential | 640 | Manufacturer | -9.41 | -2.02 | -11.12 | 6.19 | ATP | BEAS-2B | Human | Lung | Normal | 24h | 100 | 5.010944 | 4.911344 | 4.322571 | 4.533823 | 4.434681 | 3.843669 | 4.834853 | 4.735024 | 4.147367 | -42.3793 | -42.62097 | -41.44173 | -81.12556 | -81.57541 | -79.37138 | -23.00617 | -23.11292 | -22.59306 | 2.618281 | 2.66737 | 2.427844 | 3.927422 | 4 | 3.644403 | 1.963711 | 2 | 1.823291 | 134.9999 | 57255.42 | 1288246.3 | -211.8965 | 85.82131 | -1.569604 | -0.003700898 | -0.0001644845 | 2.98757 | 2.536715 | 4.736653 | 2.243029 | 1.490474 | 5.177634 | 3.359841 | 46.88054 | 65.06248 | -0.01166167 | -0.000606362 | -0.05455051 | -0.2372699 | -5.216248e-05 | -1.162307 | 0.1011425 | 3.060664 | 4.517513 | 2.270228 | 1.992089 | 3.349261 | 1.592064 | 1.171093 | 3.233654 | 2.60931 | -0.0008839005 | 0.495935 | 92
CoO | 71.8 | TEM | 191.6 | DLS | 21.6 | Zeta-potential | 13 | Estimation | -2.476 | -4.42 | -6.83 | 5.74 | LDH | RAW264.7 | Mouse | Blood | Cancer | 24h | 6.3 | 7.3013 | 7.28301 | 5.91661 | 7.00027 | 6.981962 | 5.616007 | 7.00027 | 6.981998 | 5.615153 | -20.0011 | -20.0214 | -19.52902 | -19.88095 | -19.90041 | -19.42909 | -20.12125 | -20.14239 | -19.62915 | 5.973263 | 6 | 5.351661 | 5.973263 | 6 | 5.352298 | 5.973263 | 6 | 5.351024 | 717.9846 | 1619495.6 | 193795489.1 | -100.0055 | -26.06968 | -0.1392864 | -6.175101e-05 | -5.160362e-07 | 0.07422902 | 9.223415e-05 | 1.797817 | 0.07427075 | 9.149282e-05 | 1.79708 | 0.07418729 | 265.4972 | 356.5078 | 0.0004445217 | 1.655934e-05 | 0.01039411 | 0.001888394 | 2.654281e-05 | 0.0451298 | -0.0009993507 | 9.297541e-05 | 1.798555 | 0.05009046 | 2.910157e-05 | 1.213955 | 0.05029097 | 2.907559e-05 | 1.217621 | 0.04988995 | 6.576722e-06 | -0.02440991 | 92.3
CoO | 71.8 | TEM | 208.3 | DLS | 21.6 | Zeta-potential | 13 | Estimation | -2.476 | -4.42 | -6.83 | 5.74 | LDH | BEAS-2B | Human | Lung | Normal | 24h | 6.3 | 7.3013 | 7.28301 | 5.91661 | 7.00027 | 6.981962 | 5.616007 | 7.00027 | 6.981998 | 5.615153 | -20.0011 | -20.0214 | -19.52902 | -19.88095 | -19.90041 | -19.42909 | -20.12125 | -20.14239 | -19.62915 | 5.973263 | 6 | 5.351661 | 5.973263 | 6 | 5.352298 | 5.973263 | 6 | 5.351024 | 717.9846 | 1619495.6 | 193795489.1 | -100.0055 | -26.06968 | -0.1392864 | -6.175101e-05 | -5.160362e-07 | 0.07422902 | 9.223415e-05 | 1.797817 | 0.07427075 | 9.149282e-05 | 1.79708 | 0.07418729 | 265.4972 | 356.5078 | 0.0004445217 | 1.655934e-05 | 0.01039411 | 0.001888394 | 2.654281e-05 | 0.0451298 | -0.0009993507 | 9.297541e-05 | 1.798555 | 0.05009046 | 2.910157e-05 | 1.213955 | 0.05029097 | 2.907559e-05 | 1.217621 | 0.04988995 | 6.576722e-06 | -0.02440991 | 92.8
CuO | 12.8 | TEM | 313.8 | DLS | 7.6 | Zeta-potential | 74.2 | Estimation | -1.609 | -5.17 | -6.51 | 5.87 | LDH | RAW264.7 | Mouse | Blood | Cancer | 24h | 3.2 | 5.040903 | 4.935044 | 4.375993 | 4.739873 | 4.633751 | 4.075912 | 4.739873 | 4.634276 | 4.074011 | -21.57669 | -21.72985 | -21.02178 | -21.52631 | -21.67283 | -20.99697 | -21.62706 | -21.78681 | -21.0467 | 3.908788 | 4 | 3.578341 | 3.908788 | 4 | 3.579261 | 3.908788 | 4 | 3.577416 | 127.9997 | 51471.54 | 1098056.8 | -107.8834 | -18.19175 | -0.8428414 | -0.002095982 | -9.824941e-05 | 0.7321116 | 0.3231794 | 2.213613 | 0.4551726 | 0.000769499 | 2.096823 | 1.009051 | 44.26114 | 61.57495 | -0.06974696 | 0.0001336172 | -0.3229141 | -0.0527677 | 0.0001256906 | -0.243859 | -0.08672623 | 0.6452002 | 2.330915 | 0.5330351 | 0.2535656 | 1.545512 | 0.3096874 | 0.0002637968 | 1.427561 | 0.7563829 | 0.0001415342 | -0.402316 | 92.8
ZnO | 22.6 | TEM | 114.7 | DLS | 28.8 | Zeta-potential | 47.4 | Estimation | -3.608 | -3.89 | -7.2 | 5.67 | LDH | BEAS-2B | Human | Lung | Normal | 24h | 3.2 | 5.705876 | 5.64691 | 4.80954 | 5.404882 | 5.345918 | 4.50853 | 5.40481 | 5.345842 | 4.508489 | -16.81298 | -16.83326 | -16.67356 | -16.72578 | -16.74504 | -16.5933464 | -16.90021 | -16.9215 | -16.75378 | 3.947722 | 4 | 3.588229 | 3.947396 | 4 | 3.585643 | 3.948048 | 4 | 3.590815 | 225.9989 | 160458.2 | 6043895.8 | -84.06492 | -42.01026 | -0.3719706 | -0.0005239053 | -1.390906e-05 | 0.2434992 | 0.08350383 | 1.343716 | 0.2462927 | 0.08351229 | 1.365707 | 0.2407053 | 80.99436 | 110.5299 | 0.1073231 | 0.0001251755 | 0.8444756 | 0.1102848 | 0.0001474323 | 0.8676813 | 0.104361 | 0.08349537 | 1.321722 | 0.1524203 | 0.0655258 | 0.7499547 | 0.1532323 | 0.06552879 | 0.7563548 | 0.1516081 | 0.0001029149 | 0.8212677 | 92.8
Al2O3 | 14.7 | TEM | 260.4 | DLS | 0 | Zeta-potential | 101.4 | Estimation | -17.345 | -1.51 | -9.81 | 5.67 | ATP | BEAS-2B | Human | Lung | Normal | 24h | 200 | 5.291613 | 5.199887 | 4.571266 | 4.893673 | 4.801939 | 4.173361 | 5.069764 | 4.978043 | 4.349394 | -32.0249 | -32.19204 | -31.31418 | -47.40639 | -47.66536 | -46.30532 | -21.77058 | -21.87682 | -21.31875 | 4.707322 | 4.799985 | 4.313295 | 5.884153 | 6 | 5.391587 | 3.922768 | 4 | 3.594337 | 146.9992 | 67885.89 | 1663195.3 | -160.1245 | 34.04934 | -1.089288 | -0.002358731 | -9.627523e-05 | 2.010726 | 1.549342 | 3.972655 | 2.688118 | 2.179887 | 4.849039 | 1.559131 | 51.3833 | 71.06705 | 0.004251591 | -8.113359e-05 | 0.0226755 | -0.09221133 | -0.0001610269 | -0.483595 | 0.06856021 | 1.128992 | 3.388321 | 1.534083 | 1.216587 | 2.884159 | 2.051294 | 1.711629 | 3.495499 | 1.189275 | -2.787306e-05 | 0.3602344 | 93
CeO2 | 18.3 | TEM | 248.4 | DLS | 21.4 | Zeta-potential | 44 | Manufacturer | -11.284 | -3.8 | -7.45 | 5.65 | ATP | RAW264.7 | Mouse | Blood | Cancer | 24h | 0.4 | 5.38581 | 5.311923 | 4.580172 | 4.908689 | 4.835665 | 4.098367 | 5.209719 | 5.1354 | 4.406404 | -35.12412 | -35.28692 | -34.24634 | -71.00864 | -71.2985 | -69.42559 | -17.18187 | -17.22734 | -16.93823 | 5.23134 | 5.335986 | 4.667087 | 7.84701 | 8 | 7.011481 | 3.923505 | 4 | 3.513651 | 182.8735 | 105063.3 | 3202213.5 | -175.6206 | 49.54544 | -0.9603396 | -0.00167157 | -5.484351e-05 | 0.4171842 | 0.0003472955 | 2.664776 | 0.5386471 | 0.0004542761 | 3.477896 | 0.3564528 | 64.8103 | 88.99808 | 0.008372547 | -0.0002042148 | 0.0546186 | -0.1716854 | -0.0001801235 | -1.108332 | 0.09840152 | 0.0002936454 | 2.264723 | 0.2617157 | 5.345772e-05 | 1.672603 | 0.2634174 | 8.875421e-05 | 1.701542 | 0.2608648 | -0.0002162965 | 0.6267875 | 93
CeO2 | 18.3 | TEM | 248.4 | DLS | 21.4 | Zeta-potential | 44 | Manufacturer | -11.284 | -3.8 | -7.45 | 5.65 | ATP | RAW264.7 | Mouse | Blood | Cancer | 24h | 6.3 | 5.38581 | 5.311923 | 4.580172 | 4.908689 | 4.835665 | 4.098367 | 5.209719 | 5.1354 | 4.406404 | -35.12412 | -35.28692 | -34.24634 | -71.00864 | -71.2985 | -69.42559 | -17.18187 | -17.22734 | -16.93823 | 5.23134 | 5.335986 | 4.667087 | 7.84701 | 8 | 7.011481 | 3.923505 | 4 | 3.513651 | 182.8735 | 105063.3 | 3202213.5 | -175.6206 | 49.54544 | -0.9603396 | -0.00167157 | -5.484351e-05 | 0.4171842 | 0.0003472955 | 2.664776 | 0.5386471 | 0.0004542761 | 3.477896 | 0.3564528 | 64.8103 | 88.99808 | 0.008372547 | -0.0002042148 | 0.0546186 | -0.1716854 | -0.0001801235 | -1.108332 | 0.09840152 | 0.0002936454 | 2.264723 | 0.2617157 | 5.345772e-05 | 1.672603 | 0.2634174 | 8.875421e-05 | 1.701542 | 0.2608648 | -0.0002162965 | 0.6267875 | 93
CeO2 | 18.3 | TEM | 248.4 | DLS | 21.4 | Zeta-potential | 44 | Manufacturer | -11.284 | -3.8 | -7.45 | 5.65 | ATP | RAW264.7 | Mouse | Blood | Cancer | 24h | 12.5 | 5.38581 | 5.311923 | 4.580172 | 4.908689 | 4.835665 | 4.098367 | 5.209719 | 5.1354 | 4.406404 | -35.12412 | -35.28692 | -34.24634 | -71.00864 | -71.2985 | -69.42559 | -17.18187 | -17.22734 | -16.93823 | 5.23134 | 5.335986 | 4.667087 | 7.84701 | 8 | 7.011481 | 3.923505 | 4 | 3.513651 | 182.8735 | 105063.3 | 3202213.5 | -175.6206 | 49.54544 | -0.9603396 | -0.00167157 | -5.484351e-05 | 0.4171842 | 0.0003472955 | 2.664776 | 0.5386471 | 0.0004542761 | 3.477896 | 0.3564528 | 64.8103 | 88.99808 | 0.008372547 | -0.0002042148 | 0.0546186 | -0.1716854 | -0.0001801235 | -1.108332 | 0.09840152 | 0.0002936454 | 2.264723 | 0.2617157 | 5.345772e-05 | 1.672603 | 0.2634174 | 8.875421e-05 | 1.701542 | 0.2608648 | -0.0002162965 | 0.6267875 | 93
CeO2 | 18.3 | TEM | 248.4 | DLS | 21.4 | Zeta-potential | 44 | Manufacturer | -11.284 | -3.8 | -7.45 | 5.65 | LDH | RAW264.7 | Mouse | Blood | Cancer | 24h | 25 | 5.38581 | 5.311923 | 4.580172 | 4.908689 | 4.835665 | 4.098367 | 5.209719 | 5.1354 | 4.406404 | -35.12412 | -35.28692 | -34.24634 | -71.00864 | -71.2985 | -69.42559 | -17.18187 | -17.22734 | -16.93823 | 5.23134 | 5.335986 | 4.667087 | 7.84701 | 8 | 7.011481 | 3.923505 | 4 | 3.513651 | 182.8735 | 105063.3 | 3202213.5 | -175.6206 | 49.54544 | -0.9603396 | -0.00167157 | -5.484351e-05 | 0.4171842 | 0.0003472955 | 2.664776 | 0.5386471 | 0.0004542761 | 3.477896 | 0.3564528 | 64.8103 | 88.99808 | 0.008372547 | -0.0002042148 | 0.0546186 | -0.1716854 | -0.0001801235 | -1.108332 | 0.09840152 | 0.0002936454 | 2.264723 | 0.2617157 | 5.345772e-05 | 1.672603 | 0.2634174 | 8.875421e-05 | 1.701542 | 0.2608648 | -0.0002162965 | 0.6267875 | 93
Fe2O3 | 12.3 | TEM | 206.3 | DLS | -2.1 | Zeta-potential | 93.1 | Estimation | -8.512 | -4.99 | -6.99 | 5.98 | ATP | BEAS-2B | Human | Lung | Normal | 24h | 6.3 | 4.984887 | 4.874377 | 4.33642 | 4.586947 | 4.476976 | 3.936614 | 4.763038 | 4.652169 | 4.11581 | -29.75797 | -30.04603 | -28.76384 | -43.77182 | -44.15241 | -42.45106 | -20.4154 | -20.6223 | -19.70402 | 4.67894 | 4.800994 | 4.25772 | 5.848675 | 6 | 5.323536 | 3.899116 | 4 | 3.552237 | 122.9971 | 47526.85 | 974277.3 | -148.7898 | 22.71466 | -1.209702 | -0.003130648 | -0.0001527182 | 2.276466 | 1.250223 | 5.818134 | 2.659841 | 1.408679 | 7.001701 | 2.020882 | 42.36549 | 59.06783 | 0.01929269 | 0.001355111 | 0.08119708 | -0.03856636 | 0.01459754 | -0.223059 | 0.05786538 | 1.144367 | 5.03471 | 1.715136 | 0.9792586 | 4.254725 | 1.98181 | 1.101907 | 5.035304 | 1.537354 | -0.007491465 | 0.2825896 | 93
Gd2O3 | 43.8 | TEM | 227.4 | DLS | 6.5 | Zeta-potential | 40 | Manufacturer | -18.82 | -2.83 | -8.1 | 5.5 | ATP | BEAS-2B | Human | Lung | Normal | 24h | 1.6 | 6.447395 | 6.417371 | 5.272153 | 6.049455 | 6.019465 | 4.873739 | 6.225547 | 6.1955 | 5.050619 | -26.56636 | -26.62957 | -25.68328 | -39.66482 | -39.76334 | -38.28689 | -17.83404 | -17.87258 | -17.29614 | 4.761922 | 4.800062 | 4.229066 | 5.952402 | 6 | 5.286645 | 3.968268 | 4 | 3.525293 | 438.0003 | 602696.1 | 43996850.5 | -132.8318 | 6.756603 | -0.3032687 | -0.0002203959 | -3.01912e-06 | 0.5465994 | 0.3707379 | 3.00351 | 0.5626884 | 0.3531233 | 3.493887 | 0.5358734 | 160.4992 | 216.5139 | 0.001258844 | 0.0006746899 | 0.009419895 | -0.02567006 | 0.0009721018 | -0.3983154 | 0.01921144 | 0.3824826 | 2.677185 | 0.4117039 | 0.2907866 | 2.101005 | 0.4132801 | 0.2767372 | 2.323113 | 0.4106531 | 0.0004763896 | 0.2807499 | 93
Gd2O3 | 43.8 | TEM | 227.4 | DLS | 6.5 | Zeta-potential | 40 | Manufacturer | -18.82 | -2.83 | -8.1 | 5.5 | ATP | BEAS-2B | Human | Lung | Normal | 24h | 200 | 6.447395 | 6.417371 | 5.272153 | 6.049455 | 6.019465 | 4.873739 | 6.225547 | 6.1955 | 5.050619 | -26.56636 | -26.62957 | -25.68328 | -39.66482 | -39.76334 | -38.28689 | -17.83404 | -17.87258 | -17.29614 | 4.761922 | 4.800062 | 4.229066 | 5.952402 | 6 | 5.286645 | 3.968268 | 4 | 3.525293 | 438.0003 | 602696.1 | 43996850.5 | -132.8318 | 6.756603 | -0.3032687 | -0.0002203959 | -3.01912e-06 | 0.5465994 | 0.3707379 | 3.00351 | 0.5626884 | 0.3531233 | 3.493887 | 0.5358734 | 160.4992 | 216.5139 | 0.001258844 | 0.0006746899 | 0.009419895 | -0.02567006 | 0.0009721018 | -0.3983154 | 0.01921144 | 0.3824826 | 2.677185 | 0.4117039 | 0.2907866 | 2.101005 | 0.4132801 | 0.2767372 | 2.323113 | 0.4106531 | 0.0004763896 | 0.2807499 | 93
Gd2O3 | 43.8 | TEM | 222 | DLS | 6.5 | Zeta-potential | 40 | Manufacturer | -18.82 | -2.83 | -8.1 | 5.5 | LDH | RAW264.7 | Mouse | Blood | Cancer | 24h | 6.3 | 6.447395 | 6.417371 | 5.272153 | 6.049455 | 6.019465 | 4.873739 | 6.225547 | 6.1955 | 5.050619 | -26.56636 | -26.62957 | -25.68328 | -39.66482 | -39.76334 | -38.28689 | -17.83404 | -17.87258 | -17.29614 | 4.761922 | 4.800062 | 4.229066 | 5.952402 | 6 | 5.286645 | 3.968268 | 4 | 3.525293 | 438.0003 | 602696.1 | 43996850.5 | -132.8318 | 6.756603 | -0.3032687 | -0.0002203959 | -3.01912e-06 | 0.5465994 | 0.3707379 | 3.00351 | 0.5626884 | 0.3531233 | 3.493887 | 0.5358734 | 160.4992 | 216.5139 | 0.001258844 | 0.0006746899 | 0.009419895 | -0.02567006 | 0.0009721018 | -0.3983154 | 0.01921144 | 0.3824826 | 2.677185 | 0.4117039 | 0.2907866 | 2.101005 | 0.4132801 | 0.2767372 | 2.323113 | 0.4106531 | 0.0004763896 | 0.2807499 | 93
HfO2 | 28.4 | TEM | 307.7 | DLS | 33.5 | Zeta-potential | 21.8 | Estimation | -1.17 | -2.96 | -8.37 | 5.71 | LDH | BEAS-2B | Human | Lung | Normal | 24h | 0.8 | 6.009205 | 5.962545 | 5.01725 | 5.532084 | 5.485568 | 4.53885 | 5.833114 | 5.786381 | 4.841797 | -36.63499 | -36.72624 | -35.83044 | -73.38768 | -73.57822 | -71.70234 | -18.25864 | -18.29104 | -17.97349 | 5.27142 | 5.3337 | 4.722331 | 6.920264 | 7 | 6.214967 | 4.446997 | 4.500132 | 3.9793 | 284.0004 | 253388.7 | 11993748.4 | -183.1749 | 57.09976 | -0.6449814 | -0.0007229009 | -1.527253e-05 | 2.373474 | 2.193453 | 3.96062 | 4.421095 | 4.25624 | 5.879304 | 1.349664 | 102.7493 | 139.5304 | 0.01214695 | -9.756189e-05 | 0.1201002 | -0.09435084 | -0.000539145 | -0.9241538 | 0.06539585 | 1.161544 | 3.005503 | 1.837995 | 1.72268 | 2.854666 | 3.422925 | 3.342771 | 4.131925 | 1.04553 | 0.0001233401 | 0.6399273 | 93
HfO2 | 28.4 | TEM | 307.7 | DLS | 33.5 | Zeta-potential | 21.8 | Estimation | -1.17 | -2.96 | -8.37 | 5.71 | LDH | BEAS-2B | Human | Lung | Normal | 24h | 50 | 6.009205 | 5.962545 | 5.01725 | 5.532084 | 5.485568 | 4.53885 | 5.833114 | 5.786381 | 4.841797 | -36.63499 | -36.72624 | -35.83044 | -73.38768 | -73.57822 | -71.70234 | -18.25864 | -18.29104 | -17.97349 | 5.27142 | 5.3337 | 4.722331 | 6.920264 | 7 | 6.214967 | 4.446997 | 4.500132 | 3.9793 | 284.0004 | 253388.7 | 11993748.4 | -183.1749 | 57.09976 | -0.6449814 | -0.0007229009 | -1.527253e-05 | 2.373474 | 2.193453 | 3.96062 | 4.421095 | 4.25624 | 5.879304 | 1.349664 | 102.7493 | 139.5304 | 0.01214695 | -9.756189e-05 | 0.1201002 | -0.09435084 | -0.000539145 | -0.9241538 | 0.06539585 | 1.161544 | 3.005503 | 1.837995 | 1.72268 | 2.854666 | 3.422925 | 3.342771 | 4.131925 | 1.04553 | 0.0001233401 | 0.6399273 | 93
In2O3 | 59.6 | TEM | 259.8 | DLS | 61.9 | Zeta-potential | 14 | Estimation | -9.606 | -3.63 | -7.32 | 5.58 | LDH | BEAS-2B | Human | Lung | Normal | 24h | 200 | 6.932667 | 6.910663 | 5.626432 | 6.534727 | 6.512752 | 5.227928 | 6.710818 | 6.688794 | 5.404959 | -28.19012 | -28.22481 | -27.5226 | -42.09271 | -42.14629 | -41.06043 | -18.92172 | -18.94278 | -18.51688 | 4.773632 | 4.800054 | 4.265249 | 5.96704 | 6 | 5.331992 | 3.978027 | 4 | 3.555624 | 595.9995 | 1115941.1 | 110850051.5 | -140.9506 | 14.8754 | -0.2364945 | -0.0001263065 | -1.271543e-06 | 0.943887 | 0.8637824 | 2.48519 | 0.7481967 | 0.6473584 | 2.691093 | 1.074347 | 219.7529 | 295.5155 | 0.0003408847 | -7.526093e-06 | 0.007044706 | -0.01992857 | 3.386163e-05 | -0.4045535 | 0.01385385 | 1.008081 | 2.348218 | 0.7318247 | 0.6784056 | 1.75967 | 0.5697641 | 0.5084448 | 1.751228 | 0.8398652 | -3.512101e-05 | 0.2808506 | 93
La2O3 | 24.6 | TEM | 155.1 | DLS | 54.3 | Zeta-potential | 30 | Manufacturer | -18.668 | -2.38 | -8.15 | 5.38 | ATP | BEAS-2B | Human | Lung | Normal | 24h | 100 | 5.67164 | 5.617348 | 4.741727 | 5.2737 | 5.219564 | 4.34262 | 5.449791 | 5.395396 | 4.520654 | -25.15117 | -25.21818 | -24.64801 | -38.06179 | -38.1669 | -37.27 | -16.5441 | -16.58055 | -16.2709 | 5.513249 | 5.600581 | 4.857412 | 6.891561 | 7 | 6.074739 | 4.594374 | 4.66708 | 4.049483 | 246.0001 | 190116.7 | 7794787.2 | -125.7559 | -0.3193098 | -0.5112025 | -0.0006614669 | -1.613333e-05 | 0.9908002 | 0.8637917 | 1.944595 | 0.8276588 | 0.6745007 | 1.981334 | 1.099561 | 88.48013 | 120.522 | 0.003201919 | -0.0002624964 | 0.02921859 | -0.04429071 | -2.692216e-05 | -0.3777111 | 0.03486367 | 0.9900609 | 1.920211 | 0.7599251 | 0.6783407 | 1.372598 | 0.6183875 | 0.5296157 | 1.287068 | 0.8542834 | -0.0004196394 | 0.2992943 | 93
La2O3 | 24.6 | TEM | 155.1 | DLS | 54.3 | Zeta-potential | 30 | Manufacturer | -18.668 | -2.38 | -8.15 | 5.38 | LDH | BEAS-2B | Human | Lung | Normal | 24h | 50 | 5.67164 | 5.617348 | 4.741727 | 5.2737 | 5.219564 | 4.34262 | 5.449791 | 5.395396 | 4.520654 | -25.15117 | -25.21818 | -24.64801 | -38.06179 | -38.1669 | -37.27 | -16.5441 | -16.58055 | -16.2709 | 5.513249 | 5.600581 | 4.857412 | 6.891561 | 7 | 6.074739 | 4.594374 | 4.66708 | 4.049483 | 246.0001 | 190116.7 | 7794787.2 | -125.7559 | -0.3193098 | -0.5112025 | -0.0006614669 | -1.613333e-05 | 0.9908002 | 0.8637917 | 1.944595 | 0.8276588 | 0.6745007 | 1.981334 | 1.099561 | 88.48013 | 120.522 | 0.003201919 | -0.0002624964 | 0.02921859 | -0.04429071 | -2.692216e-05 | -0.3777111 | 0.03486367 | 0.9900609 | 1.920211 | 0.7599251 | 0.6783407 | 1.372598 | 0.6183875 | 0.5296157 | 1.287068 | 0.8542834 | -0.0004196394 | 0.2992943 | 93
Mn2O3 | 51.5 | TEM | 291.7 | DLS | -46.1 | Zeta-potential | 25.9 | Estimation | -9.917 | -4.65 | -7.63 | 5.92 | ATP | RAW264.7 | Mouse | Blood | Cancer | 24h | 3.2 | 6.833921 | 6.808418 | 5.590033 | 6.435981 | 6.410429 | 5.192913 | 6.612072 | 6.586603 | 5.367637 | -30.13157 | -30.17369 | -29.43521 | -45.00347 | -45.07158 | -43.87969 | -20.21697 | -20.24365 | -19.7752 | 4.771439 | 4.799909 | 4.300718 | 5.964299 | 6 | 5.375189 | 3.976199 | 4 | 3.582146 | 515.0002 | 833228.8 | 71518836.3 | -150.6578 | 24.58267 | -0.2925394 | -0.0001808121 | -2.106548e-06 | 1.226956 | 1.111428 | 3.137131 | 0.6184019 | 0.4615616 | 3.206456 | 1.632659 | 189.3784 | 255.0137 | 0.001237108 | -5.010578e-06 | 0.02177462 | -0.02545155 | 0.0001222843 | -0.4474506 | 0.01902954 | 1.54459 | 3.090768 | 0.9507333 | 0.8728747 | 2.238068 | 0.460898 | 0.3624313 | 2.085717 | 1.27729 | -8.98577e-05 | 0.3355776 | 93
NiO | 13.1 | TEM | 189.5 | DLS | 27.6 | Zeta-potential | 68.7 | Estimation | -2.494 | -3.57 | -7.45 | 5.74 | LDH | RAW264.7 | Mouse | Blood | Cancer | 24h | 6.3 | 5.114531 | 5.009685 | 4.445931 | 4.813501 | 4.709041 | 4.143483 | 4.813501 | 4.708268 | 4.146314 | -20.14713 | -20.25723 | -19.74395 | -20.04223 | -20.14681 | -19.6576 | -20.25204 | -20.36783 | -19.82974 | 5.855934 | 6 | 5.328319 | 5.855934 | 6 | 5.326123 | 5.855934 | 6 | 5.330501 | 130.9568 | 53877.25 | 1175931.8 | -100.7357 | -25.33951 | -0.7692284 | -0.001869726 | -8.566455e-05 | 0.4357692 | 0.000545216 | 2.029689 | 0.4416267 | 0.0005369734 | 2.063753 | 0.4299117 | 45.33147 | 63.054 | 0.006951764 | -3.7282e-05 | 0.03254773 | 0.01630536 | 3.605033e-05 | 0.07613645 | -0.002401836 | 0.0005534734 | 1.995846 | 0.3091014 | 0.0002038832 | 1.440376 | 0.315267 | 0.0002101093 | 1.473902 | 0.3029358 | -0.000110745 | -0.01075779 | 93
Sb2O3 | 11.8 | TEM | 274.9 | DLS | -35.3 | Zeta-potential | 93.6 | Estimation | -7.346 | -3.64 | -8.14 | 5.51 | LDH | BEAS-2B | Human | Lung | Normal | 24h | 0.4 | 4.695131 | 4.580332 | 4.061151 | 4.297191 | 4.182529 | 3.662758 | 4.473283 | 4.358392 | 3.839604 | -28.18988 | -28.48282 | -27.2217 | -43.979 | -44.47791 | -42.32784 | -17.6638 | -17.81381 | -17.16842 | 2.337974 | 2.400126 | 2.132557 | 2.922468 | 3 | 2.66587 | 1.948312 | 2 | 1.777633 | 117.9919 | 43737.51 | 860112 | -140.9494 | 14.87421 | -1.194568 | -0.003222621 | -0.0001638733 | 8.924602 | 8.74118 | 9.530828 | 15.82185 | 15.89187 | 15.59014 | 4.326434 | 40.49826 | 56.56031 | -0.2082346 | -0.001585567 | -0.8912247 | -0.4164732 | -0.03387801 | -1.682697 | -0.06940883 | 3.971548 | 5.498298 | 6.98813 | 6.871431 | 7.373829 | 12.37351 | 12.49287 | 11.97847 | 3.397879 | 0.01995405 | -0.3644925 | 93
Sb2O3 | 11.8 | TEM | 195.5 | DLS | -35.3 | Zeta-potential | 93.6 | Estimation | -7.346 | -3.64 | -8.14 | 5.51 | LDH | RAW264.7 | Mouse | Blood | Cancer | 24h | 3.2 | 4.695131 | 4.580332 | 4.061151 | 4.297191 | 4.182529 | 3.662758 | 4.473283 | 4.358392 | 3.839604 | -28.18988 | -28.48282 | -27.2217 | -43.979 | -44.47791 | -42.32784 | -17.6638 | -17.81381 | -17.16842 | 2.337974 | 2.400126 | 2.132557 | 2.922468 | 3 | 2.66587 | 1.948312 | 2 | 1.777633 | 117.9919 | 43737.51 | 860112 | -140.9494 | 14.87421 | -1.194568 | -0.003222621 | -0.0001638733 | 8.924602 | 8.74118 | 9.530828 | 15.82185 | 15.89187 | 15.59014 | 4.326434 | 40.49826 | 56.56031 | -0.2082346 | -0.001585567 | -0.8912247 | -0.4164732 | -0.03387801 | -1.682697 | -0.06940883 | 3.971548 | 5.498298 | 6.98813 | 6.871431 | 7.373829 | 12.37351 | 12.49287 | 11.97847 | 3.397879 | 0.01995405 | -0.3644925 | 93
SiO2 | 13.5 | TEM | 46.4 | DLS | -31.8 | Zeta-potential | 640 | Manufacturer | -9.41 | -2.02 | -11.12 | 6.19 | ATP | RAW264.7 | Mouse | Blood | Cancer | 24h | 200 | 5.010944 | 4.911344 | 4.322571 | 4.533823 | 4.434681 | 3.843669 | 4.834853 | 4.735024 | 4.147367 | -42.3793 | -42.62097 | -41.44173 | -81.12556 | -81.57541 | -79.37138 | -23.00617 | -23.11292 | -22.59306 | 2.618281 | 2.66737 | 2.427844 | 3.927422 | 4 | 3.644403 | 1.963711 | 2 | 1.823291 | 134.9999 | 57255.42 | 1288246.3 | -211.8965 | 85.82131 | -1.569604 | -0.003700898 | -0.0001644845 | 2.98757 | 2.536715 | 4.736653 | 2.243029 | 1.490474 | 5.177634 | 3.359841 | 46.88054 | 65.06248 | -0.01166167 | -0.000606362 | -0.05455051 | -0.2372699 | -5.216248e-05 | -1.162307 | 0.1011425 | 3.060664 | 4.517513 | 2.270228 | 1.992089 | 3.349261 | 1.592064 | 1.171093 | 3.233654 | 2.60931 | -0.0008839005 | 0.495935 | 93
SiO2 | 13.5 | TEM | 46.4 | DLS | -31.8 | Zeta-potential | 640 | Manufacturer | -9.41 | -2.02 | -11.12 | 6.19 | LDH | RAW264.7 | Mouse | Blood | Cancer | 24h | 0.8 | 5.010944 | 4.911344 | 4.322571 | 4.533823 | 4.434681 | 3.843669 | 4.834853 | 4.735024 | 4.147367 | -42.3793 | -42.62097 | -41.44173 | -81.12556 | -81.57541 | -79.37138 | -23.00617 | -23.11292 | -22.59306 | 2.618281 | 2.66737 | 2.427844 | 3.927422 | 4 | 3.644403 | 1.963711 | 2 | 1.823291 | 134.9999 | 57255.42 | 1288246.3 | -211.8965 | 85.82131 | -1.569604 | -0.003700898 | -0.0001644845 | 2.98757 | 2.536715 | 4.736653 | 2.243029 | 1.490474 | 5.177634 | 3.359841 | 46.88054 | 65.06248 | -0.01166167 | -0.000606362 | -0.05455051 | -0.2372699 | -5.216248e-05 | -1.162307 | 0.1011425 | 3.060664 | 4.517513 | 2.270228 | 1.992089 | 3.349261 | 1.592064 | 1.171093 | 3.233654 | 2.60931 | -0.0008839005 | 0.495935 | 93
ZnO | 22.6 | TEM | 114.7 | DLS | 28.8 | Zeta-potential | 47.4 | Estimation | -3.608 | -3.89 | -7.2 | 5.67 | ATP | BEAS-2B | Human | Lung | Normal | 24h | 0.8 | 5.705876 | 5.64691 | 4.80954 | 5.404882 | 5.345918 | 4.50853 | 5.40481 | 5.345842 | 4.508489 | -16.81298 | -16.83326 | -16.67356 | -16.72578 | -16.74504 | -16.5933464 | -16.90021 | -16.9215 | -16.75378 | 3.947722 | 4 | 3.588229 | 3.947396 | 4 | 3.585643 | 3.948048 | 4 | 3.590815 | 225.9989 | 160458.2 | 6043895.8 | -84.06492 | -42.01026 | -0.3719706 | -0.0005239053 | -1.390906e-05 | 0.2434992 | 0.08350383 | 1.343716 | 0.2462927 | 0.08351229 | 1.365707 | 0.2407053 | 80.99436 | 110.5299 | 0.1073231 | 0.0001251755 | 0.8444756 | 0.1102848 | 0.0001474323 | 0.8676813 | 0.104361 | 0.08349537 | 1.321722 | 0.1524203 | 0.0655258 | 0.7499547 | 0.1532323 | 0.06552879 | 0.7563548 | 0.1516081 | 0.0001029149 | 0.8212677 | 93.6
Al2O3 | 14.7 | TEM | 260.4 | DLS | 0 | Zeta-potential | 101.4 | Estimation | -17.345 | -1.51 | -9.81 | 5.67 | ATP | BEAS-2B | Human | Lung | Normal | 24h | 1.6 | 5.291613 | 5.199887 | 4.571266 | 4.893673 | 4.801939 | 4.173361 | 5.069764 | 4.978043 | 4.349394 | -32.0249 | -32.19204 | -31.31418 | -47.40639 | -47.66536 | -46.30532 | -21.77058 | -21.87682 | -21.31875 | 4.707322 | 4.799985 | 4.313295 | 5.884153 | 6 | 5.391587 | 3.922768 | 4 | 3.594337 | 146.9992 | 67885.89 | 1663195.3 | -160.1245 | 34.04934 | -1.089288 | -0.002358731 | -9.627523e-05 | 2.010726 | 1.549342 | 3.972655 | 2.688118 | 2.179887 | 4.849039 | 1.559131 | 51.3833 | 71.06705 | 0.004251591 | -8.113359e-05 | 0.0226755 | -0.09221133 | -0.0001610269 | -0.483595 | 0.06856021 | 1.128992 | 3.388321 | 1.534083 | 1.216587 | 2.884159 | 2.051294 | 1.711629 | 3.495499 | 1.189275 | -2.787306e-05 | 0.3602344 | 94
CeO2 | 18.3 | TEM | 261.6 | DLS | 21.4 | Zeta-potential | 44 | Manufacturer | -11.284 | -3.8 | -7.45 | 5.65 | ATP | BEAS-2B | Human | Lung | Normal | 24h | 1.6 | 5.38581 | 5.311923 | 4.580172 | 4.908689 | 4.835665 | 4.098367 | 5.209719 | 5.1354 | 4.406404 | -35.12412 | -35.28692 | -34.24634 | -71.00864 | -71.2985 | -69.42559 | -17.18187 | -17.22734 | -16.93823 | 5.23134 | 5.335986 | 4.667087 | 7.84701 | 8 | 7.011481 | 3.923505 | 4 | 3.513651 | 182.8735 | 105063.3 | 3202213.5 | -175.6206 | 49.54544 | -0.9603396 | -0.00167157 | -5.484351e-05 | 0.4171842 | 0.0003472955 | 2.664776 | 0.5386471 | 0.0004542761 | 3.477896 | 0.3564528 | 64.8103 | 88.99808 | 0.008372547 | -0.0002042148 | 0.0546186 | -0.1716854 | -0.0001801235 | -1.108332 | 0.09840152 | 0.0002936454 | 2.264723 | 0.2617157 | 5.345772e-05 | 1.672603 | 0.2634174 | 8.875421e-05 | 1.701542 | 0.2608648 | -0.0002162965 | 0.6267875 | 94
CeO2 | 18.3 | TEM | 248.4 | DLS | 21.4 | Zeta-potential | 44 | Manufacturer | -11.284 | -3.8 | -7.45 | 5.65 | LDH | RAW264.7 | Mouse | Blood | Cancer | 24h | 50 | 5.38581 | 5.311923 | 4.580172 | 4.908689 | 4.835665 | 4.098367 | 5.209719 | 5.1354 | 4.406404 | -35.12412 | -35.28692 | -34.24634 | -71.00864 | -71.2985 | -69.42559 | -17.18187 | -17.22734 | -16.93823 | 5.23134 | 5.335986 | 4.667087 | 7.84701 | 8 | 7.011481 | 3.923505 | 4 | 3.513651 | 182.8735 | 105063.3 | 3202213.5 | -175.6206 | 49.54544 | -0.9603396 | -0.00167157 | -5.484351e-05 | 0.4171842 | 0.0003472955 | 2.664776 | 0.5386471 | 0.0004542761 | 3.477896 | 0.3564528 | 64.8103 | 88.99808 | 0.008372547 | -0.0002042148 | 0.0546186 | -0.1716854 | -0.0001801235 | -1.108332 | 0.09840152 | 0.0002936454 | 2.264723 | 0.2617157 | 5.345772e-05 | 1.672603 | 0.2634174 | 8.875421e-05 | 1.701542 | 0.2608648 | -0.0002162965 | 0.6267875 | 94
Fe2O3 | 12.3 | TEM | 206.3 | DLS | -2.1 | Zeta-potential | 93.1 | Estimation | -8.512 | -4.99 | -6.99 | 5.98 | LDH | BEAS-2B | Human | Lung | Normal | 24h | 3.2 | 4.984887 | 4.874377 | 4.33642 | 4.586947 | 4.476976 | 3.936614 | 4.763038 | 4.652169 | 4.11581 | -29.75797 | -30.04603 | -28.76384 | -43.77182 | -44.15241 | -42.45106 | -20.4154 | -20.6223 | -19.70402 | 4.67894 | 4.800994 | 4.25772 | 5.848675 | 6 | 5.323536 | 3.899116 | 4 | 3.552237 | 122.9971 | 47526.85 | 974277.3 | -148.7898 | 22.71466 | -1.209702 | -0.003130648 | -0.0001527182 | 2.276466 | 1.250223 | 5.818134 | 2.659841 | 1.408679 | 7.001701 | 2.020882 | 42.36549 | 59.06783 | 0.01929269 | 0.001355111 | 0.08119708 | -0.03856636 | 0.01459754 | -0.223059 | 0.05786538 | 1.144367 | 5.03471 | 1.715136 | 0.9792586 | 4.254725 | 1.98181 | 1.101907 | 5.035304 | 1.537354 | -0.007491465 | 0.2825896 | 94
Gd2O3 | 43.8 | TEM | 227.4 | DLS | 6.5 | Zeta-potential | 40 | Manufacturer | -18.82 | -2.83 | -8.1 | 5.5 | LDH | BEAS-2B | Human | Lung | Normal | 24h | 200 | 6.447395 | 6.417371 | 5.272153 | 6.049455 | 6.019465 | 4.873739 | 6.225547 | 6.1955 | 5.050619 | -26.56636 | -26.62957 | -25.68328 | -39.66482 | -39.76334 | -38.28689 | -17.83404 | -17.87258 | -17.29614 | 4.761922 | 4.800062 | 4.229066 | 5.952402 | 6 | 5.286645 | 3.968268 | 4 | 3.525293 | 438.0003 | 602696.1 | 43996850.5 | -132.8318 | 6.756603 | -0.3032687 | -0.0002203959 | -3.01912e-06 | 0.5465994 | 0.3707379 | 3.00351 | 0.5626884 | 0.3531233 | 3.493887 | 0.5358734 | 160.4992 | 216.5139 | 0.001258844 | 0.0006746899 | 0.009419895 | -0.02567006 | 0.0009721018 | -0.3983154 | 0.01921144 | 0.3824826 | 2.677185 | 0.4117039 | 0.2907866 | 2.101005 | 0.4132801 | 0.2767372 | 2.323113 | 0.4106531 | 0.0004763896 | 0.2807499 | 94
Gd2O3 | 43.8 | TEM | 222 | DLS | 6.5 | Zeta-potential | 40 | Manufacturer | -18.82 | -2.83 | -8.1 | 5.5 | LDH | RAW264.7 | Mouse | Blood | Cancer | 24h | 12.5 | 6.447395 | 6.417371 | 5.272153 | 6.049455 | 6.019465 | 4.873739 | 6.225547 | 6.1955 | 5.050619 | -26.56636 | -26.62957 | -25.68328 | -39.66482 | -39.76334 | -38.28689 | -17.83404 | -17.87258 | -17.29614 | 4.761922 | 4.800062 | 4.229066 | 5.952402 | 6 | 5.286645 | 3.968268 | 4 | 3.525293 | 438.0003 | 602696.1 | 43996850.5 | -132.8318 | 6.756603 | -0.3032687 | -0.0002203959 | -3.01912e-06 | 0.5465994 | 0.3707379 | 3.00351 | 0.5626884 | 0.3531233 | 3.493887 | 0.5358734 | 160.4992 | 216.5139 | 0.001258844 | 0.0006746899 | 0.009419895 | -0.02567006 | 0.0009721018 | -0.3983154 | 0.01921144 | 0.3824826 | 2.677185 | 0.4117039 | 0.2907866 | 2.101005 | 0.4132801 | 0.2767372 | 2.323113 | 0.4106531 | 0.0004763896 | 0.2807499 | 94
HfO2 | 28.4 | TEM | 307.7 | DLS | 33.5 | Zeta-potential | 21.8 | Estimation | -1.17 | -2.96 | -8.37 | 5.71 | ATP | BEAS-2B | Human | Lung | Normal | 24h | 6.3 | 6.009205 | 5.962545 | 5.01725 | 5.532084 | 5.485568 | 4.53885 | 5.833114 | 5.786381 | 4.841797 | -36.63499 | -36.72624 | -35.83044 | -73.38768 | -73.57822 | -71.70234 | -18.25864 | -18.29104 | -17.97349 | 5.27142 | 5.3337 | 4.722331 | 6.920264 | 7 | 6.214967 | 4.446997 | 4.500132 | 3.9793 | 284.0004 | 253388.7 | 11993748.4 | -183.1749 | 57.09976 | -0.6449814 | -0.0007229009 | -1.527253e-05 | 2.373474 | 2.193453 | 3.96062 | 4.421095 | 4.25624 | 5.879304 | 1.349664 | 102.7493 | 139.5304 | 0.01214695 | -9.756189e-05 | 0.1201002 | -0.09435084 | -0.000539145 | -0.9241538 | 0.06539585 | 1.161544 | 3.005503 | 1.837995 | 1.72268 | 2.854666 | 3.422925 | 3.342771 | 4.131925 | 1.04553 | 0.0001233401 | 0.6399273 | 94
In2O3 | 59.6 | TEM | 259.8 | DLS | 61.9 | Zeta-potential | 14 | Estimation | -9.606 | -3.63 | -7.32 | 5.58 | ATP | BEAS-2B | Human | Lung | Normal | 24h | 0.8 | 6.932667 | 6.910663 | 5.626432 | 6.534727 | 6.512752 | 5.227928 | 6.710818 | 6.688794 | 5.404959 | -28.19012 | -28.22481 | -27.5226 | -42.09271 | -42.14629 | -41.06043 | -18.92172 | -18.94278 | -18.51688 | 4.773632 | 4.800054 | 4.265249 | 5.96704 | 6 | 5.331992 | 3.978027 | 4 | 3.555624 | 595.9995 | 1115941.1 | 110850051.5 | -140.9506 | 14.8754 | -0.2364945 | -0.0001263065 | -1.271543e-06 | 0.943887 | 0.8637824 | 2.48519 | 0.7481967 | 0.6473584 | 2.691093 | 1.074347 | 219.7529 | 295.5155 | 0.0003408847 | -7.526093e-06 | 0.007044706 | -0.01992857 | 3.386163e-05 | -0.4045535 | 0.01385385 | 1.008081 | 2.348218 | 0.7318247 | 0.6784056 | 1.75967 | 0.5697641 | 0.5084448 | 1.751228 | 0.8398652 | -3.512101e-05 | 0.2808506 | 94
In2O3 | 59.6 | TEM | 244.5 | DLS | 61.9 | Zeta-potential | 14 | Estimation | -9.606 | -3.63 | -7.32 | 5.58 | ATP | RAW264.7 | Mouse | Blood | Cancer | 24h | 200 | 6.932667 | 6.910663 | 5.626432 | 6.534727 | 6.512752 | 5.227928 | 6.710818 | 6.688794 | 5.404959 | -28.19012 | -28.22481 | -27.5226 | -42.09271 | -42.14629 | -41.06043 | -18.92172 | -18.94278 | -18.51688 | 4.773632 | 4.800054 | 4.265249 | 5.96704 | 6 | 5.331992 | 3.978027 | 4 | 3.555624 | 595.9995 | 1115941.1 | 110850051.5 | -140.9506 | 14.8754 | -0.2364945 | -0.0001263065 | -1.271543e-06 | 0.943887 | 0.8637824 | 2.48519 | 0.7481967 | 0.6473584 | 2.691093 | 1.074347 | 219.7529 | 295.5155 | 0.0003408847 | -7.526093e-06 | 0.007044706 | -0.01992857 | 3.386163e-05 | -0.4045535 | 0.01385385 | 1.008081 | 2.348218 | 0.7318247 | 0.6784056 | 1.75967 | 0.5697641 | 0.5084448 | 1.751228 | 0.8398652 | -3.512101e-05 | 0.2808506 | 94
In2O3 | 59.6 | TEM | 244.5 | DLS | 61.9 | Zeta-potential | 14 | Estimation | -9.606 | -3.63 | -7.32 | 5.58 | LDH | RAW264.7 | Mouse | Blood | Cancer | 24h | 12.5 | 6.932667 | 6.910663 | 5.626432 | 6.534727 | 6.512752 | 5.227928 | 6.710818 | 6.688794 | 5.404959 | -28.19012 | -28.22481 | -27.5226 | -42.09271 | -42.14629 | -41.06043 | -18.92172 | -18.94278 | -18.51688 | 4.773632 | 4.800054 | 4.265249 | 5.96704 | 6 | 5.331992 | 3.978027 | 4 | 3.555624 | 595.9995 | 1115941.1 | 110850051.5 | -140.9506 | 14.8754 | -0.2364945 | -0.0001263065 | -1.271543e-06 | 0.943887 | 0.8637824 | 2.48519 | 0.7481967 | 0.6473584 | 2.691093 | 1.074347 | 219.7529 | 295.5155 | 0.0003408847 | -7.526093e-06 | 0.007044706 | -0.01992857 | 3.386163e-05 | -0.4045535 | 0.01385385 | 1.008081 | 2.348218 | 0.7318247 | 0.6784056 | 1.75967 | 0.5697641 | 0.5084448 | 1.751228 | 0.8398652 | -3.512101e-05 | 0.2808506 | 94
In2O3 | 59.6 | TEM | 244.5 | DLS | 61.9 | Zeta-potential | 14 | Estimation | -9.606 | -3.63 | -7.32 | 5.58 | LDH | RAW264.7 | Mouse | Blood | Cancer | 24h | 100 | 6.932667 | 6.910663 | 5.626432 | 6.534727 | 6.512752 | 5.227928 | 6.710818 | 6.688794 | 5.404959 | -28.19012 | -28.22481 | -27.5226 | -42.09271 | -42.14629 | -41.06043 | -18.92172 | -18.94278 | -18.51688 | 4.773632 | 4.800054 | 4.265249 | 5.96704 | 6 | 5.331992 | 3.978027 | 4 | 3.555624 | 595.9995 | 1115941.1 | 110850051.5 | -140.9506 | 14.8754 | -0.2364945 | -0.0001263065 | -1.271543e-06 | 0.943887 | 0.8637824 | 2.48519 | 0.7481967 | 0.6473584 | 2.691093 | 1.074347 | 219.7529 | 295.5155 | 0.0003408847 | -7.526093e-06 | 0.007044706 | -0.01992857 | 3.386163e-05 | -0.4045535 | 0.01385385 | 1.008081 | 2.348218 | 0.7318247 | 0.6784056 | 1.75967 | 0.5697641 | 0.5084448 | 1.751228 | 0.8398652 | -3.512101e-05 | 0.2808506 | 94
La2O3 | 24.6 | TEM | 155.1 | DLS | 54.3 | Zeta-potential | 30 | Manufacturer | -18.668 | -2.38 | -8.15 | 5.38 | LDH | BEAS-2B | Human | Lung | Normal | 24h | 3.2 | 5.67164 | 5.617348 | 4.741727 | 5.2737 | 5.219564 | 4.34262 | 5.449791 | 5.395396 | 4.520654 | -25.15117 | -25.21818 | -24.64801 | -38.06179 | -38.1669 | -37.27 | -16.5441 | -16.58055 | -16.2709 | 5.513249 | 5.600581 | 4.857412 | 6.891561 | 7 | 6.074739 | 4.594374 | 4.66708 | 4.049483 | 246.0001 | 190116.7 | 7794787.2 | -125.7559 | -0.3193098 | -0.5112025 | -0.0006614669 | -1.613333e-05 | 0.9908002 | 0.8637917 | 1.944595 | 0.8276588 | 0.6745007 | 1.981334 | 1.099561 | 88.48013 | 120.522 | 0.003201919 | -0.0002624964 | 0.02921859 | -0.04429071 | -2.692216e-05 | -0.3777111 | 0.03486367 | 0.9900609 | 1.920211 | 0.7599251 | 0.6783407 | 1.372598 | 0.6183875 | 0.5296157 | 1.287068 | 0.8542834 | -0.0004196394 | 0.2992943 | 94
La2O3 | 24.6 | TEM | 162.6 | DLS | 54.3 | Zeta-potential | 30 | Manufacturer | -18.668 | -2.38 | -8.15 | 5.38 | LDH | RAW264.7 | Mouse | Blood | Cancer | 24h | 0.8 | 5.67164 | 5.617348 | 4.741727 | 5.2737 | 5.219564 | 4.34262 | 5.449791 | 5.395396 | 4.520654 | -25.15117 | -25.21818 | -24.64801 | -38.06179 | -38.1669 | -37.27 | -16.5441 | -16.58055 | -16.2709 | 5.513249 | 5.600581 | 4.857412 | 6.891561 | 7 | 6.074739 | 4.594374 | 4.66708 | 4.049483 | 246.0001 | 190116.7 | 7794787.2 | -125.7559 | -0.3193098 | -0.5112025 | -0.0006614669 | -1.613333e-05 | 0.9908002 | 0.8637917 | 1.944595 | 0.8276588 | 0.6745007 | 1.981334 | 1.099561 | 88.48013 | 120.522 | 0.003201919 | -0.0002624964 | 0.02921859 | -0.04429071 | -2.692216e-05 | -0.3777111 | 0.03486367 | 0.9900609 | 1.920211 | 0.7599251 | 0.6783407 | 1.372598 | 0.6183875 | 0.5296157 | 1.287068 | 0.8542834 | -0.0004196394 | 0.2992943 | 94
La2O3 | 24.6 | TEM | 162.6 | DLS | 54.3 | Zeta-potential | 30 | Manufacturer | -18.668 | -2.38 | -8.15 | 5.38 | LDH | RAW264.7 | Mouse | Blood | Cancer | 24h | 100 | 5.67164 | 5.617348 | 4.741727 | 5.2737 | 5.219564 | 4.34262 | 5.449791 | 5.395396 | 4.520654 | -25.15117 | -25.21818 | -24.64801 | -38.06179 | -38.1669 | -37.27 | -16.5441 | -16.58055 | -16.2709 | 5.513249 | 5.600581 | 4.857412 | 6.891561 | 7 | 6.074739 | 4.594374 | 4.66708 | 4.049483 | 246.0001 | 190116.7 | 7794787.2 | -125.7559 | -0.3193098 | -0.5112025 | -0.0006614669 | -1.613333e-05 | 0.9908002 | 0.8637917 | 1.944595 | 0.8276588 | 0.6745007 | 1.981334 | 1.099561 | 88.48013 | 120.522 | 0.003201919 | -0.0002624964 | 0.02921859 | -0.04429071 | -2.692216e-05 | -0.3777111 | 0.03486367 | 0.9900609 | 1.920211 | 0.7599251 | 0.6783407 | 1.372598 | 0.6183875 | 0.5296157 | 1.287068 | 0.8542834 | -0.0004196394 | 0.2992943 | 94
NiO | 13.1 | TEM | 202.8 | DLS | 27.6 | Zeta-potential | 68.7 | Estimation | -2.494 | -3.57 | -7.45 | 5.74 | LDH | BEAS-2B | Human | Lung | Normal | 24h | 100 | 5.114531 | 5.009685 | 4.445931 | 4.813501 | 4.709041 | 4.143483 | 4.813501 | 4.708268 | 4.146314 | -20.14713 | -20.25723 | -19.74395 | -20.04223 | -20.14681 | -19.6576 | -20.25204 | -20.36783 | -19.82974 | 5.855934 | 6 | 5.328319 | 5.855934 | 6 | 5.326123 | 5.855934 | 6 | 5.330501 | 130.9568 | 53877.25 | 1175931.8 | -100.7357 | -25.33951 | -0.7692284 | -0.001869726 | -8.566455e-05 | 0.4357692 | 0.000545216 | 2.029689 | 0.4416267 | 0.0005369734 | 2.063753 | 0.4299117 | 45.33147 | 63.054 | 0.006951764 | -3.7282e-05 | 0.03254773 | 0.01630536 | 3.605033e-05 | 0.07613645 | -0.002401836 | 0.0005534734 | 1.995846 | 0.3091014 | 0.0002038832 | 1.440376 | 0.315267 | 0.0002101093 | 1.473902 | 0.3029358 | -0.000110745 | -0.01075779 | 94
NiO | 13.1 | TEM | 202.8 | DLS | 27.6 | Zeta-potential | 68.7 | Estimation | -2.494 | -3.57 | -7.45 | 5.74 | LDH | BEAS-2B | Human | Lung | Normal | 24h | 200 | 5.114531 | 5.009685 | 4.445931 | 4.813501 | 4.709041 | 4.143483 | 4.813501 | 4.708268 | 4.146314 | -20.14713 | -20.25723 | -19.74395 | -20.04223 | -20.14681 | -19.6576 | -20.25204 | -20.36783 | -19.82974 | 5.855934 | 6 | 5.328319 | 5.855934 | 6 | 5.326123 | 5.855934 | 6 | 5.330501 | 130.9568 | 53877.25 | 1175931.8 | -100.7357 | -25.33951 | -0.7692284 | -0.001869726 | -8.566455e-05 | 0.4357692 | 0.000545216 | 2.029689 | 0.4416267 | 0.0005369734 | 2.063753 | 0.4299117 | 45.33147 | 63.054 | 0.006951764 | -3.7282e-05 | 0.03254773 | 0.01630536 | 3.605033e-05 | 0.07613645 | -0.002401836 | 0.0005534734 | 1.995846 | 0.3091014 | 0.0002038832 | 1.440376 | 0.315267 | 0.0002101093 | 1.473902 | 0.3029358 | -0.000110745 | -0.01075779 | 94
Sb2O3 | 11.8 | TEM | 274.9 | DLS | -35.3 | Zeta-potential | 93.6 | Estimation | -7.346 | -3.64 | -8.14 | 5.51 | LDH | BEAS-2B | Human | Lung | Normal | 24h | 12.5 | 4.695131 | 4.580332 | 4.061151 | 4.297191 | 4.182529 | 3.662758 | 4.473283 | 4.358392 | 3.839604 | -28.18988 | -28.48282 | -27.2217 | -43.979 | -44.47791 | -42.32784 | -17.6638 | -17.81381 | -17.16842 | 2.337974 | 2.400126 | 2.132557 | 2.922468 | 3 | 2.66587 | 1.948312 | 2 | 1.777633 | 117.9919 | 43737.51 | 860112 | -140.9494 | 14.87421 | -1.194568 | -0.003222621 | -0.0001638733 | 8.924602 | 8.74118 | 9.530828 | 15.82185 | 15.89187 | 15.59014 | 4.326434 | 40.49826 | 56.56031 | -0.2082346 | -0.001585567 | -0.8912247 | -0.4164732 | -0.03387801 | -1.682697 | -0.06940883 | 3.971548 | 5.498298 | 6.98813 | 6.871431 | 7.373829 | 12.37351 | 12.49287 | 11.97847 | 3.397879 | 0.01995405 | -0.3644925 | 94
SiO2 | 13.5 | TEM | 46.4 | DLS | -31.8 | Zeta-potential | 640 | Manufacturer | -9.41 | -2.02 | -11.12 | 6.19 | LDH | RAW264.7 | Mouse | Blood | Cancer | 24h | 3.2 | 5.010944 | 4.911344 | 4.322571 | 4.533823 | 4.434681 | 3.843669 | 4.834853 | 4.735024 | 4.147367 | -42.3793 | -42.62097 | -41.44173 | -81.12556 | -81.57541 | -79.37138 | -23.00617 | -23.11292 | -22.59306 | 2.618281 | 2.66737 | 2.427844 | 3.927422 | 4 | 3.644403 | 1.963711 | 2 | 1.823291 | 134.9999 | 57255.42 | 1288246.3 | -211.8965 | 85.82131 | -1.569604 | -0.003700898 | -0.0001644845 | 2.98757 | 2.536715 | 4.736653 | 2.243029 | 1.490474 | 5.177634 | 3.359841 | 46.88054 | 65.06248 | -0.01166167 | -0.000606362 | -0.05455051 | -0.2372699 | -5.216248e-05 | -1.162307 | 0.1011425 | 3.060664 | 4.517513 | 2.270228 | 1.992089 | 3.349261 | 1.592064 | 1.171093 | 3.233654 | 2.60931 | -0.0008839005 | 0.495935 | 94
SiO2 | 13.5 | TEM | 46.4 | DLS | -31.8 | Zeta-potential | 640 | Manufacturer | -9.41 | -2.02 | -11.12 | 6.19 | LDH | RAW264.7 | Mouse | Blood | Cancer | 24h | 25 | 5.010944 | 4.911344 | 4.322571 | 4.533823 | 4.434681 | 3.843669 | 4.834853 | 4.735024 | 4.147367 | -42.3793 | -42.62097 | -41.44173 | -81.12556 | -81.57541 | -79.37138 | -23.00617 | -23.11292 | -22.59306 | 2.618281 | 2.66737 | 2.427844 | 3.927422 | 4 | 3.644403 | 1.963711 | 2 | 1.823291 | 134.9999 | 57255.42 | 1288246.3 | -211.8965 | 85.82131 | -1.569604 | -0.003700898 | -0.0001644845 | 2.98757 | 2.536715 | 4.736653 | 2.243029 | 1.490474 | 5.177634 | 3.359841 | 46.88054 | 65.06248 | -0.01166167 | -0.000606362 | -0.05455051 | -0.2372699 | -5.216248e-05 | -1.162307 | 0.1011425 | 3.060664 | 4.517513 | 2.270228 | 1.992089 | 3.349261 | 1.592064 | 1.171093 | 3.233654 | 2.60931 | -0.0008839005 | 0.495935 | 94
Mn2O3 | 51.5 | TEM | 291.7 | DLS | -46.1 | Zeta-potential | 25.9 | Estimation | -9.917 | -4.65 | -7.63 | 5.92 | LDH | RAW264.7 | Mouse | Blood | Cancer | 24h | 1.6 | 6.833921 | 6.808418 | 5.590033 | 6.435981 | 6.410429 | 5.192913 | 6.612072 | 6.586603 | 5.367637 | -30.13157 | -30.17369 | -29.43521 | -45.00347 | -45.07158 | -43.87969 | -20.21697 | -20.24365 | -19.7752 | 4.771439 | 4.799909 | 4.300718 | 5.964299 | 6 | 5.375189 | 3.976199 | 4 | 3.582146 | 515.0002 | 833228.8 | 71518836.3 | -150.6578 | 24.58267 | -0.2925394 | -0.0001808121 | -2.106548e-06 | 1.226956 | 1.111428 | 3.137131 | 0.6184019 | 0.4615616 | 3.206456 | 1.632659 | 189.3784 | 255.0137 | 0.001237108 | -5.010578e-06 | 0.02177462 | -0.02545155 | 0.0001222843 | -0.4474506 | 0.01902954 | 1.54459 | 3.090768 | 0.9507333 | 0.8728747 | 2.238068 | 0.460898 | 0.3624313 | 2.085717 | 1.27729 | -8.98577e-05 | 0.3355776 | 94.4
CoO | 71.8 | TEM | 208.3 | DLS | 21.6 | Zeta-potential | 13 | Estimation | -2.476 | -4.42 | -6.83 | 5.74 | LDH | BEAS-2B | Human | Lung | Normal | 24h | 3.2 | 7.3013 | 7.28301 | 5.91661 | 7.00027 | 6.981962 | 5.616007 | 7.00027 | 6.981998 | 5.615153 | -20.0011 | -20.0214 | -19.52902 | -19.88095 | -19.90041 | -19.42909 | -20.12125 | -20.14239 | -19.62915 | 5.973263 | 6 | 5.351661 | 5.973263 | 6 | 5.352298 | 5.973263 | 6 | 5.351024 | 717.9846 | 1619495.6 | 193795489.1 | -100.0055 | -26.06968 | -0.1392864 | -6.175101e-05 | -5.160362e-07 | 0.07422902 | 9.223415e-05 | 1.797817 | 0.07427075 | 9.149282e-05 | 1.79708 | 0.07418729 | 265.4972 | 356.5078 | 0.0004445217 | 1.655934e-05 | 0.01039411 | 0.001888394 | 2.654281e-05 | 0.0451298 | -0.0009993507 | 9.297541e-05 | 1.798555 | 0.05009046 | 2.910157e-05 | 1.213955 | 0.05029097 | 2.907559e-05 | 1.217621 | 0.04988995 | 6.576722e-06 | -0.02440991 | 94.6
ZnO | 22.6 | TEM | 69.4 | DLS | 28.8 | Zeta-potential | 47.4 | Estimation | -3.608 | -3.89 | -7.2 | 5.67 | LDH | RAW264.7 | Mouse | Blood | Cancer | 24h | 1.6 | 5.705876 | 5.64691 | 4.80954 | 5.404882 | 5.345918 | 4.50853 | 5.40481 | 5.345842 | 4.508489 | -16.81298 | -16.83326 | -16.67356 | -16.72578 | -16.74504 | -16.5933464 | -16.90021 | -16.9215 | -16.75378 | 3.947722 | 4 | 3.588229 | 3.947396 | 4 | 3.585643 | 3.948048 | 4 | 3.590815 | 225.9989 | 160458.2 | 6043895.8 | -84.06492 | -42.01026 | -0.3719706 | -0.0005239053 | -1.390906e-05 | 0.2434992 | 0.08350383 | 1.343716 | 0.2462927 | 0.08351229 | 1.365707 | 0.2407053 | 80.99436 | 110.5299 | 0.1073231 | 0.0001251755 | 0.8444756 | 0.1102848 | 0.0001474323 | 0.8676813 | 0.104361 | 0.08349537 | 1.321722 | 0.1524203 | 0.0655258 | 0.7499547 | 0.1532323 | 0.06552879 | 0.7563548 | 0.1516081 | 0.0001029149 | 0.8212677 | 94.9
Al2O3 | 14.7 | TEM | 260.4 | DLS | 0 | Zeta-potential | 101.4 | Estimation | -17.345 | -1.51 | -9.81 | 5.67 | ATP | BEAS-2B | Human | Lung | Normal | 24h | 3.2 | 5.291613 | 5.199887 | 4.571266 | 4.893673 | 4.801939 | 4.173361 | 5.069764 | 4.978043 | 4.349394 | -32.0249 | -32.19204 | -31.31418 | -47.40639 | -47.66536 | -46.30532 | -21.77058 | -21.87682 | -21.31875 | 4.707322 | 4.799985 | 4.313295 | 5.884153 | 6 | 5.391587 | 3.922768 | 4 | 3.594337 | 146.9992 | 67885.89 | 1663195.3 | -160.1245 | 34.04934 | -1.089288 | -0.002358731 | -9.627523e-05 | 2.010726 | 1.549342 | 3.972655 | 2.688118 | 2.179887 | 4.849039 | 1.559131 | 51.3833 | 71.06705 | 0.004251591 | -8.113359e-05 | 0.0226755 | -0.09221133 | -0.0001610269 | -0.483595 | 0.06856021 | 1.128992 | 3.388321 | 1.534083 | 1.216587 | 2.884159 | 2.051294 | 1.711629 | 3.495499 | 1.189275 | -2.787306e-05 | 0.3602344 | 95
Al2O3 | 14.7 | TEM | 230.5 | DLS | 0 | Zeta-potential | 101.4 | Estimation | -17.345 | -1.51 | -9.81 | 5.67 | ATP | RAW264.7 | Mouse | Blood | Cancer | 24h | 0.4 | 5.291613 | 5.199887 | 4.571266 | 4.893673 | 4.801939 | 4.173361 | 5.069764 | 4.978043 | 4.349394 | -32.0249 | -32.19204 | -31.31418 | -47.40639 | -47.66536 | -46.30532 | -21.77058 | -21.87682 | -21.31875 | 4.707322 | 4.799985 | 4.313295 | 5.884153 | 6 | 5.391587 | 3.922768 | 4 | 3.594337 | 146.9992 | 67885.89 | 1663195.3 | -160.1245 | 34.04934 | -1.089288 | -0.002358731 | -9.627523e-05 | 2.010726 | 1.549342 | 3.972655 | 2.688118 | 2.179887 | 4.849039 | 1.559131 | 51.3833 | 71.06705 | 0.004251591 | -8.113359e-05 | 0.0226755 | -0.09221133 | -0.0001610269 | -0.483595 | 0.06856021 | 1.128992 | 3.388321 | 1.534083 | 1.216587 | 2.884159 | 2.051294 | 1.711629 | 3.495499 | 1.189275 | -2.787306e-05 | 0.3602344 | 95
Al2O3 | 14.7 | TEM | 230.5 | DLS | 0 | Zeta-potential | 101.4 | Estimation | -17.345 | -1.51 | -9.81 | 5.67 | ATP | RAW264.7 | Mouse | Blood | Cancer | 24h | 200 | 5.291613 | 5.199887 | 4.571266 | 4.893673 | 4.801939 | 4.173361 | 5.069764 | 4.978043 | 4.349394 | -32.0249 | -32.19204 | -31.31418 | -47.40639 | -47.66536 | -46.30532 | -21.77058 | -21.87682 | -21.31875 | 4.707322 | 4.799985 | 4.313295 | 5.884153 | 6 | 5.391587 | 3.922768 | 4 | 3.594337 | 146.9992 | 67885.89 | 1663195.3 | -160.1245 | 34.04934 | -1.089288 | -0.002358731 | -9.627523e-05 | 2.010726 | 1.549342 | 3.972655 | 2.688118 | 2.179887 | 4.849039 | 1.559131 | 51.3833 | 71.06705 | 0.004251591 | -8.113359e-05 | 0.0226755 | -0.09221133 | -0.0001610269 | -0.483595 | 0.06856021 | 1.128992 | 3.388321 | 1.534083 | 1.216587 | 2.884159 | 2.051294 | 1.711629 | 3.495499 | 1.189275 | -2.787306e-05 | 0.3602344 | 95
Al2O3 | 14.7 | TEM | 230.5 | DLS | 0 | Zeta-potential | 101.4 | Estimation | -17.345 | -1.51 | -9.81 | 5.67 | LDH | RAW264.7 | Mouse | Blood | Cancer | 24h | 25 | 5.291613 | 5.199887 | 4.571266 | 4.893673 | 4.801939 | 4.173361 | 5.069764 | 4.978043 | 4.349394 | -32.0249 | -32.19204 | -31.31418 | -47.40639 | -47.66536 | -46.30532 | -21.77058 | -21.87682 | -21.31875 | 4.707322 | 4.799985 | 4.313295 | 5.884153 | 6 | 5.391587 | 3.922768 | 4 | 3.594337 | 146.9992 | 67885.89 | 1663195.3 | -160.1245 | 34.04934 | -1.089288 | -0.002358731 | -9.627523e-05 | 2.010726 | 1.549342 | 3.972655 | 2.688118 | 2.179887 | 4.849039 | 1.559131 | 51.3833 | 71.06705 | 0.004251591 | -8.113359e-05 | 0.0226755 | -0.09221133 | -0.0001610269 | -0.483595 | 0.06856021 | 1.128992 | 3.388321 | 1.534083 | 1.216587 | 2.884159 | 2.051294 | 1.711629 | 3.495499 | 1.189275 | -2.787306e-05 | 0.3602344 | 95
CeO2 | 18.3 | TEM | 261.6 | DLS | 21.4 | Zeta-potential | 44 | Manufacturer | -11.284 | -3.8 | -7.45 | 5.65 | ATP | BEAS-2B | Human | Lung | Normal | 24h | 100 | 5.38581 | 5.311923 | 4.580172 | 4.908689 | 4.835665 | 4.098367 | 5.209719 | 5.1354 | 4.406404 | -35.12412 | -35.28692 | -34.24634 | -71.00864 | -71.2985 | -69.42559 | -17.18187 | -17.22734 | -16.93823 | 5.23134 | 5.335986 | 4.667087 | 7.84701 | 8 | 7.011481 | 3.923505 | 4 | 3.513651 | 182.8735 | 105063.3 | 3202213.5 | -175.6206 | 49.54544 | -0.9603396 | -0.00167157 | -5.484351e-05 | 0.4171842 | 0.0003472955 | 2.664776 | 0.5386471 | 0.0004542761 | 3.477896 | 0.3564528 | 64.8103 | 88.99808 | 0.008372547 | -0.0002042148 | 0.0546186 | -0.1716854 | -0.0001801235 | -1.108332 | 0.09840152 | 0.0002936454 | 2.264723 | 0.2617157 | 5.345772e-05 | 1.672603 | 0.2634174 | 8.875421e-05 | 1.701542 | 0.2608648 | -0.0002162965 | 0.6267875 | 95
Fe2O3 | 12.3 | TEM | 196.6 | DLS | -2.1 | Zeta-potential | 93.1 | Estimation | -8.512 | -4.99 | -6.99 | 5.98 | ATP | RAW264.7 | Mouse | Blood | Cancer | 24h | 12.5 | 4.984887 | 4.874377 | 4.33642 | 4.586947 | 4.476976 | 3.936614 | 4.763038 | 4.652169 | 4.11581 | -29.75797 | -30.04603 | -28.76384 | -43.77182 | -44.15241 | -42.45106 | -20.4154 | -20.6223 | -19.70402 | 4.67894 | 4.800994 | 4.25772 | 5.848675 | 6 | 5.323536 | 3.899116 | 4 | 3.552237 | 122.9971 | 47526.85 | 974277.3 | -148.7898 | 22.71466 | -1.209702 | -0.003130648 | -0.0001527182 | 2.276466 | 1.250223 | 5.818134 | 2.659841 | 1.408679 | 7.001701 | 2.020882 | 42.36549 | 59.06783 | 0.01929269 | 0.001355111 | 0.08119708 | -0.03856636 | 0.01459754 | -0.223059 | 0.05786538 | 1.144367 | 5.03471 | 1.715136 | 0.9792586 | 4.254725 | 1.98181 | 1.101907 | 5.035304 | 1.537354 | -0.007491465 | 0.2825896 | 95
Gd2O3 | 43.8 | TEM | 222 | DLS | 6.5 | Zeta-potential | 40 | Manufacturer | -18.82 | -2.83 | -8.1 | 5.5 | ATP | RAW264.7 | Mouse | Blood | Cancer | 24h | 6.3 | 6.447395 | 6.417371 | 5.272153 | 6.049455 | 6.019465 | 4.873739 | 6.225547 | 6.1955 | 5.050619 | -26.56636 | -26.62957 | -25.68328 | -39.66482 | -39.76334 | -38.28689 | -17.83404 | -17.87258 | -17.29614 | 4.761922 | 4.800062 | 4.229066 | 5.952402 | 6 | 5.286645 | 3.968268 | 4 | 3.525293 | 438.0003 | 602696.1 | 43996850.5 | -132.8318 | 6.756603 | -0.3032687 | -0.0002203959 | -3.01912e-06 | 0.5465994 | 0.3707379 | 3.00351 | 0.5626884 | 0.3531233 | 3.493887 | 0.5358734 | 160.4992 | 216.5139 | 0.001258844 | 0.0006746899 | 0.009419895 | -0.02567006 | 0.0009721018 | -0.3983154 | 0.01921144 | 0.3824826 | 2.677185 | 0.4117039 | 0.2907866 | 2.101005 | 0.4132801 | 0.2767372 | 2.323113 | 0.4106531 | 0.0004763896 | 0.2807499 | 95
Gd2O3 | 43.8 | TEM | 222 | DLS | 6.5 | Zeta-potential | 40 | Manufacturer | -18.82 | -2.83 | -8.1 | 5.5 | ATP | RAW264.7 | Mouse | Blood | Cancer | 24h | 25 | 6.447395 | 6.417371 | 5.272153 | 6.049455 | 6.019465 | 4.873739 | 6.225547 | 6.1955 | 5.050619 | -26.56636 | -26.62957 | -25.68328 | -39.66482 | -39.76334 | -38.28689 | -17.83404 | -17.87258 | -17.29614 | 4.761922 | 4.800062 | 4.229066 | 5.952402 | 6 | 5.286645 | 3.968268 | 4 | 3.525293 | 438.0003 | 602696.1 | 43996850.5 | -132.8318 | 6.756603 | -0.3032687 | -0.0002203959 | -3.01912e-06 | 0.5465994 | 0.3707379 | 3.00351 | 0.5626884 | 0.3531233 | 3.493887 | 0.5358734 | 160.4992 | 216.5139 | 0.001258844 | 0.0006746899 | 0.009419895 | -0.02567006 | 0.0009721018 | -0.3983154 | 0.01921144 | 0.3824826 | 2.677185 | 0.4117039 | 0.2907866 | 2.101005 | 0.4132801 | 0.2767372 | 2.323113 | 0.4106531 | 0.0004763896 | 0.2807499 | 95
Gd2O3 | 43.8 | TEM | 222 | DLS | 6.5 | Zeta-potential | 40 | Manufacturer | -18.82 | -2.83 | -8.1 | 5.5 | LDH | RAW264.7 | Mouse | Blood | Cancer | 24h | 100 | 6.447395 | 6.417371 | 5.272153 | 6.049455 | 6.019465 | 4.873739 | 6.225547 | 6.1955 | 5.050619 | -26.56636 | -26.62957 | -25.68328 | -39.66482 | -39.76334 | -38.28689 | -17.83404 | -17.87258 | -17.29614 | 4.761922 | 4.800062 | 4.229066 | 5.952402 | 6 | 5.286645 | 3.968268 | 4 | 3.525293 | 438.0003 | 602696.1 | 43996850.5 | -132.8318 | 6.756603 | -0.3032687 | -0.0002203959 | -3.01912e-06 | 0.5465994 | 0.3707379 | 3.00351 | 0.5626884 | 0.3531233 | 3.493887 | 0.5358734 | 160.4992 | 216.5139 | 0.001258844 | 0.0006746899 | 0.009419895 | -0.02567006 | 0.0009721018 | -0.3983154 | 0.01921144 | 0.3824826 | 2.677185 | 0.4117039 | 0.2907866 | 2.101005 | 0.4132801 | 0.2767372 | 2.323113 | 0.4106531 | 0.0004763896 | 0.2807499 | 95
HfO2 | 28.4 | TEM | 280.6 | DLS | 33.5 | Zeta-potential | 21.8 | Estimation | -1.17 | -2.96 | -8.37 | 5.71 | ATP | RAW264.7 | Mouse | Blood | Cancer | 24h | 1.6 | 6.009205 | 5.962545 | 5.01725 | 5.532084 | 5.485568 | 4.53885 | 5.833114 | 5.786381 | 4.841797 | -36.63499 | -36.72624 | -35.83044 | -73.38768 | -73.57822 | -71.70234 | -18.25864 | -18.29104 | -17.97349 | 5.27142 | 5.3337 | 4.722331 | 6.920264 | 7 | 6.214967 | 4.446997 | 4.500132 | 3.9793 | 284.0004 | 253388.7 | 11993748.4 | -183.1749 | 57.09976 | -0.6449814 | -0.0007229009 | -1.527253e-05 | 2.373474 | 2.193453 | 3.96062 | 4.421095 | 4.25624 | 5.879304 | 1.349664 | 102.7493 | 139.5304 | 0.01214695 | -9.756189e-05 | 0.1201002 | -0.09435084 | -0.000539145 | -0.9241538 | 0.06539585 | 1.161544 | 3.005503 | 1.837995 | 1.72268 | 2.854666 | 3.422925 | 3.342771 | 4.131925 | 1.04553 | 0.0001233401 | 0.6399273 | 95
HfO2 | 28.4 | TEM | 280.6 | DLS | 33.5 | Zeta-potential | 21.8 | Estimation | -1.17 | -2.96 | -8.37 | 5.71 | ATP | RAW264.7 | Mouse | Blood | Cancer | 24h | 12.5 | 6.009205 | 5.962545 | 5.01725 | 5.532084 | 5.485568 | 4.53885 | 5.833114 | 5.786381 | 4.841797 | -36.63499 | -36.72624 | -35.83044 | -73.38768 | -73.57822 | -71.70234 | -18.25864 | -18.29104 | -17.97349 | 5.27142 | 5.3337 | 4.722331 | 6.920264 | 7 | 6.214967 | 4.446997 | 4.500132 | 3.9793 | 284.0004 | 253388.7 | 11993748.4 | -183.1749 | 57.09976 | -0.6449814 | -0.0007229009 | -1.527253e-05 | 2.373474 | 2.193453 | 3.96062 | 4.421095 | 4.25624 | 5.879304 | 1.349664 | 102.7493 | 139.5304 | 0.01214695 | -9.756189e-05 | 0.1201002 | -0.09435084 | -0.000539145 | -0.9241538 | 0.06539585 | 1.161544 | 3.005503 | 1.837995 | 1.72268 | 2.854666 | 3.422925 | 3.342771 | 4.131925 | 1.04553 | 0.0001233401 | 0.6399273 | 95
HfO2 | 28.4 | TEM | 280.6 | DLS | 33.5 | Zeta-potential | 21.8 | Estimation | -1.17 | -2.96 | -8.37 | 5.71 | ATP | RAW264.7 | Mouse | Blood | Cancer | 24h | 100 | 6.009205 | 5.962545 | 5.01725 | 5.532084 | 5.485568 | 4.53885 | 5.833114 | 5.786381 | 4.841797 | -36.63499 | -36.72624 | -35.83044 | -73.38768 | -73.57822 | -71.70234 | -18.25864 | -18.29104 | -17.97349 | 5.27142 | 5.3337 | 4.722331 | 6.920264 | 7 | 6.214967 | 4.446997 | 4.500132 | 3.9793 | 284.0004 | 253388.7 | 11993748.4 | -183.1749 | 57.09976 | -0.6449814 | -0.0007229009 | -1.527253e-05 | 2.373474 | 2.193453 | 3.96062 | 4.421095 | 4.25624 | 5.879304 | 1.349664 | 102.7493 | 139.5304 | 0.01214695 | -9.756189e-05 | 0.1201002 | -0.09435084 | -0.000539145 | -0.9241538 | 0.06539585 | 1.161544 | 3.005503 | 1.837995 | 1.72268 | 2.854666 | 3.422925 | 3.342771 | 4.131925 | 1.04553 | 0.0001233401 | 0.6399273 | 95
In2O3 | 59.6 | TEM | 259.8 | DLS | 61.9 | Zeta-potential | 14 | Estimation | -9.606 | -3.63 | -7.32 | 5.58 | LDH | BEAS-2B | Human | Lung | Normal | 24h | 3.2 | 6.932667 | 6.910663 | 5.626432 | 6.534727 | 6.512752 | 5.227928 | 6.710818 | 6.688794 | 5.404959 | -28.19012 | -28.22481 | -27.5226 | -42.09271 | -42.14629 | -41.06043 | -18.92172 | -18.94278 | -18.51688 | 4.773632 | 4.800054 | 4.265249 | 5.96704 | 6 | 5.331992 | 3.978027 | 4 | 3.555624 | 595.9995 | 1115941.1 | 110850051.5 | -140.9506 | 14.8754 | -0.2364945 | -0.0001263065 | -1.271543e-06 | 0.943887 | 0.8637824 | 2.48519 | 0.7481967 | 0.6473584 | 2.691093 | 1.074347 | 219.7529 | 295.5155 | 0.0003408847 | -7.526093e-06 | 0.007044706 | -0.01992857 | 3.386163e-05 | -0.4045535 | 0.01385385 | 1.008081 | 2.348218 | 0.7318247 | 0.6784056 | 1.75967 | 0.5697641 | 0.5084448 | 1.751228 | 0.8398652 | -3.512101e-05 | 0.2808506 | 95
La2O3 | 24.6 | TEM | 162.6 | DLS | 54.3 | Zeta-potential | 30 | Manufacturer | -18.668 | -2.38 | -8.15 | 5.38 | ATP | RAW264.7 | Mouse | Blood | Cancer | 24h | 6.3 | 5.67164 | 5.617348 | 4.741727 | 5.2737 | 5.219564 | 4.34262 | 5.449791 | 5.395396 | 4.520654 | -25.15117 | -25.21818 | -24.64801 | -38.06179 | -38.1669 | -37.27 | -16.5441 | -16.58055 | -16.2709 | 5.513249 | 5.600581 | 4.857412 | 6.891561 | 7 | 6.074739 | 4.594374 | 4.66708 | 4.049483 | 246.0001 | 190116.7 | 7794787.2 | -125.7559 | -0.3193098 | -0.5112025 | -0.0006614669 | -1.613333e-05 | 0.9908002 | 0.8637917 | 1.944595 | 0.8276588 | 0.6745007 | 1.981334 | 1.099561 | 88.48013 | 120.522 | 0.003201919 | -0.0002624964 | 0.02921859 | -0.04429071 | -2.692216e-05 | -0.3777111 | 0.03486367 | 0.9900609 | 1.920211 | 0.7599251 | 0.6783407 | 1.372598 | 0.6183875 | 0.5296157 | 1.287068 | 0.8542834 | -0.0004196394 | 0.2992943 | 95
La2O3 | 24.6 | TEM | 162.6 | DLS | 54.3 | Zeta-potential | 30 | Manufacturer | -18.668 | -2.38 | -8.15 | 5.38 | LDH | RAW264.7 | Mouse | Blood | Cancer | 24h | 0.4 | 5.67164 | 5.617348 | 4.741727 | 5.2737 | 5.219564 | 4.34262 | 5.449791 | 5.395396 | 4.520654 | -25.15117 | -25.21818 | -24.64801 | -38.06179 | -38.1669 | -37.27 | -16.5441 | -16.58055 | -16.2709 | 5.513249 | 5.600581 | 4.857412 | 6.891561 | 7 | 6.074739 | 4.594374 | 4.66708 | 4.049483 | 246.0001 | 190116.7 | 7794787.2 | -125.7559 | -0.3193098 | -0.5112025 | -0.0006614669 | -1.613333e-05 | 0.9908002 | 0.8637917 | 1.944595 | 0.8276588 | 0.6745007 | 1.981334 | 1.099561 | 88.48013 | 120.522 | 0.003201919 | -0.0002624964 | 0.02921859 | -0.04429071 | -2.692216e-05 | -0.3777111 | 0.03486367 | 0.9900609 | 1.920211 | 0.7599251 | 0.6783407 | 1.372598 | 0.6183875 | 0.5296157 | 1.287068 | 0.8542834 | -0.0004196394 | 0.2992943 | 95
La2O3 | 24.6 | TEM | 162.6 | DLS | 54.3 | Zeta-potential | 30 | Manufacturer | -18.668 | -2.38 | -8.15 | 5.38 | LDH | RAW264.7 | Mouse | Blood | Cancer | 24h | 25 | 5.67164 | 5.617348 | 4.741727 | 5.2737 | 5.219564 | 4.34262 | 5.449791 | 5.395396 | 4.520654 | -25.15117 | -25.21818 | -24.64801 | -38.06179 | -38.1669 | -37.27 | -16.5441 | -16.58055 | -16.2709 | 5.513249 | 5.600581 | 4.857412 | 6.891561 | 7 | 6.074739 | 4.594374 | 4.66708 | 4.049483 | 246.0001 | 190116.7 | 7794787.2 | -125.7559 | -0.3193098 | -0.5112025 | -0.0006614669 | -1.613333e-05 | 0.9908002 | 0.8637917 | 1.944595 | 0.8276588 | 0.6745007 | 1.981334 | 1.099561 | 88.48013 | 120.522 | 0.003201919 | -0.0002624964 | 0.02921859 | -0.04429071 | -2.692216e-05 | -0.3777111 | 0.03486367 | 0.9900609 | 1.920211 | 0.7599251 | 0.6783407 | 1.372598 | 0.6183875 | 0.5296157 | 1.287068 | 0.8542834 | -0.0004196394 | 0.2992943 | 95
NiO | 13.1 | TEM | 202.8 | DLS | 27.6 | Zeta-potential | 68.7 | Estimation | -2.494 | -3.57 | -7.45 | 5.74 | LDH | BEAS-2B | Human | Lung | Normal | 24h | 3.2 | 5.114531 | 5.009685 | 4.445931 | 4.813501 | 4.709041 | 4.143483 | 4.813501 | 4.708268 | 4.146314 | -20.14713 | -20.25723 | -19.74395 | -20.04223 | -20.14681 | -19.6576 | -20.25204 | -20.36783 | -19.82974 | 5.855934 | 6 | 5.328319 | 5.855934 | 6 | 5.326123 | 5.855934 | 6 | 5.330501 | 130.9568 | 53877.25 | 1175931.8 | -100.7357 | -25.33951 | -0.7692284 | -0.001869726 | -8.566455e-05 | 0.4357692 | 0.000545216 | 2.029689 | 0.4416267 | 0.0005369734 | 2.063753 | 0.4299117 | 45.33147 | 63.054 | 0.006951764 | -3.7282e-05 | 0.03254773 | 0.01630536 | 3.605033e-05 | 0.07613645 | -0.002401836 | 0.0005534734 | 1.995846 | 0.3091014 | 0.0002038832 | 1.440376 | 0.315267 | 0.0002101093 | 1.473902 | 0.3029358 | -0.000110745 | -0.01075779 | 95
NiO | 13.1 | TEM | 189.5 | DLS | 27.6 | Zeta-potential | 68.7 | Estimation | -2.494 | -3.57 | -7.45 | 5.74 | ATP | RAW264.7 | Mouse | Blood | Cancer | 24h | 0.8 | 5.114531 | 5.009685 | 4.445931 | 4.813501 | 4.709041 | 4.143483 | 4.813501 | 4.708268 | 4.146314 | -20.14713 | -20.25723 | -19.74395 | -20.04223 | -20.14681 | -19.6576 | -20.25204 | -20.36783 | -19.82974 | 5.855934 | 6 | 5.328319 | 5.855934 | 6 | 5.326123 | 5.855934 | 6 | 5.330501 | 130.9568 | 53877.25 | 1175931.8 | -100.7357 | -25.33951 | -0.7692284 | -0.001869726 | -8.566455e-05 | 0.4357692 | 0.000545216 | 2.029689 | 0.4416267 | 0.0005369734 | 2.063753 | 0.4299117 | 45.33147 | 63.054 | 0.006951764 | -3.7282e-05 | 0.03254773 | 0.01630536 | 3.605033e-05 | 0.07613645 | -0.002401836 | 0.0005534734 | 1.995846 | 0.3091014 | 0.0002038832 | 1.440376 | 0.315267 | 0.0002101093 | 1.473902 | 0.3029358 | -0.000110745 | -0.01075779 | 95
NiO | 13.1 | TEM | 189.5 | DLS | 27.6 | Zeta-potential | 68.7 | Estimation | -2.494 | -3.57 | -7.45 | 5.74 | ATP | RAW264.7 | Mouse | Blood | Cancer | 24h | 200 | 5.114531 | 5.009685 | 4.445931 | 4.813501 | 4.709041 | 4.143483 | 4.813501 | 4.708268 | 4.146314 | -20.14713 | -20.25723 | -19.74395 | -20.04223 | -20.14681 | -19.6576 | -20.25204 | -20.36783 | -19.82974 | 5.855934 | 6 | 5.328319 | 5.855934 | 6 | 5.326123 | 5.855934 | 6 | 5.330501 | 130.9568 | 53877.25 | 1175931.8 | -100.7357 | -25.33951 | -0.7692284 | -0.001869726 | -8.566455e-05 | 0.4357692 | 0.000545216 | 2.029689 | 0.4416267 | 0.0005369734 | 2.063753 | 0.4299117 | 45.33147 | 63.054 | 0.006951764 | -3.7282e-05 | 0.03254773 | 0.01630536 | 3.605033e-05 | 0.07613645 | -0.002401836 | 0.0005534734 | 1.995846 | 0.3091014 | 0.0002038832 | 1.440376 | 0.315267 | 0.0002101093 | 1.473902 | 0.3029358 | -0.000110745 | -0.01075779 | 95
NiO | 13.1 | TEM | 189.5 | DLS | 27.6 | Zeta-potential | 68.7 | Estimation | -2.494 | -3.57 | -7.45 | 5.74 | LDH | RAW264.7 | Mouse | Blood | Cancer | 24h | 1.6 | 5.114531 | 5.009685 | 4.445931 | 4.813501 | 4.709041 | 4.143483 | 4.813501 | 4.708268 | 4.146314 | -20.14713 | -20.25723 | -19.74395 | -20.04223 | -20.14681 | -19.6576 | -20.25204 | -20.36783 | -19.82974 | 5.855934 | 6 | 5.328319 | 5.855934 | 6 | 5.326123 | 5.855934 | 6 | 5.330501 | 130.9568 | 53877.25 | 1175931.8 | -100.7357 | -25.33951 | -0.7692284 | -0.001869726 | -8.566455e-05 | 0.4357692 | 0.000545216 | 2.029689 | 0.4416267 | 0.0005369734 | 2.063753 | 0.4299117 | 45.33147 | 63.054 | 0.006951764 | -3.7282e-05 | 0.03254773 | 0.01630536 | 3.605033e-05 | 0.07613645 | -0.002401836 | 0.0005534734 | 1.995846 | 0.3091014 | 0.0002038832 | 1.440376 | 0.315267 | 0.0002101093 | 1.473902 | 0.3029358 | -0.000110745 | -0.01075779 | 95
Sb2O3 | 11.8 | TEM | 195.5 | DLS | -35.3 | Zeta-potential | 93.6 | Estimation | -7.346 | -3.64 | -8.14 | 5.51 | LDH | RAW264.7 | Mouse | Blood | Cancer | 24h | 12.5 | 4.695131 | 4.580332 | 4.061151 | 4.297191 | 4.182529 | 3.662758 | 4.473283 | 4.358392 | 3.839604 | -28.18988 | -28.48282 | -27.2217 | -43.979 | -44.47791 | -42.32784 | -17.6638 | -17.81381 | -17.16842 | 2.337974 | 2.400126 | 2.132557 | 2.922468 | 3 | 2.66587 | 1.948312 | 2 | 1.777633 | 117.9919 | 43737.51 | 860112 | -140.9494 | 14.87421 | -1.194568 | -0.003222621 | -0.0001638733 | 8.924602 | 8.74118 | 9.530828 | 15.82185 | 15.89187 | 15.59014 | 4.326434 | 40.49826 | 56.56031 | -0.2082346 | -0.001585567 | -0.8912247 | -0.4164732 | -0.03387801 | -1.682697 | -0.06940883 | 3.971548 | 5.498298 | 6.98813 | 6.871431 | 7.373829 | 12.37351 | 12.49287 | 11.97847 | 3.397879 | 0.01995405 | -0.3644925 | 95
Sb2O3 | 11.8 | TEM | 195.5 | DLS | -35.3 | Zeta-potential | 93.6 | Estimation | -7.346 | -3.64 | -8.14 | 5.51 | LDH | RAW264.7 | Mouse | Blood | Cancer | 24h | 25 | 4.695131 | 4.580332 | 4.061151 | 4.297191 | 4.182529 | 3.662758 | 4.473283 | 4.358392 | 3.839604 | -28.18988 | -28.48282 | -27.2217 | -43.979 | -44.47791 | -42.32784 | -17.6638 | -17.81381 | -17.16842 | 2.337974 | 2.400126 | 2.132557 | 2.922468 | 3 | 2.66587 | 1.948312 | 2 | 1.777633 | 117.9919 | 43737.51 | 860112 | -140.9494 | 14.87421 | -1.194568 | -0.003222621 | -0.0001638733 | 8.924602 | 8.74118 | 9.530828 | 15.82185 | 15.89187 | 15.59014 | 4.326434 | 40.49826 | 56.56031 | -0.2082346 | -0.001585567 | -0.8912247 | -0.4164732 | -0.03387801 | -1.682697 | -0.06940883 | 3.971548 | 5.498298 | 6.98813 | 6.871431 | 7.373829 | 12.37351 | 12.49287 | 11.97847 | 3.397879 | 0.01995405 | -0.3644925 | 95
CoO | 71.8 | TEM | 191.6 | DLS | 21.6 | Zeta-potential | 13 | Estimation | -2.476 | -4.42 | -6.83 | 5.74 | ATP | RAW264.7 | Mouse | Blood | Cancer | 24h | 3.2 | 7.3013 | 7.28301 | 5.91661 | 7.00027 | 6.981962 | 5.616007 | 7.00027 | 6.981998 | 5.615153 | -20.0011 | -20.0214 | -19.52902 | -19.88095 | -19.90041 | -19.42909 | -20.12125 | -20.14239 | -19.62915 | 5.973263 | 6 | 5.351661 | 5.973263 | 6 | 5.352298 | 5.973263 | 6 | 5.351024 | 717.9846 | 1619495.6 | 193795489.1 | -100.0055 | -26.06968 | -0.1392864 | -6.175101e-05 | -5.160362e-07 | 0.07422902 | 9.223415e-05 | 1.797817 | 0.07427075 | 9.149282e-05 | 1.79708 | 0.07418729 | 265.4972 | 356.5078 | 0.0004445217 | 1.655934e-05 | 0.01039411 | 0.001888394 | 2.654281e-05 | 0.0451298 | -0.0009993507 | 9.297541e-05 | 1.798555 | 0.05009046 | 2.910157e-05 | 1.213955 | 0.05029097 | 2.907559e-05 | 1.217621 | 0.04988995 | 6.576722e-06 | -0.02440991 | 95.7
Al2O3 | 14.7 | TEM | 260.4 | DLS | 0 | Zeta-potential | 101.4 | Estimation | -17.345 | -1.51 | -9.81 | 5.67 | ATP | BEAS-2B | Human | Lung | Normal | 24h | 6.3 | 5.291613 | 5.199887 | 4.571266 | 4.893673 | 4.801939 | 4.173361 | 5.069764 | 4.978043 | 4.349394 | -32.0249 | -32.19204 | -31.31418 | -47.40639 | -47.66536 | -46.30532 | -21.77058 | -21.87682 | -21.31875 | 4.707322 | 4.799985 | 4.313295 | 5.884153 | 6 | 5.391587 | 3.922768 | 4 | 3.594337 | 146.9992 | 67885.89 | 1663195.3 | -160.1245 | 34.04934 | -1.089288 | -0.002358731 | -9.627523e-05 | 2.010726 | 1.549342 | 3.972655 | 2.688118 | 2.179887 | 4.849039 | 1.559131 | 51.3833 | 71.06705 | 0.004251591 | -8.113359e-05 | 0.0226755 | -0.09221133 | -0.0001610269 | -0.483595 | 0.06856021 | 1.128992 | 3.388321 | 1.534083 | 1.216587 | 2.884159 | 2.051294 | 1.711629 | 3.495499 | 1.189275 | -2.787306e-05 | 0.3602344 | 96
Al2O3 | 14.7 | TEM | 230.5 | DLS | 0 | Zeta-potential | 101.4 | Estimation | -17.345 | -1.51 | -9.81 | 5.67 | LDH | RAW264.7 | Mouse | Blood | Cancer | 24h | 12.5 | 5.291613 | 5.199887 | 4.571266 | 4.893673 | 4.801939 | 4.173361 | 5.069764 | 4.978043 | 4.349394 | -32.0249 | -32.19204 | -31.31418 | -47.40639 | -47.66536 | -46.30532 | -21.77058 | -21.87682 | -21.31875 | 4.707322 | 4.799985 | 4.313295 | 5.884153 | 6 | 5.391587 | 3.922768 | 4 | 3.594337 | 146.9992 | 67885.89 | 1663195.3 | -160.1245 | 34.04934 | -1.089288 | -0.002358731 | -9.627523e-05 | 2.010726 | 1.549342 | 3.972655 | 2.688118 | 2.179887 | 4.849039 | 1.559131 | 51.3833 | 71.06705 | 0.004251591 | -8.113359e-05 | 0.0226755 | -0.09221133 | -0.0001610269 | -0.483595 | 0.06856021 | 1.128992 | 3.388321 | 1.534083 | 1.216587 | 2.884159 | 2.051294 | 1.711629 | 3.495499 | 1.189275 | -2.787306e-05 | 0.3602344 | 96
CeO2 | 18.3 | TEM | 261.6 | DLS | 21.4 | Zeta-potential | 44 | Manufacturer | -11.284 | -3.8 | -7.45 | 5.65 | ATP | BEAS-2B | Human | Lung | Normal | 24h | 3.2 | 5.38581 | 5.311923 | 4.580172 | 4.908689 | 4.835665 | 4.098367 | 5.209719 | 5.1354 | 4.406404 | -35.12412 | -35.28692 | -34.24634 | -71.00864 | -71.2985 | -69.42559 | -17.18187 | -17.22734 | -16.93823 | 5.23134 | 5.335986 | 4.667087 | 7.84701 | 8 | 7.011481 | 3.923505 | 4 | 3.513651 | 182.8735 | 105063.3 | 3202213.5 | -175.6206 | 49.54544 | -0.9603396 | -0.00167157 | -5.484351e-05 | 0.4171842 | 0.0003472955 | 2.664776 | 0.5386471 | 0.0004542761 | 3.477896 | 0.3564528 | 64.8103 | 88.99808 | 0.008372547 | -0.0002042148 | 0.0546186 | -0.1716854 | -0.0001801235 | -1.108332 | 0.09840152 | 0.0002936454 | 2.264723 | 0.2617157 | 5.345772e-05 | 1.672603 | 0.2634174 | 8.875421e-05 | 1.701542 | 0.2608648 | -0.0002162965 | 0.6267875 | 96
CeO2 | 18.3 | TEM | 248.4 | DLS | 21.4 | Zeta-potential | 44 | Manufacturer | -11.284 | -3.8 | -7.45 | 5.65 | ATP | RAW264.7 | Mouse | Blood | Cancer | 24h | 25 | 5.38581 | 5.311923 | 4.580172 | 4.908689 | 4.835665 | 4.098367 | 5.209719 | 5.1354 | 4.406404 | -35.12412 | -35.28692 | -34.24634 | -71.00864 | -71.2985 | -69.42559 | -17.18187 | -17.22734 | -16.93823 | 5.23134 | 5.335986 | 4.667087 | 7.84701 | 8 | 7.011481 | 3.923505 | 4 | 3.513651 | 182.8735 | 105063.3 | 3202213.5 | -175.6206 | 49.54544 | -0.9603396 | -0.00167157 | -5.484351e-05 | 0.4171842 | 0.0003472955 | 2.664776 | 0.5386471 | 0.0004542761 | 3.477896 | 0.3564528 | 64.8103 | 88.99808 | 0.008372547 | -0.0002042148 | 0.0546186 | -0.1716854 | -0.0001801235 | -1.108332 | 0.09840152 | 0.0002936454 | 2.264723 | 0.2617157 | 5.345772e-05 | 1.672603 | 0.2634174 | 8.875421e-05 | 1.701542 | 0.2608648 | -0.0002162965 | 0.6267875 | 96
Fe2O3 | 12.3 | TEM | 206.3 | DLS | -2.1 | Zeta-potential | 93.1 | Estimation | -8.512 | -4.99 | -6.99 | 5.98 | ATP | BEAS-2B | Human | Lung | Normal | 24h | 0.8 | 4.984887 | 4.874377 | 4.33642 | 4.586947 | 4.476976 | 3.936614 | 4.763038 | 4.652169 | 4.11581 | -29.75797 | -30.04603 | -28.76384 | -43.77182 | -44.15241 | -42.45106 | -20.4154 | -20.6223 | -19.70402 | 4.67894 | 4.800994 | 4.25772 | 5.848675 | 6 | 5.323536 | 3.899116 | 4 | 3.552237 | 122.9971 | 47526.85 | 974277.3 | -148.7898 | 22.71466 | -1.209702 | -0.003130648 | -0.0001527182 | 2.276466 | 1.250223 | 5.818134 | 2.659841 | 1.408679 | 7.001701 | 2.020882 | 42.36549 | 59.06783 | 0.01929269 | 0.001355111 | 0.08119708 | -0.03856636 | 0.01459754 | -0.223059 | 0.05786538 | 1.144367 | 5.03471 | 1.715136 | 0.9792586 | 4.254725 | 1.98181 | 1.101907 | 5.035304 | 1.537354 | -0.007491465 | 0.2825896 | 96
Fe2O3 | 12.3 | TEM | 206.3 | DLS | -2.1 | Zeta-potential | 93.1 | Estimation | -8.512 | -4.99 | -6.99 | 5.98 | LDH | BEAS-2B | Human | Lung | Normal | 24h | 6.3 | 4.984887 | 4.874377 | 4.33642 | 4.586947 | 4.476976 | 3.936614 | 4.763038 | 4.652169 | 4.11581 | -29.75797 | -30.04603 | -28.76384 | -43.77182 | -44.15241 | -42.45106 | -20.4154 | -20.6223 | -19.70402 | 4.67894 | 4.800994 | 4.25772 | 5.848675 | 6 | 5.323536 | 3.899116 | 4 | 3.552237 | 122.9971 | 47526.85 | 974277.3 | -148.7898 | 22.71466 | -1.209702 | -0.003130648 | -0.0001527182 | 2.276466 | 1.250223 | 5.818134 | 2.659841 | 1.408679 | 7.001701 | 2.020882 | 42.36549 | 59.06783 | 0.01929269 | 0.001355111 | 0.08119708 | -0.03856636 | 0.01459754 | -0.223059 | 0.05786538 | 1.144367 | 5.03471 | 1.715136 | 0.9792586 | 4.254725 | 1.98181 | 1.101907 | 5.035304 | 1.537354 | -0.007491465 | 0.2825896 | 96
Fe2O3 | 12.3 | TEM | 196.6 | DLS | -2.1 | Zeta-potential | 93.1 | Estimation | -8.512 | -4.99 | -6.99 | 5.98 | ATP | RAW264.7 | Mouse | Blood | Cancer | 24h | 1.6 | 4.984887 | 4.874377 | 4.33642 | 4.586947 | 4.476976 | 3.936614 | 4.763038 | 4.652169 | 4.11581 | -29.75797 | -30.04603 | -28.76384 | -43.77182 | -44.15241 | -42.45106 | -20.4154 | -20.6223 | -19.70402 | 4.67894 | 4.800994 | 4.25772 | 5.848675 | 6 | 5.323536 | 3.899116 | 4 | 3.552237 | 122.9971 | 47526.85 | 974277.3 | -148.7898 | 22.71466 | -1.209702 | -0.003130648 | -0.0001527182 | 2.276466 | 1.250223 | 5.818134 | 2.659841 | 1.408679 | 7.001701 | 2.020882 | 42.36549 | 59.06783 | 0.01929269 | 0.001355111 | 0.08119708 | -0.03856636 | 0.01459754 | -0.223059 | 0.05786538 | 1.144367 | 5.03471 | 1.715136 | 0.9792586 | 4.254725 | 1.98181 | 1.101907 | 5.035304 | 1.537354 | -0.007491465 | 0.2825896 | 96
Fe2O3 | 12.3 | TEM | 196.6 | DLS | -2.1 | Zeta-potential | 93.1 | Estimation | -8.512 | -4.99 | -6.99 | 5.98 | LDH | RAW264.7 | Mouse | Blood | Cancer | 24h | 3.2 | 4.984887 | 4.874377 | 4.33642 | 4.586947 | 4.476976 | 3.936614 | 4.763038 | 4.652169 | 4.11581 | -29.75797 | -30.04603 | -28.76384 | -43.77182 | -44.15241 | -42.45106 | -20.4154 | -20.6223 | -19.70402 | 4.67894 | 4.800994 | 4.25772 | 5.848675 | 6 | 5.323536 | 3.899116 | 4 | 3.552237 | 122.9971 | 47526.85 | 974277.3 | -148.7898 | 22.71466 | -1.209702 | -0.003130648 | -0.0001527182 | 2.276466 | 1.250223 | 5.818134 | 2.659841 | 1.408679 | 7.001701 | 2.020882 | 42.36549 | 59.06783 | 0.01929269 | 0.001355111 | 0.08119708 | -0.03856636 | 0.01459754 | -0.223059 | 0.05786538 | 1.144367 | 5.03471 | 1.715136 | 0.9792586 | 4.254725 | 1.98181 | 1.101907 | 5.035304 | 1.537354 | -0.007491465 | 0.2825896 | 96
Gd2O3 | 43.8 | TEM | 227.4 | DLS | 6.5 | Zeta-potential | 40 | Manufacturer | -18.82 | -2.83 | -8.1 | 5.5 | ATP | BEAS-2B | Human | Lung | Normal | 24h | 12.5 | 6.447395 | 6.417371 | 5.272153 | 6.049455 | 6.019465 | 4.873739 | 6.225547 | 6.1955 | 5.050619 | -26.56636 | -26.62957 | -25.68328 | -39.66482 | -39.76334 | -38.28689 | -17.83404 | -17.87258 | -17.29614 | 4.761922 | 4.800062 | 4.229066 | 5.952402 | 6 | 5.286645 | 3.968268 | 4 | 3.525293 | 438.0003 | 602696.1 | 43996850.5 | -132.8318 | 6.756603 | -0.3032687 | -0.0002203959 | -3.01912e-06 | 0.5465994 | 0.3707379 | 3.00351 | 0.5626884 | 0.3531233 | 3.493887 | 0.5358734 | 160.4992 | 216.5139 | 0.001258844 | 0.0006746899 | 0.009419895 | -0.02567006 | 0.0009721018 | -0.3983154 | 0.01921144 | 0.3824826 | 2.677185 | 0.4117039 | 0.2907866 | 2.101005 | 0.4132801 | 0.2767372 | 2.323113 | 0.4106531 | 0.0004763896 | 0.2807499 | 96
Gd2O3 | 43.8 | TEM | 227.4 | DLS | 6.5 | Zeta-potential | 40 | Manufacturer | -18.82 | -2.83 | -8.1 | 5.5 | ATP | BEAS-2B | Human | Lung | Normal | 24h | 50 | 6.447395 | 6.417371 | 5.272153 | 6.049455 | 6.019465 | 4.873739 | 6.225547 | 6.1955 | 5.050619 | -26.56636 | -26.62957 | -25.68328 | -39.66482 | -39.76334 | -38.28689 | -17.83404 | -17.87258 | -17.29614 | 4.761922 | 4.800062 | 4.229066 | 5.952402 | 6 | 5.286645 | 3.968268 | 4 | 3.525293 | 438.0003 | 602696.1 | 43996850.5 | -132.8318 | 6.756603 | -0.3032687 | -0.0002203959 | -3.01912e-06 | 0.5465994 | 0.3707379 | 3.00351 | 0.5626884 | 0.3531233 | 3.493887 | 0.5358734 | 160.4992 | 216.5139 | 0.001258844 | 0.0006746899 | 0.009419895 | -0.02567006 | 0.0009721018 | -0.3983154 | 0.01921144 | 0.3824826 | 2.677185 | 0.4117039 | 0.2907866 | 2.101005 | 0.4132801 | 0.2767372 | 2.323113 | 0.4106531 | 0.0004763896 | 0.2807499 | 96
Gd2O3 | 43.8 | TEM | 227.4 | DLS | 6.5 | Zeta-potential | 40 | Manufacturer | -18.82 | -2.83 | -8.1 | 5.5 | LDH | BEAS-2B | Human | Lung | Normal | 24h | 25 | 6.447395 | 6.417371 | 5.272153 | 6.049455 | 6.019465 | 4.873739 | 6.225547 | 6.1955 | 5.050619 | -26.56636 | -26.62957 | -25.68328 | -39.66482 | -39.76334 | -38.28689 | -17.83404 | -17.87258 | -17.29614 | 4.761922 | 4.800062 | 4.229066 | 5.952402 | 6 | 5.286645 | 3.968268 | 4 | 3.525293 | 438.0003 | 602696.1 | 43996850.5 | -132.8318 | 6.756603 | -0.3032687 | -0.0002203959 | -3.01912e-06 | 0.5465994 | 0.3707379 | 3.00351 | 0.5626884 | 0.3531233 | 3.493887 | 0.5358734 | 160.4992 | 216.5139 | 0.001258844 | 0.0006746899 | 0.009419895 | -0.02567006 | 0.0009721018 | -0.3983154 | 0.01921144 | 0.3824826 | 2.677185 | 0.4117039 | 0.2907866 | 2.101005 | 0.4132801 | 0.2767372 | 2.323113 | 0.4106531 | 0.0004763896 | 0.2807499 | 96
Gd2O3 | 43.8 | TEM | 222 | DLS | 6.5 | Zeta-potential | 40 | Manufacturer | -18.82 | -2.83 | -8.1 | 5.5 | ATP | RAW264.7 | Mouse | Blood | Cancer | 24h | 1.6 | 6.447395 | 6.417371 | 5.272153 | 6.049455 | 6.019465 | 4.873739 | 6.225547 | 6.1955 | 5.050619 | -26.56636 | -26.62957 | -25.68328 | -39.66482 | -39.76334 | -38.28689 | -17.83404 | -17.87258 | -17.29614 | 4.761922 | 4.800062 | 4.229066 | 5.952402 | 6 | 5.286645 | 3.968268 | 4 | 3.525293 | 438.0003 | 602696.1 | 43996850.5 | -132.8318 | 6.756603 | -0.3032687 | -0.0002203959 | -3.01912e-06 | 0.5465994 | 0.3707379 | 3.00351 | 0.5626884 | 0.3531233 | 3.493887 | 0.5358734 | 160.4992 | 216.5139 | 0.001258844 | 0.0006746899 | 0.009419895 | -0.02567006 | 0.0009721018 | -0.3983154 | 0.01921144 | 0.3824826 | 2.677185 | 0.4117039 | 0.2907866 | 2.101005 | 0.4132801 | 0.2767372 | 2.323113 | 0.4106531 | 0.0004763896 | 0.2807499 | 96
Gd2O3 | 43.8 | TEM | 222 | DLS | 6.5 | Zeta-potential | 40 | Manufacturer | -18.82 | -2.83 | -8.1 | 5.5 | ATP | RAW264.7 | Mouse | Blood | Cancer | 24h | 3.2 | 6.447395 | 6.417371 | 5.272153 | 6.049455 | 6.019465 | 4.873739 | 6.225547 | 6.1955 | 5.050619 | -26.56636 | -26.62957 | -25.68328 | -39.66482 | -39.76334 | -38.28689 | -17.83404 | -17.87258 | -17.29614 | 4.761922 | 4.800062 | 4.229066 | 5.952402 | 6 | 5.286645 | 3.968268 | 4 | 3.525293 | 438.0003 | 602696.1 | 43996850.5 | -132.8318 | 6.756603 | -0.3032687 | -0.0002203959 | -3.01912e-06 | 0.5465994 | 0.3707379 | 3.00351 | 0.5626884 | 0.3531233 | 3.493887 | 0.5358734 | 160.4992 | 216.5139 | 0.001258844 | 0.0006746899 | 0.009419895 | -0.02567006 | 0.0009721018 | -0.3983154 | 0.01921144 | 0.3824826 | 2.677185 | 0.4117039 | 0.2907866 | 2.101005 | 0.4132801 | 0.2767372 | 2.323113 | 0.4106531 | 0.0004763896 | 0.2807499 | 96
Gd2O3 | 43.8 | TEM | 222 | DLS | 6.5 | Zeta-potential | 40 | Manufacturer | -18.82 | -2.83 | -8.1 | 5.5 | ATP | RAW264.7 | Mouse | Blood | Cancer | 24h | 50 | 6.447395 | 6.417371 | 5.272153 | 6.049455 | 6.019465 | 4.873739 | 6.225547 | 6.1955 | 5.050619 | -26.56636 | -26.62957 | -25.68328 | -39.66482 | -39.76334 | -38.28689 | -17.83404 | -17.87258 | -17.29614 | 4.761922 | 4.800062 | 4.229066 | 5.952402 | 6 | 5.286645 | 3.968268 | 4 | 3.525293 | 438.0003 | 602696.1 | 43996850.5 | -132.8318 | 6.756603 | -0.3032687 | -0.0002203959 | -3.01912e-06 | 0.5465994 | 0.3707379 | 3.00351 | 0.5626884 | 0.3531233 | 3.493887 | 0.5358734 | 160.4992 | 216.5139 | 0.001258844 | 0.0006746899 | 0.009419895 | -0.02567006 | 0.0009721018 | -0.3983154 | 0.01921144 | 0.3824826 | 2.677185 | 0.4117039 | 0.2907866 | 2.101005 | 0.4132801 | 0.2767372 | 2.323113 | 0.4106531 | 0.0004763896 | 0.2807499 | 96
Gd2O3 | 43.8 | TEM | 222 | DLS | 6.5 | Zeta-potential | 40 | Manufacturer | -18.82 | -2.83 | -8.1 | 5.5 | LDH | RAW264.7 | Mouse | Blood | Cancer | 24h | 1.6 | 6.447395 | 6.417371 | 5.272153 | 6.049455 | 6.019465 | 4.873739 | 6.225547 | 6.1955 | 5.050619 | -26.56636 | -26.62957 | -25.68328 | -39.66482 | -39.76334 | -38.28689 | -17.83404 | -17.87258 | -17.29614 | 4.761922 | 4.800062 | 4.229066 | 5.952402 | 6 | 5.286645 | 3.968268 | 4 | 3.525293 | 438.0003 | 602696.1 | 43996850.5 | -132.8318 | 6.756603 | -0.3032687 | -0.0002203959 | -3.01912e-06 | 0.5465994 | 0.3707379 | 3.00351 | 0.5626884 | 0.3531233 | 3.493887 | 0.5358734 | 160.4992 | 216.5139 | 0.001258844 | 0.0006746899 | 0.009419895 | -0.02567006 | 0.0009721018 | -0.3983154 | 0.01921144 | 0.3824826 | 2.677185 | 0.4117039 | 0.2907866 | 2.101005 | 0.4132801 | 0.2767372 | 2.323113 | 0.4106531 | 0.0004763896 | 0.2807499 | 96
HfO2 | 28.4 | TEM | 307.7 | DLS | 33.5 | Zeta-potential | 21.8 | Estimation | -1.17 | -2.96 | -8.37 | 5.71 | ATP | BEAS-2B | Human | Lung | Normal | 24h | 0.4 | 6.009205 | 5.962545 | 5.01725 | 5.532084 | 5.485568 | 4.53885 | 5.833114 | 5.786381 | 4.841797 | -36.63499 | -36.72624 | -35.83044 | -73.38768 | -73.57822 | -71.70234 | -18.25864 | -18.29104 | -17.97349 | 5.27142 | 5.3337 | 4.722331 | 6.920264 | 7 | 6.214967 | 4.446997 | 4.500132 | 3.9793 | 284.0004 | 253388.7 | 11993748.4 | -183.1749 | 57.09976 | -0.6449814 | -0.0007229009 | -1.527253e-05 | 2.373474 | 2.193453 | 3.96062 | 4.421095 | 4.25624 | 5.879304 | 1.349664 | 102.7493 | 139.5304 | 0.01214695 | -9.756189e-05 | 0.1201002 | -0.09435084 | -0.000539145 | -0.9241538 | 0.06539585 | 1.161544 | 3.005503 | 1.837995 | 1.72268 | 2.854666 | 3.422925 | 3.342771 | 4.131925 | 1.04553 | 0.0001233401 | 0.6399273 | 96
HfO2 | 28.4 | TEM | 307.7 | DLS | 33.5 | Zeta-potential | 21.8 | Estimation | -1.17 | -2.96 | -8.37 | 5.71 | LDH | BEAS-2B | Human | Lung | Normal | 24h | 25 | 6.009205 | 5.962545 | 5.01725 | 5.532084 | 5.485568 | 4.53885 | 5.833114 | 5.786381 | 4.841797 | -36.63499 | -36.72624 | -35.83044 | -73.38768 | -73.57822 | -71.70234 | -18.25864 | -18.29104 | -17.97349 | 5.27142 | 5.3337 | 4.722331 | 6.920264 | 7 | 6.214967 | 4.446997 | 4.500132 | 3.9793 | 284.0004 | 253388.7 | 11993748.4 | -183.1749 | 57.09976 | -0.6449814 | -0.0007229009 | -1.527253e-05 | 2.373474 | 2.193453 | 3.96062 | 4.421095 | 4.25624 | 5.879304 | 1.349664 | 102.7493 | 139.5304 | 0.01214695 | -9.756189e-05 | 0.1201002 | -0.09435084 | -0.000539145 | -0.9241538 | 0.06539585 | 1.161544 | 3.005503 | 1.837995 | 1.72268 | 2.854666 | 3.422925 | 3.342771 | 4.131925 | 1.04553 | 0.0001233401 | 0.6399273 | 96
HfO2 | 28.4 | TEM | 280.6 | DLS | 33.5 | Zeta-potential | 21.8 | Estimation | -1.17 | -2.96 | -8.37 | 5.71 | ATP | RAW264.7 | Mouse | Blood | Cancer | 24h | 25 | 6.009205 | 5.962545 | 5.01725 | 5.532084 | 5.485568 | 4.53885 | 5.833114 | 5.786381 | 4.841797 | -36.63499 | -36.72624 | -35.83044 | -73.38768 | -73.57822 | -71.70234 | -18.25864 | -18.29104 | -17.97349 | 5.27142 | 5.3337 | 4.722331 | 6.920264 | 7 | 6.214967 | 4.446997 | 4.500132 | 3.9793 | 284.0004 | 253388.7 | 11993748.4 | -183.1749 | 57.09976 | -0.6449814 | -0.0007229009 | -1.527253e-05 | 2.373474 | 2.193453 | 3.96062 | 4.421095 | 4.25624 | 5.879304 | 1.349664 | 102.7493 | 139.5304 | 0.01214695 | -9.756189e-05 | 0.1201002 | -0.09435084 | -0.000539145 | -0.9241538 | 0.06539585 | 1.161544 | 3.005503 | 1.837995 | 1.72268 | 2.854666 | 3.422925 | 3.342771 | 4.131925 | 1.04553 | 0.0001233401 | 0.6399273 | 96
HfO2 | 28.4 | TEM | 280.6 | DLS | 33.5 | Zeta-potential | 21.8 | Estimation | -1.17 | -2.96 | -8.37 | 5.71 | ATP | RAW264.7 | Mouse | Blood | Cancer | 24h | 50 | 6.009205 | 5.962545 | 5.01725 | 5.532084 | 5.485568 | 4.53885 | 5.833114 | 5.786381 | 4.841797 | -36.63499 | -36.72624 | -35.83044 | -73.38768 | -73.57822 | -71.70234 | -18.25864 | -18.29104 | -17.97349 | 5.27142 | 5.3337 | 4.722331 | 6.920264 | 7 | 6.214967 | 4.446997 | 4.500132 | 3.9793 | 284.0004 | 253388.7 | 11993748.4 | -183.1749 | 57.09976 | -0.6449814 | -0.0007229009 | -1.527253e-05 | 2.373474 | 2.193453 | 3.96062 | 4.421095 | 4.25624 | 5.879304 | 1.349664 | 102.7493 | 139.5304 | 0.01214695 | -9.756189e-05 | 0.1201002 | -0.09435084 | -0.000539145 | -0.9241538 | 0.06539585 | 1.161544 | 3.005503 | 1.837995 | 1.72268 | 2.854666 | 3.422925 | 3.342771 | 4.131925 | 1.04553 | 0.0001233401 | 0.6399273 | 96
In2O3 | 59.6 | TEM | 259.8 | DLS | 61.9 | Zeta-potential | 14 | Estimation | -9.606 | -3.63 | -7.32 | 5.58 | ATP | BEAS-2B | Human | Lung | Normal | 24h | 6.3 | 6.932667 | 6.910663 | 5.626432 | 6.534727 | 6.512752 | 5.227928 | 6.710818 | 6.688794 | 5.404959 | -28.19012 | -28.22481 | -27.5226 | -42.09271 | -42.14629 | -41.06043 | -18.92172 | -18.94278 | -18.51688 | 4.773632 | 4.800054 | 4.265249 | 5.96704 | 6 | 5.331992 | 3.978027 | 4 | 3.555624 | 595.9995 | 1115941.1 | 110850051.5 | -140.9506 | 14.8754 | -0.2364945 | -0.0001263065 | -1.271543e-06 | 0.943887 | 0.8637824 | 2.48519 | 0.7481967 | 0.6473584 | 2.691093 | 1.074347 | 219.7529 | 295.5155 | 0.0003408847 | -7.526093e-06 | 0.007044706 | -0.01992857 | 3.386163e-05 | -0.4045535 | 0.01385385 | 1.008081 | 2.348218 | 0.7318247 | 0.6784056 | 1.75967 | 0.5697641 | 0.5084448 | 1.751228 | 0.8398652 | -3.512101e-05 | 0.2808506 | 96
In2O3 | 59.6 | TEM | 259.8 | DLS | 61.9 | Zeta-potential | 14 | Estimation | -9.606 | -3.63 | -7.32 | 5.58 | LDH | BEAS-2B | Human | Lung | Normal | 24h | 1.6 | 6.932667 | 6.910663 | 5.626432 | 6.534727 | 6.512752 | 5.227928 | 6.710818 | 6.688794 | 5.404959 | -28.19012 | -28.22481 | -27.5226 | -42.09271 | -42.14629 | -41.06043 | -18.92172 | -18.94278 | -18.51688 | 4.773632 | 4.800054 | 4.265249 | 5.96704 | 6 | 5.331992 | 3.978027 | 4 | 3.555624 | 595.9995 | 1115941.1 | 110850051.5 | -140.9506 | 14.8754 | -0.2364945 | -0.0001263065 | -1.271543e-06 | 0.943887 | 0.8637824 | 2.48519 | 0.7481967 | 0.6473584 | 2.691093 | 1.074347 | 219.7529 | 295.5155 | 0.0003408847 | -7.526093e-06 | 0.007044706 | -0.01992857 | 3.386163e-05 | -0.4045535 | 0.01385385 | 1.008081 | 2.348218 | 0.7318247 | 0.6784056 | 1.75967 | 0.5697641 | 0.5084448 | 1.751228 | 0.8398652 | -3.512101e-05 | 0.2808506 | 96
In2O3 | 59.6 | TEM | 259.8 | DLS | 61.9 | Zeta-potential | 14 | Estimation | -9.606 | -3.63 | -7.32 | 5.58 | LDH | BEAS-2B | Human | Lung | Normal | 24h | 100 | 6.932667 | 6.910663 | 5.626432 | 6.534727 | 6.512752 | 5.227928 | 6.710818 | 6.688794 | 5.404959 | -28.19012 | -28.22481 | -27.5226 | -42.09271 | -42.14629 | -41.06043 | -18.92172 | -18.94278 | -18.51688 | 4.773632 | 4.800054 | 4.265249 | 5.96704 | 6 | 5.331992 | 3.978027 | 4 | 3.555624 | 595.9995 | 1115941.1 | 110850051.5 | -140.9506 | 14.8754 | -0.2364945 | -0.0001263065 | -1.271543e-06 | 0.943887 | 0.8637824 | 2.48519 | 0.7481967 | 0.6473584 | 2.691093 | 1.074347 | 219.7529 | 295.5155 | 0.0003408847 | -7.526093e-06 | 0.007044706 | -0.01992857 | 3.386163e-05 | -0.4045535 | 0.01385385 | 1.008081 | 2.348218 | 0.7318247 | 0.6784056 | 1.75967 | 0.5697641 | 0.5084448 | 1.751228 | 0.8398652 | -3.512101e-05 | 0.2808506 | 96
La2O3 | 24.6 | TEM | 162.6 | DLS | 54.3 | Zeta-potential | 30 | Manufacturer | -18.668 | -2.38 | -8.15 | 5.38 | ATP | RAW264.7 | Mouse | Blood | Cancer | 24h | 50 | 5.67164 | 5.617348 | 4.741727 | 5.2737 | 5.219564 | 4.34262 | 5.449791 | 5.395396 | 4.520654 | -25.15117 | -25.21818 | -24.64801 | -38.06179 | -38.1669 | -37.27 | -16.5441 | -16.58055 | -16.2709 | 5.513249 | 5.600581 | 4.857412 | 6.891561 | 7 | 6.074739 | 4.594374 | 4.66708 | 4.049483 | 246.0001 | 190116.7 | 7794787.2 | -125.7559 | -0.3193098 | -0.5112025 | -0.0006614669 | -1.613333e-05 | 0.9908002 | 0.8637917 | 1.944595 | 0.8276588 | 0.6745007 | 1.981334 | 1.099561 | 88.48013 | 120.522 | 0.003201919 | -0.0002624964 | 0.02921859 | -0.04429071 | -2.692216e-05 | -0.3777111 | 0.03486367 | 0.9900609 | 1.920211 | 0.7599251 | 0.6783407 | 1.372598 | 0.6183875 | 0.5296157 | 1.287068 | 0.8542834 | -0.0004196394 | 0.2992943 | 96
NiO | 13.1 | TEM | 189.5 | DLS | 27.6 | Zeta-potential | 68.7 | Estimation | -2.494 | -3.57 | -7.45 | 5.74 | ATP | RAW264.7 | Mouse | Blood | Cancer | 24h | 0.4 | 5.114531 | 5.009685 | 4.445931 | 4.813501 | 4.709041 | 4.143483 | 4.813501 | 4.708268 | 4.146314 | -20.14713 | -20.25723 | -19.74395 | -20.04223 | -20.14681 | -19.6576 | -20.25204 | -20.36783 | -19.82974 | 5.855934 | 6 | 5.328319 | 5.855934 | 6 | 5.326123 | 5.855934 | 6 | 5.330501 | 130.9568 | 53877.25 | 1175931.8 | -100.7357 | -25.33951 | -0.7692284 | -0.001869726 | -8.566455e-05 | 0.4357692 | 0.000545216 | 2.029689 | 0.4416267 | 0.0005369734 | 2.063753 | 0.4299117 | 45.33147 | 63.054 | 0.006951764 | -3.7282e-05 | 0.03254773 | 0.01630536 | 3.605033e-05 | 0.07613645 | -0.002401836 | 0.0005534734 | 1.995846 | 0.3091014 | 0.0002038832 | 1.440376 | 0.315267 | 0.0002101093 | 1.473902 | 0.3029358 | -0.000110745 | -0.01075779 | 96
NiO | 13.1 | TEM | 189.5 | DLS | 27.6 | Zeta-potential | 68.7 | Estimation | -2.494 | -3.57 | -7.45 | 5.74 | ATP | RAW264.7 | Mouse | Blood | Cancer | 24h | 12.5 | 5.114531 | 5.009685 | 4.445931 | 4.813501 | 4.709041 | 4.143483 | 4.813501 | 4.708268 | 4.146314 | -20.14713 | -20.25723 | -19.74395 | -20.04223 | -20.14681 | -19.6576 | -20.25204 | -20.36783 | -19.82974 | 5.855934 | 6 | 5.328319 | 5.855934 | 6 | 5.326123 | 5.855934 | 6 | 5.330501 | 130.9568 | 53877.25 | 1175931.8 | -100.7357 | -25.33951 | -0.7692284 | -0.001869726 | -8.566455e-05 | 0.4357692 | 0.000545216 | 2.029689 | 0.4416267 | 0.0005369734 | 2.063753 | 0.4299117 | 45.33147 | 63.054 | 0.006951764 | -3.7282e-05 | 0.03254773 | 0.01630536 | 3.605033e-05 | 0.07613645 | -0.002401836 | 0.0005534734 | 1.995846 | 0.3091014 | 0.0002038832 | 1.440376 | 0.315267 | 0.0002101093 | 1.473902 | 0.3029358 | -0.000110745 | -0.01075779 | 96
Sb2O3 | 11.8 | TEM | 195.5 | DLS | -35.3 | Zeta-potential | 93.6 | Estimation | -7.346 | -3.64 | -8.14 | 5.51 | ATP | RAW264.7 | Mouse | Blood | Cancer | 24h | 0.8 | 4.695131 | 4.580332 | 4.061151 | 4.297191 | 4.182529 | 3.662758 | 4.473283 | 4.358392 | 3.839604 | -28.18988 | -28.48282 | -27.2217 | -43.979 | -44.47791 | -42.32784 | -17.6638 | -17.81381 | -17.16842 | 2.337974 | 2.400126 | 2.132557 | 2.922468 | 3 | 2.66587 | 1.948312 | 2 | 1.777633 | 117.9919 | 43737.51 | 860112 | -140.9494 | 14.87421 | -1.194568 | -0.003222621 | -0.0001638733 | 8.924602 | 8.74118 | 9.530828 | 15.82185 | 15.89187 | 15.59014 | 4.326434 | 40.49826 | 56.56031 | -0.2082346 | -0.001585567 | -0.8912247 | -0.4164732 | -0.03387801 | -1.682697 | -0.06940883 | 3.971548 | 5.498298 | 6.98813 | 6.871431 | 7.373829 | 12.37351 | 12.49287 | 11.97847 | 3.397879 | 0.01995405 | -0.3644925 | 96
Sb2O3 | 11.8 | TEM | 195.5 | DLS | -35.3 | Zeta-potential | 93.6 | Estimation | -7.346 | -3.64 | -8.14 | 5.51 | ATP | RAW264.7 | Mouse | Blood | Cancer | 24h | 25 | 4.695131 | 4.580332 | 4.061151 | 4.297191 | 4.182529 | 3.662758 | 4.473283 | 4.358392 | 3.839604 | -28.18988 | -28.48282 | -27.2217 | -43.979 | -44.47791 | -42.32784 | -17.6638 | -17.81381 | -17.16842 | 2.337974 | 2.400126 | 2.132557 | 2.922468 | 3 | 2.66587 | 1.948312 | 2 | 1.777633 | 117.9919 | 43737.51 | 860112 | -140.9494 | 14.87421 | -1.194568 | -0.003222621 | -0.0001638733 | 8.924602 | 8.74118 | 9.530828 | 15.82185 | 15.89187 | 15.59014 | 4.326434 | 40.49826 | 56.56031 | -0.2082346 | -0.001585567 | -0.8912247 | -0.4164732 | -0.03387801 | -1.682697 | -0.06940883 | 3.971548 | 5.498298 | 6.98813 | 6.871431 | 7.373829 | 12.37351 | 12.49287 | 11.97847 | 3.397879 | 0.01995405 | -0.3644925 | 96
Sb2O3 | 11.8 | TEM | 195.5 | DLS | -35.3 | Zeta-potential | 93.6 | Estimation | -7.346 | -3.64 | -8.14 | 5.51 | LDH | RAW264.7 | Mouse | Blood | Cancer | 24h | 0.4 | 4.695131 | 4.580332 | 4.061151 | 4.297191 | 4.182529 | 3.662758 | 4.473283 | 4.358392 | 3.839604 | -28.18988 | -28.48282 | -27.2217 | -43.979 | -44.47791 | -42.32784 | -17.6638 | -17.81381 | -17.16842 | 2.337974 | 2.400126 | 2.132557 | 2.922468 | 3 | 2.66587 | 1.948312 | 2 | 1.777633 | 117.9919 | 43737.51 | 860112 | -140.9494 | 14.87421 | -1.194568 | -0.003222621 | -0.0001638733 | 8.924602 | 8.74118 | 9.530828 | 15.82185 | 15.89187 | 15.59014 | 4.326434 | 40.49826 | 56.56031 | -0.2082346 | -0.001585567 | -0.8912247 | -0.4164732 | -0.03387801 | -1.682697 | -0.06940883 | 3.971548 | 5.498298 | 6.98813 | 6.871431 | 7.373829 | 12.37351 | 12.49287 | 11.97847 | 3.397879 | 0.01995405 | -0.3644925 | 96
SiO2 | 13.5 | TEM | 181.9 | DLS | -31.8 | Zeta-potential | 640 | Manufacturer | -9.41 | -2.02 | -11.12 | 6.19 | ATP | BEAS-2B | Human | Lung | Normal | 24h | 25 | 5.010944 | 4.911344 | 4.322571 | 4.533823 | 4.434681 | 3.843669 | 4.834853 | 4.735024 | 4.147367 | -42.3793 | -42.62097 | -41.44173 | -81.12556 | -81.57541 | -79.37138 | -23.00617 | -23.11292 | -22.59306 | 2.618281 | 2.66737 | 2.427844 | 3.927422 | 4 | 3.644403 | 1.963711 | 2 | 1.823291 | 134.9999 | 57255.42 | 1288246.3 | -211.8965 | 85.82131 | -1.569604 | -0.003700898 | -0.0001644845 | 2.98757 | 2.536715 | 4.736653 | 2.243029 | 1.490474 | 5.177634 | 3.359841 | 46.88054 | 65.06248 | -0.01166167 | -0.000606362 | -0.05455051 | -0.2372699 | -5.216248e-05 | -1.162307 | 0.1011425 | 3.060664 | 4.517513 | 2.270228 | 1.992089 | 3.349261 | 1.592064 | 1.171093 | 3.233654 | 2.60931 | -0.0008839005 | 0.495935 | 96
SiO2 | 13.5 | TEM | 181.9 | DLS | -31.8 | Zeta-potential | 640 | Manufacturer | -9.41 | -2.02 | -11.12 | 6.19 | LDH | BEAS-2B | Human | Lung | Normal | 24h | 0.8 | 5.010944 | 4.911344 | 4.322571 | 4.533823 | 4.434681 | 3.843669 | 4.834853 | 4.735024 | 4.147367 | -42.3793 | -42.62097 | -41.44173 | -81.12556 | -81.57541 | -79.37138 | -23.00617 | -23.11292 | -22.59306 | 2.618281 | 2.66737 | 2.427844 | 3.927422 | 4 | 3.644403 | 1.963711 | 2 | 1.823291 | 134.9999 | 57255.42 | 1288246.3 | -211.8965 | 85.82131 | -1.569604 | -0.003700898 | -0.0001644845 | 2.98757 | 2.536715 | 4.736653 | 2.243029 | 1.490474 | 5.177634 | 3.359841 | 46.88054 | 65.06248 | -0.01166167 | -0.000606362 | -0.05455051 | -0.2372699 | -5.216248e-05 | -1.162307 | 0.1011425 | 3.060664 | 4.517513 | 2.270228 | 1.992089 | 3.349261 | 1.592064 | 1.171093 | 3.233654 | 2.60931 | -0.0008839005 | 0.495935 | 96
CuO | 12.8 | TEM | 305.3 | DLS | 7.6 | Zeta-potential | 74.2 | Estimation | -1.609 | -5.17 | -6.51 | 5.87 | ATP | BEAS-2B | Human | Lung | Normal | 24h | 3.2 | 5.040903 | 4.935044 | 4.375993 | 4.739873 | 4.633751 | 4.075912 | 4.739873 | 4.634276 | 4.074011 | -21.57669 | -21.72985 | -21.02178 | -21.52631 | -21.67283 | -20.99697 | -21.62706 | -21.78681 | -21.0467 | 3.908788 | 4 | 3.578341 | 3.908788 | 4 | 3.579261 | 3.908788 | 4 | 3.577416 | 127.9997 | 51471.54 | 1098056.8 | -107.8834 | -18.19175 | -0.8428414 | -0.002095982 | -9.824941e-05 | 0.7321116 | 0.3231794 | 2.213613 | 0.4551726 | 0.000769499 | 2.096823 | 1.009051 | 44.26114 | 61.57495 | -0.06974696 | 0.0001336172 | -0.3229141 | -0.0527677 | 0.0001256906 | -0.243859 | -0.08672623 | 0.6452002 | 2.330915 | 0.5330351 | 0.2535656 | 1.545512 | 0.3096874 | 0.0002637968 | 1.427561 | 0.7563829 | 0.0001415342 | -0.402316 | 96.8
CoO | 71.8 | TEM | 191.6 | DLS | 21.6 | Zeta-potential | 13 | Estimation | -2.476 | -4.42 | -6.83 | 5.74 | LDH | RAW264.7 | Mouse | Blood | Cancer | 24h | 3.2 | 7.3013 | 7.28301 | 5.91661 | 7.00027 | 6.981962 | 5.616007 | 7.00027 | 6.981998 | 5.615153 | -20.0011 | -20.0214 | -19.52902 | -19.88095 | -19.90041 | -19.42909 | -20.12125 | -20.14239 | -19.62915 | 5.973263 | 6 | 5.351661 | 5.973263 | 6 | 5.352298 | 5.973263 | 6 | 5.351024 | 717.9846 | 1619495.6 | 193795489.1 | -100.0055 | -26.06968 | -0.1392864 | -6.175101e-05 | -5.160362e-07 | 0.07422902 | 9.223415e-05 | 1.797817 | 0.07427075 | 9.149282e-05 | 1.79708 | 0.07418729 | 265.4972 | 356.5078 | 0.0004445217 | 1.655934e-05 | 0.01039411 | 0.001888394 | 2.654281e-05 | 0.0451298 | -0.0009993507 | 9.297541e-05 | 1.798555 | 0.05009046 | 2.910157e-05 | 1.213955 | 0.05029097 | 2.907559e-05 | 1.217621 | 0.04988995 | 6.576722e-06 | -0.02440991 | 96.9
Al2O3 | 14.7 | TEM | 260.4 | DLS | 0 | Zeta-potential | 101.4 | Estimation | -17.345 | -1.51 | -9.81 | 5.67 | LDH | BEAS-2B | Human | Lung | Normal | 24h | 0.8 | 5.291613 | 5.199887 | 4.571266 | 4.893673 | 4.801939 | 4.173361 | 5.069764 | 4.978043 | 4.349394 | -32.0249 | -32.19204 | -31.31418 | -47.40639 | -47.66536 | -46.30532 | -21.77058 | -21.87682 | -21.31875 | 4.707322 | 4.799985 | 4.313295 | 5.884153 | 6 | 5.391587 | 3.922768 | 4 | 3.594337 | 146.9992 | 67885.89 | 1663195.3 | -160.1245 | 34.04934 | -1.089288 | -0.002358731 | -9.627523e-05 | 2.010726 | 1.549342 | 3.972655 | 2.688118 | 2.179887 | 4.849039 | 1.559131 | 51.3833 | 71.06705 | 0.004251591 | -8.113359e-05 | 0.0226755 | -0.09221133 | -0.0001610269 | -0.483595 | 0.06856021 | 1.128992 | 3.388321 | 1.534083 | 1.216587 | 2.884159 | 2.051294 | 1.711629 | 3.495499 | 1.189275 | -2.787306e-05 | 0.3602344 | 97
Al2O3 | 14.7 | TEM | 230.5 | DLS | 0 | Zeta-potential | 101.4 | Estimation | -17.345 | -1.51 | -9.81 | 5.67 | ATP | RAW264.7 | Mouse | Blood | Cancer | 24h | 0.8 | 5.291613 | 5.199887 | 4.571266 | 4.893673 | 4.801939 | 4.173361 | 5.069764 | 4.978043 | 4.349394 | -32.0249 | -32.19204 | -31.31418 | -47.40639 | -47.66536 | -46.30532 | -21.77058 | -21.87682 | -21.31875 | 4.707322 | 4.799985 | 4.313295 | 5.884153 | 6 | 5.391587 | 3.922768 | 4 | 3.594337 | 146.9992 | 67885.89 | 1663195.3 | -160.1245 | 34.04934 | -1.089288 | -0.002358731 | -9.627523e-05 | 2.010726 | 1.549342 | 3.972655 | 2.688118 | 2.179887 | 4.849039 | 1.559131 | 51.3833 | 71.06705 | 0.004251591 | -8.113359e-05 | 0.0226755 | -0.09221133 | -0.0001610269 | -0.483595 | 0.06856021 | 1.128992 | 3.388321 | 1.534083 | 1.216587 | 2.884159 | 2.051294 | 1.711629 | 3.495499 | 1.189275 | -2.787306e-05 | 0.3602344 | 97
Al2O3 | 14.7 | TEM | 230.5 | DLS | 0 | Zeta-potential | 101.4 | Estimation | -17.345 | -1.51 | -9.81 | 5.67 | LDH | RAW264.7 | Mouse | Blood | Cancer | 24h | 6.3 | 5.291613 | 5.199887 | 4.571266 | 4.893673 | 4.801939 | 4.173361 | 5.069764 | 4.978043 | 4.349394 | -32.0249 | -32.19204 | -31.31418 | -47.40639 | -47.66536 | -46.30532 | -21.77058 | -21.87682 | -21.31875 | 4.707322 | 4.799985 | 4.313295 | 5.884153 | 6 | 5.391587 | 3.922768 | 4 | 3.594337 | 146.9992 | 67885.89 | 1663195.3 | -160.1245 | 34.04934 | -1.089288 | -0.002358731 | -9.627523e-05 | 2.010726 | 1.549342 | 3.972655 | 2.688118 | 2.179887 | 4.849039 | 1.559131 | 51.3833 | 71.06705 | 0.004251591 | -8.113359e-05 | 0.0226755 | -0.09221133 | -0.0001610269 | -0.483595 | 0.06856021 | 1.128992 | 3.388321 | 1.534083 | 1.216587 | 2.884159 | 2.051294 | 1.711629 | 3.495499 | 1.189275 | -2.787306e-05 | 0.3602344 | 97
CeO2 | 18.3 | TEM | 248.4 | DLS | 21.4 | Zeta-potential | 44 | Manufacturer | -11.284 | -3.8 | -7.45 | 5.65 | LDH | RAW264.7 | Mouse | Blood | Cancer | 24h | 6.3 | 5.38581 | 5.311923 | 4.580172 | 4.908689 | 4.835665 | 4.098367 | 5.209719 | 5.1354 | 4.406404 | -35.12412 | -35.28692 | -34.24634 | -71.00864 | -71.2985 | -69.42559 | -17.18187 | -17.22734 | -16.93823 | 5.23134 | 5.335986 | 4.667087 | 7.84701 | 8 | 7.011481 | 3.923505 | 4 | 3.513651 | 182.8735 | 105063.3 | 3202213.5 | -175.6206 | 49.54544 | -0.9603396 | -0.00167157 | -5.484351e-05 | 0.4171842 | 0.0003472955 | 2.664776 | 0.5386471 | 0.0004542761 | 3.477896 | 0.3564528 | 64.8103 | 88.99808 | 0.008372547 | -0.0002042148 | 0.0546186 | -0.1716854 | -0.0001801235 | -1.108332 | 0.09840152 | 0.0002936454 | 2.264723 | 0.2617157 | 5.345772e-05 | 1.672603 | 0.2634174 | 8.875421e-05 | 1.701542 | 0.2608648 | -0.0002162965 | 0.6267875 | 97
Fe2O3 | 12.3 | TEM | 206.3 | DLS | -2.1 | Zeta-potential | 93.1 | Estimation | -8.512 | -4.99 | -6.99 | 5.98 | ATP | BEAS-2B | Human | Lung | Normal | 24h | 1.6 | 4.984887 | 4.874377 | 4.33642 | 4.586947 | 4.476976 | 3.936614 | 4.763038 | 4.652169 | 4.11581 | -29.75797 | -30.04603 | -28.76384 | -43.77182 | -44.15241 | -42.45106 | -20.4154 | -20.6223 | -19.70402 | 4.67894 | 4.800994 | 4.25772 | 5.848675 | 6 | 5.323536 | 3.899116 | 4 | 3.552237 | 122.9971 | 47526.85 | 974277.3 | -148.7898 | 22.71466 | -1.209702 | -0.003130648 | -0.0001527182 | 2.276466 | 1.250223 | 5.818134 | 2.659841 | 1.408679 | 7.001701 | 2.020882 | 42.36549 | 59.06783 | 0.01929269 | 0.001355111 | 0.08119708 | -0.03856636 | 0.01459754 | -0.223059 | 0.05786538 | 1.144367 | 5.03471 | 1.715136 | 0.9792586 | 4.254725 | 1.98181 | 1.101907 | 5.035304 | 1.537354 | -0.007491465 | 0.2825896 | 97
Gd2O3 | 43.8 | TEM | 227.4 | DLS | 6.5 | Zeta-potential | 40 | Manufacturer | -18.82 | -2.83 | -8.1 | 5.5 | ATP | BEAS-2B | Human | Lung | Normal | 24h | 0.8 | 6.447395 | 6.417371 | 5.272153 | 6.049455 | 6.019465 | 4.873739 | 6.225547 | 6.1955 | 5.050619 | -26.56636 | -26.62957 | -25.68328 | -39.66482 | -39.76334 | -38.28689 | -17.83404 | -17.87258 | -17.29614 | 4.761922 | 4.800062 | 4.229066 | 5.952402 | 6 | 5.286645 | 3.968268 | 4 | 3.525293 | 438.0003 | 602696.1 | 43996850.5 | -132.8318 | 6.756603 | -0.3032687 | -0.0002203959 | -3.01912e-06 | 0.5465994 | 0.3707379 | 3.00351 | 0.5626884 | 0.3531233 | 3.493887 | 0.5358734 | 160.4992 | 216.5139 | 0.001258844 | 0.0006746899 | 0.009419895 | -0.02567006 | 0.0009721018 | -0.3983154 | 0.01921144 | 0.3824826 | 2.677185 | 0.4117039 | 0.2907866 | 2.101005 | 0.4132801 | 0.2767372 | 2.323113 | 0.4106531 | 0.0004763896 | 0.2807499 | 97
Gd2O3 | 43.8 | TEM | 227.4 | DLS | 6.5 | Zeta-potential | 40 | Manufacturer | -18.82 | -2.83 | -8.1 | 5.5 | LDH | BEAS-2B | Human | Lung | Normal | 24h | 0.4 | 6.447395 | 6.417371 | 5.272153 | 6.049455 | 6.019465 | 4.873739 | 6.225547 | 6.1955 | 5.050619 | -26.56636 | -26.62957 | -25.68328 | -39.66482 | -39.76334 | -38.28689 | -17.83404 | -17.87258 | -17.29614 | 4.761922 | 4.800062 | 4.229066 | 5.952402 | 6 | 5.286645 | 3.968268 | 4 | 3.525293 | 438.0003 | 602696.1 | 43996850.5 | -132.8318 | 6.756603 | -0.3032687 | -0.0002203959 | -3.01912e-06 | 0.5465994 | 0.3707379 | 3.00351 | 0.5626884 | 0.3531233 | 3.493887 | 0.5358734 | 160.4992 | 216.5139 | 0.001258844 | 0.0006746899 | 0.009419895 | -0.02567006 | 0.0009721018 | -0.3983154 | 0.01921144 | 0.3824826 | 2.677185 | 0.4117039 | 0.2907866 | 2.101005 | 0.4132801 | 0.2767372 | 2.323113 | 0.4106531 | 0.0004763896 | 0.2807499 | 97
Gd2O3 | 43.8 | TEM | 222 | DLS | 6.5 | Zeta-potential | 40 | Manufacturer | -18.82 | -2.83 | -8.1 | 5.5 | LDH | RAW264.7 | Mouse | Blood | Cancer | 24h | 0.8 | 6.447395 | 6.417371 | 5.272153 | 6.049455 | 6.019465 | 4.873739 | 6.225547 | 6.1955 | 5.050619 | -26.56636 | -26.62957 | -25.68328 | -39.66482 | -39.76334 | -38.28689 | -17.83404 | -17.87258 | -17.29614 | 4.761922 | 4.800062 | 4.229066 | 5.952402 | 6 | 5.286645 | 3.968268 | 4 | 3.525293 | 438.0003 | 602696.1 | 43996850.5 | -132.8318 | 6.756603 | -0.3032687 | -0.0002203959 | -3.01912e-06 | 0.5465994 | 0.3707379 | 3.00351 | 0.5626884 | 0.3531233 | 3.493887 | 0.5358734 | 160.4992 | 216.5139 | 0.001258844 | 0.0006746899 | 0.009419895 | -0.02567006 | 0.0009721018 | -0.3983154 | 0.01921144 | 0.3824826 | 2.677185 | 0.4117039 | 0.2907866 | 2.101005 | 0.4132801 | 0.2767372 | 2.323113 | 0.4106531 | 0.0004763896 | 0.2807499 | 97
HfO2 | 28.4 | TEM | 307.7 | DLS | 33.5 | Zeta-potential | 21.8 | Estimation | -1.17 | -2.96 | -8.37 | 5.71 | ATP | BEAS-2B | Human | Lung | Normal | 24h | 0.8 | 6.009205 | 5.962545 | 5.01725 | 5.532084 | 5.485568 | 4.53885 | 5.833114 | 5.786381 | 4.841797 | -36.63499 | -36.72624 | -35.83044 | -73.38768 | -73.57822 | -71.70234 | -18.25864 | -18.29104 | -17.97349 | 5.27142 | 5.3337 | 4.722331 | 6.920264 | 7 | 6.214967 | 4.446997 | 4.500132 | 3.9793 | 284.0004 | 253388.7 | 11993748.4 | -183.1749 | 57.09976 | -0.6449814 | -0.0007229009 | -1.527253e-05 | 2.373474 | 2.193453 | 3.96062 | 4.421095 | 4.25624 | 5.879304 | 1.349664 | 102.7493 | 139.5304 | 0.01214695 | -9.756189e-05 | 0.1201002 | -0.09435084 | -0.000539145 | -0.9241538 | 0.06539585 | 1.161544 | 3.005503 | 1.837995 | 1.72268 | 2.854666 | 3.422925 | 3.342771 | 4.131925 | 1.04553 | 0.0001233401 | 0.6399273 | 97
HfO2 | 28.4 | TEM | 307.7 | DLS | 33.5 | Zeta-potential | 21.8 | Estimation | -1.17 | -2.96 | -8.37 | 5.71 | LDH | BEAS-2B | Human | Lung | Normal | 24h | 0.4 | 6.009205 | 5.962545 | 5.01725 | 5.532084 | 5.485568 | 4.53885 | 5.833114 | 5.786381 | 4.841797 | -36.63499 | -36.72624 | -35.83044 | -73.38768 | -73.57822 | -71.70234 | -18.25864 | -18.29104 | -17.97349 | 5.27142 | 5.3337 | 4.722331 | 6.920264 | 7 | 6.214967 | 4.446997 | 4.500132 | 3.9793 | 284.0004 | 253388.7 | 11993748.4 | -183.1749 | 57.09976 | -0.6449814 | -0.0007229009 | -1.527253e-05 | 2.373474 | 2.193453 | 3.96062 | 4.421095 | 4.25624 | 5.879304 | 1.349664 | 102.7493 | 139.5304 | 0.01214695 | -9.756189e-05 | 0.1201002 | -0.09435084 | -0.000539145 | -0.9241538 | 0.06539585 | 1.161544 | 3.005503 | 1.837995 | 1.72268 | 2.854666 | 3.422925 | 3.342771 | 4.131925 | 1.04553 | 0.0001233401 | 0.6399273 | 97
HfO2 | 28.4 | TEM | 307.7 | DLS | 33.5 | Zeta-potential | 21.8 | Estimation | -1.17 | -2.96 | -8.37 | 5.71 | LDH | BEAS-2B | Human | Lung | Normal | 24h | 1.6 | 6.009205 | 5.962545 | 5.01725 | 5.532084 | 5.485568 | 4.53885 | 5.833114 | 5.786381 | 4.841797 | -36.63499 | -36.72624 | -35.83044 | -73.38768 | -73.57822 | -71.70234 | -18.25864 | -18.29104 | -17.97349 | 5.27142 | 5.3337 | 4.722331 | 6.920264 | 7 | 6.214967 | 4.446997 | 4.500132 | 3.9793 | 284.0004 | 253388.7 | 11993748.4 | -183.1749 | 57.09976 | -0.6449814 | -0.0007229009 | -1.527253e-05 | 2.373474 | 2.193453 | 3.96062 | 4.421095 | 4.25624 | 5.879304 | 1.349664 | 102.7493 | 139.5304 | 0.01214695 | -9.756189e-05 | 0.1201002 | -0.09435084 | -0.000539145 | -0.9241538 | 0.06539585 | 1.161544 | 3.005503 | 1.837995 | 1.72268 | 2.854666 | 3.422925 | 3.342771 | 4.131925 | 1.04553 | 0.0001233401 | 0.6399273 | 97
In2O3 | 59.6 | TEM | 259.8 | DLS | 61.9 | Zeta-potential | 14 | Estimation | -9.606 | -3.63 | -7.32 | 5.58 | LDH | BEAS-2B | Human | Lung | Normal | 24h | 0.8 | 6.932667 | 6.910663 | 5.626432 | 6.534727 | 6.512752 | 5.227928 | 6.710818 | 6.688794 | 5.404959 | -28.19012 | -28.22481 | -27.5226 | -42.09271 | -42.14629 | -41.06043 | -18.92172 | -18.94278 | -18.51688 | 4.773632 | 4.800054 | 4.265249 | 5.96704 | 6 | 5.331992 | 3.978027 | 4 | 3.555624 | 595.9995 | 1115941.1 | 110850051.5 | -140.9506 | 14.8754 | -0.2364945 | -0.0001263065 | -1.271543e-06 | 0.943887 | 0.8637824 | 2.48519 | 0.7481967 | 0.6473584 | 2.691093 | 1.074347 | 219.7529 | 295.5155 | 0.0003408847 | -7.526093e-06 | 0.007044706 | -0.01992857 | 3.386163e-05 | -0.4045535 | 0.01385385 | 1.008081 | 2.348218 | 0.7318247 | 0.6784056 | 1.75967 | 0.5697641 | 0.5084448 | 1.751228 | 0.8398652 | -3.512101e-05 | 0.2808506 | 97
In2O3 | 59.6 | TEM | 259.8 | DLS | 61.9 | Zeta-potential | 14 | Estimation | -9.606 | -3.63 | -7.32 | 5.58 | LDH | BEAS-2B | Human | Lung | Normal | 24h | 25 | 6.932667 | 6.910663 | 5.626432 | 6.534727 | 6.512752 | 5.227928 | 6.710818 | 6.688794 | 5.404959 | -28.19012 | -28.22481 | -27.5226 | -42.09271 | -42.14629 | -41.06043 | -18.92172 | -18.94278 | -18.51688 | 4.773632 | 4.800054 | 4.265249 | 5.96704 | 6 | 5.331992 | 3.978027 | 4 | 3.555624 | 595.9995 | 1115941.1 | 110850051.5 | -140.9506 | 14.8754 | -0.2364945 | -0.0001263065 | -1.271543e-06 | 0.943887 | 0.8637824 | 2.48519 | 0.7481967 | 0.6473584 | 2.691093 | 1.074347 | 219.7529 | 295.5155 | 0.0003408847 | -7.526093e-06 | 0.007044706 | -0.01992857 | 3.386163e-05 | -0.4045535 | 0.01385385 | 1.008081 | 2.348218 | 0.7318247 | 0.6784056 | 1.75967 | 0.5697641 | 0.5084448 | 1.751228 | 0.8398652 | -3.512101e-05 | 0.2808506 | 97
In2O3 | 59.6 | TEM | 244.5 | DLS | 61.9 | Zeta-potential | 14 | Estimation | -9.606 | -3.63 | -7.32 | 5.58 | ATP | RAW264.7 | Mouse | Blood | Cancer | 24h | 1.6 | 6.932667 | 6.910663 | 5.626432 | 6.534727 | 6.512752 | 5.227928 | 6.710818 | 6.688794 | 5.404959 | -28.19012 | -28.22481 | -27.5226 | -42.09271 | -42.14629 | -41.06043 | -18.92172 | -18.94278 | -18.51688 | 4.773632 | 4.800054 | 4.265249 | 5.96704 | 6 | 5.331992 | 3.978027 | 4 | 3.555624 | 595.9995 | 1115941.1 | 110850051.5 | -140.9506 | 14.8754 | -0.2364945 | -0.0001263065 | -1.271543e-06 | 0.943887 | 0.8637824 | 2.48519 | 0.7481967 | 0.6473584 | 2.691093 | 1.074347 | 219.7529 | 295.5155 | 0.0003408847 | -7.526093e-06 | 0.007044706 | -0.01992857 | 3.386163e-05 | -0.4045535 | 0.01385385 | 1.008081 | 2.348218 | 0.7318247 | 0.6784056 | 1.75967 | 0.5697641 | 0.5084448 | 1.751228 | 0.8398652 | -3.512101e-05 | 0.2808506 | 97
NiO | 13.1 | TEM | 189.5 | DLS | 27.6 | Zeta-potential | 68.7 | Estimation | -2.494 | -3.57 | -7.45 | 5.74 | LDH | RAW264.7 | Mouse | Blood | Cancer | 24h | 25 | 5.114531 | 5.009685 | 4.445931 | 4.813501 | 4.709041 | 4.143483 | 4.813501 | 4.708268 | 4.146314 | -20.14713 | -20.25723 | -19.74395 | -20.04223 | -20.14681 | -19.6576 | -20.25204 | -20.36783 | -19.82974 | 5.855934 | 6 | 5.328319 | 5.855934 | 6 | 5.326123 | 5.855934 | 6 | 5.330501 | 130.9568 | 53877.25 | 1175931.8 | -100.7357 | -25.33951 | -0.7692284 | -0.001869726 | -8.566455e-05 | 0.4357692 | 0.000545216 | 2.029689 | 0.4416267 | 0.0005369734 | 2.063753 | 0.4299117 | 45.33147 | 63.054 | 0.006951764 | -3.7282e-05 | 0.03254773 | 0.01630536 | 3.605033e-05 | 0.07613645 | -0.002401836 | 0.0005534734 | 1.995846 | 0.3091014 | 0.0002038832 | 1.440376 | 0.315267 | 0.0002101093 | 1.473902 | 0.3029358 | -0.000110745 | -0.01075779 | 97
Sb2O3 | 11.8 | TEM | 274.9 | DLS | -35.3 | Zeta-potential | 93.6 | Estimation | -7.346 | -3.64 | -8.14 | 5.51 | ATP | BEAS-2B | Human | Lung | Normal | 24h | 3.2 | 4.695131 | 4.580332 | 4.061151 | 4.297191 | 4.182529 | 3.662758 | 4.473283 | 4.358392 | 3.839604 | -28.18988 | -28.48282 | -27.2217 | -43.979 | -44.47791 | -42.32784 | -17.6638 | -17.81381 | -17.16842 | 2.337974 | 2.400126 | 2.132557 | 2.922468 | 3 | 2.66587 | 1.948312 | 2 | 1.777633 | 117.9919 | 43737.51 | 860112 | -140.9494 | 14.87421 | -1.194568 | -0.003222621 | -0.0001638733 | 8.924602 | 8.74118 | 9.530828 | 15.82185 | 15.89187 | 15.59014 | 4.326434 | 40.49826 | 56.56031 | -0.2082346 | -0.001585567 | -0.8912247 | -0.4164732 | -0.03387801 | -1.682697 | -0.06940883 | 3.971548 | 5.498298 | 6.98813 | 6.871431 | 7.373829 | 12.37351 | 12.49287 | 11.97847 | 3.397879 | 0.01995405 | -0.3644925 | 97
Sb2O3 | 11.8 | TEM | 274.9 | DLS | -35.3 | Zeta-potential | 93.6 | Estimation | -7.346 | -3.64 | -8.14 | 5.51 | LDH | BEAS-2B | Human | Lung | Normal | 24h | 200 | 4.695131 | 4.580332 | 4.061151 | 4.297191 | 4.182529 | 3.662758 | 4.473283 | 4.358392 | 3.839604 | -28.18988 | -28.48282 | -27.2217 | -43.979 | -44.47791 | -42.32784 | -17.6638 | -17.81381 | -17.16842 | 2.337974 | 2.400126 | 2.132557 | 2.922468 | 3 | 2.66587 | 1.948312 | 2 | 1.777633 | 117.9919 | 43737.51 | 860112 | -140.9494 | 14.87421 | -1.194568 | -0.003222621 | -0.0001638733 | 8.924602 | 8.74118 | 9.530828 | 15.82185 | 15.89187 | 15.59014 | 4.326434 | 40.49826 | 56.56031 | -0.2082346 | -0.001585567 | -0.8912247 | -0.4164732 | -0.03387801 | -1.682697 | -0.06940883 | 3.971548 | 5.498298 | 6.98813 | 6.871431 | 7.373829 | 12.37351 | 12.49287 | 11.97847 | 3.397879 | 0.01995405 | -0.3644925 | 97
SiO2 | 13.5 | TEM | 181.9 | DLS | -31.8 | Zeta-potential | 640 | Manufacturer | -9.41 | -2.02 | -11.12 | 6.19 | ATP | BEAS-2B | Human | Lung | Normal | 24h | 1.6 | 5.010944 | 4.911344 | 4.322571 | 4.533823 | 4.434681 | 3.843669 | 4.834853 | 4.735024 | 4.147367 | -42.3793 | -42.62097 | -41.44173 | -81.12556 | -81.57541 | -79.37138 | -23.00617 | -23.11292 | -22.59306 | 2.618281 | 2.66737 | 2.427844 | 3.927422 | 4 | 3.644403 | 1.963711 | 2 | 1.823291 | 134.9999 | 57255.42 | 1288246.3 | -211.8965 | 85.82131 | -1.569604 | -0.003700898 | -0.0001644845 | 2.98757 | 2.536715 | 4.736653 | 2.243029 | 1.490474 | 5.177634 | 3.359841 | 46.88054 | 65.06248 | -0.01166167 | -0.000606362 | -0.05455051 | -0.2372699 | -5.216248e-05 | -1.162307 | 0.1011425 | 3.060664 | 4.517513 | 2.270228 | 1.992089 | 3.349261 | 1.592064 | 1.171093 | 3.233654 | 2.60931 | -0.0008839005 | 0.495935 | 97
SiO2 | 13.5 | TEM | 181.9 | DLS | -31.8 | Zeta-potential | 640 | Manufacturer | -9.41 | -2.02 | -11.12 | 6.19 | LDH | BEAS-2B | Human | Lung | Normal | 24h | 1.6 | 5.010944 | 4.911344 | 4.322571 | 4.533823 | 4.434681 | 3.843669 | 4.834853 | 4.735024 | 4.147367 | -42.3793 | -42.62097 | -41.44173 | -81.12556 | -81.57541 | -79.37138 | -23.00617 | -23.11292 | -22.59306 | 2.618281 | 2.66737 | 2.427844 | 3.927422 | 4 | 3.644403 | 1.963711 | 2 | 1.823291 | 134.9999 | 57255.42 | 1288246.3 | -211.8965 | 85.82131 | -1.569604 | -0.003700898 | -0.0001644845 | 2.98757 | 2.536715 | 4.736653 | 2.243029 | 1.490474 | 5.177634 | 3.359841 | 46.88054 | 65.06248 | -0.01166167 | -0.000606362 | -0.05455051 | -0.2372699 | -5.216248e-05 | -1.162307 | 0.1011425 | 3.060664 | 4.517513 | 2.270228 | 1.992089 | 3.349261 | 1.592064 | 1.171093 | 3.233654 | 2.60931 | -0.0008839005 | 0.495935 | 97
CoO | 71.8 | TEM | 191.6 | DLS | 21.6 | Zeta-potential | 13 | Estimation | -2.476 | -4.42 | -6.83 | 5.74 | ATP | RAW264.7 | Mouse | Blood | Cancer | 24h | 6.3 | 7.3013 | 7.28301 | 5.91661 | 7.00027 | 6.981962 | 5.616007 | 7.00027 | 6.981998 | 5.615153 | -20.0011 | -20.0214 | -19.52902 | -19.88095 | -19.90041 | -19.42909 | -20.12125 | -20.14239 | -19.62915 | 5.973263 | 6 | 5.351661 | 5.973263 | 6 | 5.352298 | 5.973263 | 6 | 5.351024 | 717.9846 | 1619495.6 | 193795489.1 | -100.0055 | -26.06968 | -0.1392864 | -6.175101e-05 | -5.160362e-07 | 0.07422902 | 9.223415e-05 | 1.797817 | 0.07427075 | 9.149282e-05 | 1.79708 | 0.07418729 | 265.4972 | 356.5078 | 0.0004445217 | 1.655934e-05 | 0.01039411 | 0.001888394 | 2.654281e-05 | 0.0451298 | -0.0009993507 | 9.297541e-05 | 1.798555 | 0.05009046 | 2.910157e-05 | 1.213955 | 0.05029097 | 2.907559e-05 | 1.217621 | 0.04988995 | 6.576722e-06 | -0.02440991 | 97.1
Al2O3 | 14.7 | TEM | 260.4 | DLS | 0 | Zeta-potential | 101.4 | Estimation | -17.345 | -1.51 | -9.81 | 5.67 | LDH | BEAS-2B | Human | Lung | Normal | 24h | 6.3 | 5.291613 | 5.199887 | 4.571266 | 4.893673 | 4.801939 | 4.173361 | 5.069764 | 4.978043 | 4.349394 | -32.0249 | -32.19204 | -31.31418 | -47.40639 | -47.66536 | -46.30532 | -21.77058 | -21.87682 | -21.31875 | 4.707322 | 4.799985 | 4.313295 | 5.884153 | 6 | 5.391587 | 3.922768 | 4 | 3.594337 | 146.9992 | 67885.89 | 1663195.3 | -160.1245 | 34.04934 | -1.089288 | -0.002358731 | -9.627523e-05 | 2.010726 | 1.549342 | 3.972655 | 2.688118 | 2.179887 | 4.849039 | 1.559131 | 51.3833 | 71.06705 | 0.004251591 | -8.113359e-05 | 0.0226755 | -0.09221133 | -0.0001610269 | -0.483595 | 0.06856021 | 1.128992 | 3.388321 | 1.534083 | 1.216587 | 2.884159 | 2.051294 | 1.711629 | 3.495499 | 1.189275 | -2.787306e-05 | 0.3602344 | 98
CeO2 | 18.3 | TEM | 248.4 | DLS | 21.4 | Zeta-potential | 44 | Manufacturer | -11.284 | -3.8 | -7.45 | 5.65 | LDH | RAW264.7 | Mouse | Blood | Cancer | 24h | 1.6 | 5.38581 | 5.311923 | 4.580172 | 4.908689 | 4.835665 | 4.098367 | 5.209719 | 5.1354 | 4.406404 | -35.12412 | -35.28692 | -34.24634 | -71.00864 | -71.2985 | -69.42559 | -17.18187 | -17.22734 | -16.93823 | 5.23134 | 5.335986 | 4.667087 | 7.84701 | 8 | 7.011481 | 3.923505 | 4 | 3.513651 | 182.8735 | 105063.3 | 3202213.5 | -175.6206 | 49.54544 | -0.9603396 | -0.00167157 | -5.484351e-05 | 0.4171842 | 0.0003472955 | 2.664776 | 0.5386471 | 0.0004542761 | 3.477896 | 0.3564528 | 64.8103 | 88.99808 | 0.008372547 | -0.0002042148 | 0.0546186 | -0.1716854 | -0.0001801235 | -1.108332 | 0.09840152 | 0.0002936454 | 2.264723 | 0.2617157 | 5.345772e-05 | 1.672603 | 0.2634174 | 8.875421e-05 | 1.701542 | 0.2608648 | -0.0002162965 | 0.6267875 | 98
CeO2 | 18.3 | TEM | 248.4 | DLS | 21.4 | Zeta-potential | 44 | Manufacturer | -11.284 | -3.8 | -7.45 | 5.65 | LDH | RAW264.7 | Mouse | Blood | Cancer | 24h | 12.5 | 5.38581 | 5.311923 | 4.580172 | 4.908689 | 4.835665 | 4.098367 | 5.209719 | 5.1354 | 4.406404 | -35.12412 | -35.28692 | -34.24634 | -71.00864 | -71.2985 | -69.42559 | -17.18187 | -17.22734 | -16.93823 | 5.23134 | 5.335986 | 4.667087 | 7.84701 | 8 | 7.011481 | 3.923505 | 4 | 3.513651 | 182.8735 | 105063.3 | 3202213.5 | -175.6206 | 49.54544 | -0.9603396 | -0.00167157 | -5.484351e-05 | 0.4171842 | 0.0003472955 | 2.664776 | 0.5386471 | 0.0004542761 | 3.477896 | 0.3564528 | 64.8103 | 88.99808 | 0.008372547 | -0.0002042148 | 0.0546186 | -0.1716854 | -0.0001801235 | -1.108332 | 0.09840152 | 0.0002936454 | 2.264723 | 0.2617157 | 5.345772e-05 | 1.672603 | 0.2634174 | 8.875421e-05 | 1.701542 | 0.2608648 | -0.0002162965 | 0.6267875 | 98
Fe2O3 | 12.3 | TEM | 206.3 | DLS | -2.1 | Zeta-potential | 93.1 | Estimation | -8.512 | -4.99 | -6.99 | 5.98 | ATP | BEAS-2B | Human | Lung | Normal | 24h | 3.2 | 4.984887 | 4.874377 | 4.33642 | 4.586947 | 4.476976 | 3.936614 | 4.763038 | 4.652169 | 4.11581 | -29.75797 | -30.04603 | -28.76384 | -43.77182 | -44.15241 | -42.45106 | -20.4154 | -20.6223 | -19.70402 | 4.67894 | 4.800994 | 4.25772 | 5.848675 | 6 | 5.323536 | 3.899116 | 4 | 3.552237 | 122.9971 | 47526.85 | 974277.3 | -148.7898 | 22.71466 | -1.209702 | -0.003130648 | -0.0001527182 | 2.276466 | 1.250223 | 5.818134 | 2.659841 | 1.408679 | 7.001701 | 2.020882 | 42.36549 | 59.06783 | 0.01929269 | 0.001355111 | 0.08119708 | -0.03856636 | 0.01459754 | -0.223059 | 0.05786538 | 1.144367 | 5.03471 | 1.715136 | 0.9792586 | 4.254725 | 1.98181 | 1.101907 | 5.035304 | 1.537354 | -0.007491465 | 0.2825896 | 98
Fe2O3 | 12.3 | TEM | 206.3 | DLS | -2.1 | Zeta-potential | 93.1 | Estimation | -8.512 | -4.99 | -6.99 | 5.98 | LDH | BEAS-2B | Human | Lung | Normal | 24h | 25 | 4.984887 | 4.874377 | 4.33642 | 4.586947 | 4.476976 | 3.936614 | 4.763038 | 4.652169 | 4.11581 | -29.75797 | -30.04603 | -28.76384 | -43.77182 | -44.15241 | -42.45106 | -20.4154 | -20.6223 | -19.70402 | 4.67894 | 4.800994 | 4.25772 | 5.848675 | 6 | 5.323536 | 3.899116 | 4 | 3.552237 | 122.9971 | 47526.85 | 974277.3 | -148.7898 | 22.71466 | -1.209702 | -0.003130648 | -0.0001527182 | 2.276466 | 1.250223 | 5.818134 | 2.659841 | 1.408679 | 7.001701 | 2.020882 | 42.36549 | 59.06783 | 0.01929269 | 0.001355111 | 0.08119708 | -0.03856636 | 0.01459754 | -0.223059 | 0.05786538 | 1.144367 | 5.03471 | 1.715136 | 0.9792586 | 4.254725 | 1.98181 | 1.101907 | 5.035304 | 1.537354 | -0.007491465 | 0.2825896 | 98
Fe2O3 | 12.3 | TEM | 206.3 | DLS | -2.1 | Zeta-potential | 93.1 | Estimation | -8.512 | -4.99 | -6.99 | 5.98 | LDH | BEAS-2B | Human | Lung | Normal | 24h | 50 | 4.984887 | 4.874377 | 4.33642 | 4.586947 | 4.476976 | 3.936614 | 4.763038 | 4.652169 | 4.11581 | -29.75797 | -30.04603 | -28.76384 | -43.77182 | -44.15241 | -42.45106 | -20.4154 | -20.6223 | -19.70402 | 4.67894 | 4.800994 | 4.25772 | 5.848675 | 6 | 5.323536 | 3.899116 | 4 | 3.552237 | 122.9971 | 47526.85 | 974277.3 | -148.7898 | 22.71466 | -1.209702 | -0.003130648 | -0.0001527182 | 2.276466 | 1.250223 | 5.818134 | 2.659841 | 1.408679 | 7.001701 | 2.020882 | 42.36549 | 59.06783 | 0.01929269 | 0.001355111 | 0.08119708 | -0.03856636 | 0.01459754 | -0.223059 | 0.05786538 | 1.144367 | 5.03471 | 1.715136 | 0.9792586 | 4.254725 | 1.98181 | 1.101907 | 5.035304 | 1.537354 | -0.007491465 | 0.2825896 | 98
Gd2O3 | 43.8 | TEM | 222 | DLS | 6.5 | Zeta-potential | 40 | Manufacturer | -18.82 | -2.83 | -8.1 | 5.5 | LDH | RAW264.7 | Mouse | Blood | Cancer | 24h | 25 | 6.447395 | 6.417371 | 5.272153 | 6.049455 | 6.019465 | 4.873739 | 6.225547 | 6.1955 | 5.050619 | -26.56636 | -26.62957 | -25.68328 | -39.66482 | -39.76334 | -38.28689 | -17.83404 | -17.87258 | -17.29614 | 4.761922 | 4.800062 | 4.229066 | 5.952402 | 6 | 5.286645 | 3.968268 | 4 | 3.525293 | 438.0003 | 602696.1 | 43996850.5 | -132.8318 | 6.756603 | -0.3032687 | -0.0002203959 | -3.01912e-06 | 0.5465994 | 0.3707379 | 3.00351 | 0.5626884 | 0.3531233 | 3.493887 | 0.5358734 | 160.4992 | 216.5139 | 0.001258844 | 0.0006746899 | 0.009419895 | -0.02567006 | 0.0009721018 | -0.3983154 | 0.01921144 | 0.3824826 | 2.677185 | 0.4117039 | 0.2907866 | 2.101005 | 0.4132801 | 0.2767372 | 2.323113 | 0.4106531 | 0.0004763896 | 0.2807499 | 98
HfO2 | 28.4 | TEM | 307.7 | DLS | 33.5 | Zeta-potential | 21.8 | Estimation | -1.17 | -2.96 | -8.37 | 5.71 | LDH | BEAS-2B | Human | Lung | Normal | 24h | 100 | 6.009205 | 5.962545 | 5.01725 | 5.532084 | 5.485568 | 4.53885 | 5.833114 | 5.786381 | 4.841797 | -36.63499 | -36.72624 | -35.83044 | -73.38768 | -73.57822 | -71.70234 | -18.25864 | -18.29104 | -17.97349 | 5.27142 | 5.3337 | 4.722331 | 6.920264 | 7 | 6.214967 | 4.446997 | 4.500132 | 3.9793 | 284.0004 | 253388.7 | 11993748.4 | -183.1749 | 57.09976 | -0.6449814 | -0.0007229009 | -1.527253e-05 | 2.373474 | 2.193453 | 3.96062 | 4.421095 | 4.25624 | 5.879304 | 1.349664 | 102.7493 | 139.5304 | 0.01214695 | -9.756189e-05 | 0.1201002 | -0.09435084 | -0.000539145 | -0.9241538 | 0.06539585 | 1.161544 | 3.005503 | 1.837995 | 1.72268 | 2.854666 | 3.422925 | 3.342771 | 4.131925 | 1.04553 | 0.0001233401 | 0.6399273 | 98
In2O3 | 59.6 | TEM | 244.5 | DLS | 61.9 | Zeta-potential | 14 | Estimation | -9.606 | -3.63 | -7.32 | 5.58 | LDH | RAW264.7 | Mouse | Blood | Cancer | 24h | 200 | 6.932667 | 6.910663 | 5.626432 | 6.534727 | 6.512752 | 5.227928 | 6.710818 | 6.688794 | 5.404959 | -28.19012 | -28.22481 | -27.5226 | -42.09271 | -42.14629 | -41.06043 | -18.92172 | -18.94278 | -18.51688 | 4.773632 | 4.800054 | 4.265249 | 5.96704 | 6 | 5.331992 | 3.978027 | 4 | 3.555624 | 595.9995 | 1115941.1 | 110850051.5 | -140.9506 | 14.8754 | -0.2364945 | -0.0001263065 | -1.271543e-06 | 0.943887 | 0.8637824 | 2.48519 | 0.7481967 | 0.6473584 | 2.691093 | 1.074347 | 219.7529 | 295.5155 | 0.0003408847 | -7.526093e-06 | 0.007044706 | -0.01992857 | 3.386163e-05 | -0.4045535 | 0.01385385 | 1.008081 | 2.348218 | 0.7318247 | 0.6784056 | 1.75967 | 0.5697641 | 0.5084448 | 1.751228 | 0.8398652 | -3.512101e-05 | 0.2808506 | 98
La2O3 | 24.6 | TEM | 155.1 | DLS | 54.3 | Zeta-potential | 30 | Manufacturer | -18.668 | -2.38 | -8.15 | 5.38 | ATP | BEAS-2B | Human | Lung | Normal | 24h | 6.3 | 5.67164 | 5.617348 | 4.741727 | 5.2737 | 5.219564 | 4.34262 | 5.449791 | 5.395396 | 4.520654 | -25.15117 | -25.21818 | -24.64801 | -38.06179 | -38.1669 | -37.27 | -16.5441 | -16.58055 | -16.2709 | 5.513249 | 5.600581 | 4.857412 | 6.891561 | 7 | 6.074739 | 4.594374 | 4.66708 | 4.049483 | 246.0001 | 190116.7 | 7794787.2 | -125.7559 | -0.3193098 | -0.5112025 | -0.0006614669 | -1.613333e-05 | 0.9908002 | 0.8637917 | 1.944595 | 0.8276588 | 0.6745007 | 1.981334 | 1.099561 | 88.48013 | 120.522 | 0.003201919 | -0.0002624964 | 0.02921859 | -0.04429071 | -2.692216e-05 | -0.3777111 | 0.03486367 | 0.9900609 | 1.920211 | 0.7599251 | 0.6783407 | 1.372598 | 0.6183875 | 0.5296157 | 1.287068 | 0.8542834 | -0.0004196394 | 0.2992943 | 98
La2O3 | 24.6 | TEM | 155.1 | DLS | 54.3 | Zeta-potential | 30 | Manufacturer | -18.668 | -2.38 | -8.15 | 5.38 | ATP | BEAS-2B | Human | Lung | Normal | 24h | 12.5 | 5.67164 | 5.617348 | 4.741727 | 5.2737 | 5.219564 | 4.34262 | 5.449791 | 5.395396 | 4.520654 | -25.15117 | -25.21818 | -24.64801 | -38.06179 | -38.1669 | -37.27 | -16.5441 | -16.58055 | -16.2709 | 5.513249 | 5.600581 | 4.857412 | 6.891561 | 7 | 6.074739 | 4.594374 | 4.66708 | 4.049483 | 246.0001 | 190116.7 | 7794787.2 | -125.7559 | -0.3193098 | -0.5112025 | -0.0006614669 | -1.613333e-05 | 0.9908002 | 0.8637917 | 1.944595 | 0.8276588 | 0.6745007 | 1.981334 | 1.099561 | 88.48013 | 120.522 | 0.003201919 | -0.0002624964 | 0.02921859 | -0.04429071 | -2.692216e-05 | -0.3777111 | 0.03486367 | 0.9900609 | 1.920211 | 0.7599251 | 0.6783407 | 1.372598 | 0.6183875 | 0.5296157 | 1.287068 | 0.8542834 | -0.0004196394 | 0.2992943 | 98
La2O3 | 24.6 | TEM | 162.6 | DLS | 54.3 | Zeta-potential | 30 | Manufacturer | -18.668 | -2.38 | -8.15 | 5.38 | ATP | RAW264.7 | Mouse | Blood | Cancer | 24h | 1.6 | 5.67164 | 5.617348 | 4.741727 | 5.2737 | 5.219564 | 4.34262 | 5.449791 | 5.395396 | 4.520654 | -25.15117 | -25.21818 | -24.64801 | -38.06179 | -38.1669 | -37.27 | -16.5441 | -16.58055 | -16.2709 | 5.513249 | 5.600581 | 4.857412 | 6.891561 | 7 | 6.074739 | 4.594374 | 4.66708 | 4.049483 | 246.0001 | 190116.7 | 7794787.2 | -125.7559 | -0.3193098 | -0.5112025 | -0.0006614669 | -1.613333e-05 | 0.9908002 | 0.8637917 | 1.944595 | 0.8276588 | 0.6745007 | 1.981334 | 1.099561 | 88.48013 | 120.522 | 0.003201919 | -0.0002624964 | 0.02921859 | -0.04429071 | -2.692216e-05 | -0.3777111 | 0.03486367 | 0.9900609 | 1.920211 | 0.7599251 | 0.6783407 | 1.372598 | 0.6183875 | 0.5296157 | 1.287068 | 0.8542834 | -0.0004196394 | 0.2992943 | 98
NiO | 13.1 | TEM | 202.8 | DLS | 27.6 | Zeta-potential | 68.7 | Estimation | -2.494 | -3.57 | -7.45 | 5.74 | ATP | BEAS-2B | Human | Lung | Normal | 24h | 0.4 | 5.114531 | 5.009685 | 4.445931 | 4.813501 | 4.709041 | 4.143483 | 4.813501 | 4.708268 | 4.146314 | -20.14713 | -20.25723 | -19.74395 | -20.04223 | -20.14681 | -19.6576 | -20.25204 | -20.36783 | -19.82974 | 5.855934 | 6 | 5.328319 | 5.855934 | 6 | 5.326123 | 5.855934 | 6 | 5.330501 | 130.9568 | 53877.25 | 1175931.8 | -100.7357 | -25.33951 | -0.7692284 | -0.001869726 | -8.566455e-05 | 0.4357692 | 0.000545216 | 2.029689 | 0.4416267 | 0.0005369734 | 2.063753 | 0.4299117 | 45.33147 | 63.054 | 0.006951764 | -3.7282e-05 | 0.03254773 | 0.01630536 | 3.605033e-05 | 0.07613645 | -0.002401836 | 0.0005534734 | 1.995846 | 0.3091014 | 0.0002038832 | 1.440376 | 0.315267 | 0.0002101093 | 1.473902 | 0.3029358 | -0.000110745 | -0.01075779 | 98
Sb2O3 | 11.8 | TEM | 274.9 | DLS | -35.3 | Zeta-potential | 93.6 | Estimation | -7.346 | -3.64 | -8.14 | 5.51 | ATP | BEAS-2B | Human | Lung | Normal | 24h | 25 | 4.695131 | 4.580332 | 4.061151 | 4.297191 | 4.182529 | 3.662758 | 4.473283 | 4.358392 | 3.839604 | -28.18988 | -28.48282 | -27.2217 | -43.979 | -44.47791 | -42.32784 | -17.6638 | -17.81381 | -17.16842 | 2.337974 | 2.400126 | 2.132557 | 2.922468 | 3 | 2.66587 | 1.948312 | 2 | 1.777633 | 117.9919 | 43737.51 | 860112 | -140.9494 | 14.87421 | -1.194568 | -0.003222621 | -0.0001638733 | 8.924602 | 8.74118 | 9.530828 | 15.82185 | 15.89187 | 15.59014 | 4.326434 | 40.49826 | 56.56031 | -0.2082346 | -0.001585567 | -0.8912247 | -0.4164732 | -0.03387801 | -1.682697 | -0.06940883 | 3.971548 | 5.498298 | 6.98813 | 6.871431 | 7.373829 | 12.37351 | 12.49287 | 11.97847 | 3.397879 | 0.01995405 | -0.3644925 | 98
Sb2O3 | 11.8 | TEM | 274.9 | DLS | -35.3 | Zeta-potential | 93.6 | Estimation | -7.346 | -3.64 | -8.14 | 5.51 | LDH | BEAS-2B | Human | Lung | Normal | 24h | 100 | 4.695131 | 4.580332 | 4.061151 | 4.297191 | 4.182529 | 3.662758 | 4.473283 | 4.358392 | 3.839604 | -28.18988 | -28.48282 | -27.2217 | -43.979 | -44.47791 | -42.32784 | -17.6638 | -17.81381 | -17.16842 | 2.337974 | 2.400126 | 2.132557 | 2.922468 | 3 | 2.66587 | 1.948312 | 2 | 1.777633 | 117.9919 | 43737.51 | 860112 | -140.9494 | 14.87421 | -1.194568 | -0.003222621 | -0.0001638733 | 8.924602 | 8.74118 | 9.530828 | 15.82185 | 15.89187 | 15.59014 | 4.326434 | 40.49826 | 56.56031 | -0.2082346 | -0.001585567 | -0.8912247 | -0.4164732 | -0.03387801 | -1.682697 | -0.06940883 | 3.971548 | 5.498298 | 6.98813 | 6.871431 | 7.373829 | 12.37351 | 12.49287 | 11.97847 | 3.397879 | 0.01995405 | -0.3644925 | 98
SiO2 | 13.5 | TEM | 46.4 | DLS | -31.8 | Zeta-potential | 640 | Manufacturer | -9.41 | -2.02 | -11.12 | 6.19 | ATP | RAW264.7 | Mouse | Blood | Cancer | 24h | 3.2 | 5.010944 | 4.911344 | 4.322571 | 4.533823 | 4.434681 | 3.843669 | 4.834853 | 4.735024 | 4.147367 | -42.3793 | -42.62097 | -41.44173 | -81.12556 | -81.57541 | -79.37138 | -23.00617 | -23.11292 | -22.59306 | 2.618281 | 2.66737 | 2.427844 | 3.927422 | 4 | 3.644403 | 1.963711 | 2 | 1.823291 | 134.9999 | 57255.42 | 1288246.3 | -211.8965 | 85.82131 | -1.569604 | -0.003700898 | -0.0001644845 | 2.98757 | 2.536715 | 4.736653 | 2.243029 | 1.490474 | 5.177634 | 3.359841 | 46.88054 | 65.06248 | -0.01166167 | -0.000606362 | -0.05455051 | -0.2372699 | -5.216248e-05 | -1.162307 | 0.1011425 | 3.060664 | 4.517513 | 2.270228 | 1.992089 | 3.349261 | 1.592064 | 1.171093 | 3.233654 | 2.60931 | -0.0008839005 | 0.495935 | 98
Al2O3 | 14.7 | TEM | 260.4 | DLS | 0 | Zeta-potential | 101.4 | Estimation | -17.345 | -1.51 | -9.81 | 5.67 | LDH | BEAS-2B | Human | Lung | Normal | 24h | 25 | 5.291613 | 5.199887 | 4.571266 | 4.893673 | 4.801939 | 4.173361 | 5.069764 | 4.978043 | 4.349394 | -32.0249 | -32.19204 | -31.31418 | -47.40639 | -47.66536 | -46.30532 | -21.77058 | -21.87682 | -21.31875 | 4.707322 | 4.799985 | 4.313295 | 5.884153 | 6 | 5.391587 | 3.922768 | 4 | 3.594337 | 146.9992 | 67885.89 | 1663195.3 | -160.1245 | 34.04934 | -1.089288 | -0.002358731 | -9.627523e-05 | 2.010726 | 1.549342 | 3.972655 | 2.688118 | 2.179887 | 4.849039 | 1.559131 | 51.3833 | 71.06705 | 0.004251591 | -8.113359e-05 | 0.0226755 | -0.09221133 | -0.0001610269 | -0.483595 | 0.06856021 | 1.128992 | 3.388321 | 1.534083 | 1.216587 | 2.884159 | 2.051294 | 1.711629 | 3.495499 | 1.189275 | -2.787306e-05 | 0.3602344 | 99
HfO2 | 28.4 | TEM | 307.7 | DLS | 33.5 | Zeta-potential | 21.8 | Estimation | -1.17 | -2.96 | -8.37 | 5.71 | ATP | BEAS-2B | Human | Lung | Normal | 24h | 50 | 6.009205 | 5.962545 | 5.01725 | 5.532084 | 5.485568 | 4.53885 | 5.833114 | 5.786381 | 4.841797 | -36.63499 | -36.72624 | -35.83044 | -73.38768 | -73.57822 | -71.70234 | -18.25864 | -18.29104 | -17.97349 | 5.27142 | 5.3337 | 4.722331 | 6.920264 | 7 | 6.214967 | 4.446997 | 4.500132 | 3.9793 | 284.0004 | 253388.7 | 11993748.4 | -183.1749 | 57.09976 | -0.6449814 | -0.0007229009 | -1.527253e-05 | 2.373474 | 2.193453 | 3.96062 | 4.421095 | 4.25624 | 5.879304 | 1.349664 | 102.7493 | 139.5304 | 0.01214695 | -9.756189e-05 | 0.1201002 | -0.09435084 | -0.000539145 | -0.9241538 | 0.06539585 | 1.161544 | 3.005503 | 1.837995 | 1.72268 | 2.854666 | 3.422925 | 3.342771 | 4.131925 | 1.04553 | 0.0001233401 | 0.6399273 | 99
HfO2 | 28.4 | TEM | 280.6 | DLS | 33.5 | Zeta-potential | 21.8 | Estimation | -1.17 | -2.96 | -8.37 | 5.71 | LDH | RAW264.7 | Mouse | Blood | Cancer | 24h | 3.2 | 6.009205 | 5.962545 | 5.01725 | 5.532084 | 5.485568 | 4.53885 | 5.833114 | 5.786381 | 4.841797 | -36.63499 | -36.72624 | -35.83044 | -73.38768 | -73.57822 | -71.70234 | -18.25864 | -18.29104 | -17.97349 | 5.27142 | 5.3337 | 4.722331 | 6.920264 | 7 | 6.214967 | 4.446997 | 4.500132 | 3.9793 | 284.0004 | 253388.7 | 11993748.4 | -183.1749 | 57.09976 | -0.6449814 | -0.0007229009 | -1.527253e-05 | 2.373474 | 2.193453 | 3.96062 | 4.421095 | 4.25624 | 5.879304 | 1.349664 | 102.7493 | 139.5304 | 0.01214695 | -9.756189e-05 | 0.1201002 | -0.09435084 | -0.000539145 | -0.9241538 | 0.06539585 | 1.161544 | 3.005503 | 1.837995 | 1.72268 | 2.854666 | 3.422925 | 3.342771 | 4.131925 | 1.04553 | 0.0001233401 | 0.6399273 | 99
In2O3 | 59.6 | TEM | 259.8 | DLS | 61.9 | Zeta-potential | 14 | Estimation | -9.606 | -3.63 | -7.32 | 5.58 | ATP | BEAS-2B | Human | Lung | Normal | 24h | 1.6 | 6.932667 | 6.910663 | 5.626432 | 6.534727 | 6.512752 | 5.227928 | 6.710818 | 6.688794 | 5.404959 | -28.19012 | -28.22481 | -27.5226 | -42.09271 | -42.14629 | -41.06043 | -18.92172 | -18.94278 | -18.51688 | 4.773632 | 4.800054 | 4.265249 | 5.96704 | 6 | 5.331992 | 3.978027 | 4 | 3.555624 | 595.9995 | 1115941.1 | 110850051.5 | -140.9506 | 14.8754 | -0.2364945 | -0.0001263065 | -1.271543e-06 | 0.943887 | 0.8637824 | 2.48519 | 0.7481967 | 0.6473584 | 2.691093 | 1.074347 | 219.7529 | 295.5155 | 0.0003408847 | -7.526093e-06 | 0.007044706 | -0.01992857 | 3.386163e-05 | -0.4045535 | 0.01385385 | 1.008081 | 2.348218 | 0.7318247 | 0.6784056 | 1.75967 | 0.5697641 | 0.5084448 | 1.751228 | 0.8398652 | -3.512101e-05 | 0.2808506 | 99
In2O3 | 59.6 | TEM | 259.8 | DLS | 61.9 | Zeta-potential | 14 | Estimation | -9.606 | -3.63 | -7.32 | 5.58 | LDH | BEAS-2B | Human | Lung | Normal | 24h | 50 | 6.932667 | 6.910663 | 5.626432 | 6.534727 | 6.512752 | 5.227928 | 6.710818 | 6.688794 | 5.404959 | -28.19012 | -28.22481 | -27.5226 | -42.09271 | -42.14629 | -41.06043 | -18.92172 | -18.94278 | -18.51688 | 4.773632 | 4.800054 | 4.265249 | 5.96704 | 6 | 5.331992 | 3.978027 | 4 | 3.555624 | 595.9995 | 1115941.1 | 110850051.5 | -140.9506 | 14.8754 | -0.2364945 | -0.0001263065 | -1.271543e-06 | 0.943887 | 0.8637824 | 2.48519 | 0.7481967 | 0.6473584 | 2.691093 | 1.074347 | 219.7529 | 295.5155 | 0.0003408847 | -7.526093e-06 | 0.007044706 | -0.01992857 | 3.386163e-05 | -0.4045535 | 0.01385385 | 1.008081 | 2.348218 | 0.7318247 | 0.6784056 | 1.75967 | 0.5697641 | 0.5084448 | 1.751228 | 0.8398652 | -3.512101e-05 | 0.2808506 | 99
In2O3 | 59.6 | TEM | 244.5 | DLS | 61.9 | Zeta-potential | 14 | Estimation | -9.606 | -3.63 | -7.32 | 5.58 | LDH | RAW264.7 | Mouse | Blood | Cancer | 24h | 3.2 | 6.932667 | 6.910663 | 5.626432 | 6.534727 | 6.512752 | 5.227928 | 6.710818 | 6.688794 | 5.404959 | -28.19012 | -28.22481 | -27.5226 | -42.09271 | -42.14629 | -41.06043 | -18.92172 | -18.94278 | -18.51688 | 4.773632 | 4.800054 | 4.265249 | 5.96704 | 6 | 5.331992 | 3.978027 | 4 | 3.555624 | 595.9995 | 1115941.1 | 110850051.5 | -140.9506 | 14.8754 | -0.2364945 | -0.0001263065 | -1.271543e-06 | 0.943887 | 0.8637824 | 2.48519 | 0.7481967 | 0.6473584 | 2.691093 | 1.074347 | 219.7529 | 295.5155 | 0.0003408847 | -7.526093e-06 | 0.007044706 | -0.01992857 | 3.386163e-05 | -0.4045535 | 0.01385385 | 1.008081 | 2.348218 | 0.7318247 | 0.6784056 | 1.75967 | 0.5697641 | 0.5084448 | 1.751228 | 0.8398652 | -3.512101e-05 | 0.2808506 | 99
La2O3 | 24.6 | TEM | 155.1 | DLS | 54.3 | Zeta-potential | 30 | Manufacturer | -18.668 | -2.38 | -8.15 | 5.38 | LDH | BEAS-2B | Human | Lung | Normal | 24h | 0.4 | 5.67164 | 5.617348 | 4.741727 | 5.2737 | 5.219564 | 4.34262 | 5.449791 | 5.395396 | 4.520654 | -25.15117 | -25.21818 | -24.64801 | -38.06179 | -38.1669 | -37.27 | -16.5441 | -16.58055 | -16.2709 | 5.513249 | 5.600581 | 4.857412 | 6.891561 | 7 | 6.074739 | 4.594374 | 4.66708 | 4.049483 | 246.0001 | 190116.7 | 7794787.2 | -125.7559 | -0.3193098 | -0.5112025 | -0.0006614669 | -1.613333e-05 | 0.9908002 | 0.8637917 | 1.944595 | 0.8276588 | 0.6745007 | 1.981334 | 1.099561 | 88.48013 | 120.522 | 0.003201919 | -0.0002624964 | 0.02921859 | -0.04429071 | -2.692216e-05 | -0.3777111 | 0.03486367 | 0.9900609 | 1.920211 | 0.7599251 | 0.6783407 | 1.372598 | 0.6183875 | 0.5296157 | 1.287068 | 0.8542834 | -0.0004196394 | 0.2992943 | 99
NiO | 13.1 | TEM | 202.8 | DLS | 27.6 | Zeta-potential | 68.7 | Estimation | -2.494 | -3.57 | -7.45 | 5.74 | LDH | BEAS-2B | Human | Lung | Normal | 24h | 0.8 | 5.114531 | 5.009685 | 4.445931 | 4.813501 | 4.709041 | 4.143483 | 4.813501 | 4.708268 | 4.146314 | -20.14713 | -20.25723 | -19.74395 | -20.04223 | -20.14681 | -19.6576 | -20.25204 | -20.36783 | -19.82974 | 5.855934 | 6 | 5.328319 | 5.855934 | 6 | 5.326123 | 5.855934 | 6 | 5.330501 | 130.9568 | 53877.25 | 1175931.8 | -100.7357 | -25.33951 | -0.7692284 | -0.001869726 | -8.566455e-05 | 0.4357692 | 0.000545216 | 2.029689 | 0.4416267 | 0.0005369734 | 2.063753 | 0.4299117 | 45.33147 | 63.054 | 0.006951764 | -3.7282e-05 | 0.03254773 | 0.01630536 | 3.605033e-05 | 0.07613645 | -0.002401836 | 0.0005534734 | 1.995846 | 0.3091014 | 0.0002038832 | 1.440376 | 0.315267 | 0.0002101093 | 1.473902 | 0.3029358 | -0.000110745 | -0.01075779 | 99
NiO | 13.1 | TEM | 189.5 | DLS | 27.6 | Zeta-potential | 68.7 | Estimation | -2.494 | -3.57 | -7.45 | 5.74 | ATP | RAW264.7 | Mouse | Blood | Cancer | 24h | 1.6 | 5.114531 | 5.009685 | 4.445931 | 4.813501 | 4.709041 | 4.143483 | 4.813501 | 4.708268 | 4.146314 | -20.14713 | -20.25723 | -19.74395 | -20.04223 | -20.14681 | -19.6576 | -20.25204 | -20.36783 | -19.82974 | 5.855934 | 6 | 5.328319 | 5.855934 | 6 | 5.326123 | 5.855934 | 6 | 5.330501 | 130.9568 | 53877.25 | 1175931.8 | -100.7357 | -25.33951 | -0.7692284 | -0.001869726 | -8.566455e-05 | 0.4357692 | 0.000545216 | 2.029689 | 0.4416267 | 0.0005369734 | 2.063753 | 0.4299117 | 45.33147 | 63.054 | 0.006951764 | -3.7282e-05 | 0.03254773 | 0.01630536 | 3.605033e-05 | 0.07613645 | -0.002401836 | 0.0005534734 | 1.995846 | 0.3091014 | 0.0002038832 | 1.440376 | 0.315267 | 0.0002101093 | 1.473902 | 0.3029358 | -0.000110745 | -0.01075779 | 99
NiO | 13.1 | TEM | 189.5 | DLS | 27.6 | Zeta-potential | 68.7 | Estimation | -2.494 | -3.57 | -7.45 | 5.74 | ATP | RAW264.7 | Mouse | Blood | Cancer | 24h | 50 | 5.114531 | 5.009685 | 4.445931 | 4.813501 | 4.709041 | 4.143483 | 4.813501 | 4.708268 | 4.146314 | -20.14713 | -20.25723 | -19.74395 | -20.04223 | -20.14681 | -19.6576 | -20.25204 | -20.36783 | -19.82974 | 5.855934 | 6 | 5.328319 | 5.855934 | 6 | 5.326123 | 5.855934 | 6 | 5.330501 | 130.9568 | 53877.25 | 1175931.8 | -100.7357 | -25.33951 | -0.7692284 | -0.001869726 | -8.566455e-05 | 0.4357692 | 0.000545216 | 2.029689 | 0.4416267 | 0.0005369734 | 2.063753 | 0.4299117 | 45.33147 | 63.054 | 0.006951764 | -3.7282e-05 | 0.03254773 | 0.01630536 | 3.605033e-05 | 0.07613645 | -0.002401836 | 0.0005534734 | 1.995846 | 0.3091014 | 0.0002038832 | 1.440376 | 0.315267 | 0.0002101093 | 1.473902 | 0.3029358 | -0.000110745 | -0.01075779 | 99
Sb2O3 | 11.8 | TEM | 274.9 | DLS | -35.3 | Zeta-potential | 93.6 | Estimation | -7.346 | -3.64 | -8.14 | 5.51 | ATP | BEAS-2B | Human | Lung | Normal | 24h | 0.8 | 4.695131 | 4.580332 | 4.061151 | 4.297191 | 4.182529 | 3.662758 | 4.473283 | 4.358392 | 3.839604 | -28.18988 | -28.48282 | -27.2217 | -43.979 | -44.47791 | -42.32784 | -17.6638 | -17.81381 | -17.16842 | 2.337974 | 2.400126 | 2.132557 | 2.922468 | 3 | 2.66587 | 1.948312 | 2 | 1.777633 | 117.9919 | 43737.51 | 860112 | -140.9494 | 14.87421 | -1.194568 | -0.003222621 | -0.0001638733 | 8.924602 | 8.74118 | 9.530828 | 15.82185 | 15.89187 | 15.59014 | 4.326434 | 40.49826 | 56.56031 | -0.2082346 | -0.001585567 | -0.8912247 | -0.4164732 | -0.03387801 | -1.682697 | -0.06940883 | 3.971548 | 5.498298 | 6.98813 | 6.871431 | 7.373829 | 12.37351 | 12.49287 | 11.97847 | 3.397879 | 0.01995405 | -0.3644925 | 99
Sb2O3 | 11.8 | TEM | 274.9 | DLS | -35.3 | Zeta-potential | 93.6 | Estimation | -7.346 | -3.64 | -8.14 | 5.51 | LDH | BEAS-2B | Human | Lung | Normal | 24h | 25 | 4.695131 | 4.580332 | 4.061151 | 4.297191 | 4.182529 | 3.662758 | 4.473283 | 4.358392 | 3.839604 | -28.18988 | -28.48282 | -27.2217 | -43.979 | -44.47791 | -42.32784 | -17.6638 | -17.81381 | -17.16842 | 2.337974 | 2.400126 | 2.132557 | 2.922468 | 3 | 2.66587 | 1.948312 | 2 | 1.777633 | 117.9919 | 43737.51 | 860112 | -140.9494 | 14.87421 | -1.194568 | -0.003222621 | -0.0001638733 | 8.924602 | 8.74118 | 9.530828 | 15.82185 | 15.89187 | 15.59014 | 4.326434 | 40.49826 | 56.56031 | -0.2082346 | -0.001585567 | -0.8912247 | -0.4164732 | -0.03387801 | -1.682697 | -0.06940883 | 3.971548 | 5.498298 | 6.98813 | 6.871431 | 7.373829 | 12.37351 | 12.49287 | 11.97847 | 3.397879 | 0.01995405 | -0.3644925 | 99
ZnO | 22.6 | TEM | 69.4 | DLS | 28.8 | Zeta-potential | 47.4 | Estimation | -3.608 | -3.89 | -7.2 | 5.67 | ATP | RAW264.7 | Mouse | Blood | Cancer | 24h | 1.6 | 5.705876 | 5.64691 | 4.80954 | 5.404882 | 5.345918 | 4.50853 | 5.40481 | 5.345842 | 4.508489 | -16.81298 | -16.83326 | -16.67356 | -16.72578 | -16.74504 | -16.5933464 | -16.90021 | -16.9215 | -16.75378 | 3.947722 | 4 | 3.588229 | 3.947396 | 4 | 3.585643 | 3.948048 | 4 | 3.590815 | 225.9989 | 160458.2 | 6043895.8 | -84.06492 | -42.01026 | -0.3719706 | -0.0005239053 | -1.390906e-05 | 0.2434992 | 0.08350383 | 1.343716 | 0.2462927 | 0.08351229 | 1.365707 | 0.2407053 | 80.99436 | 110.5299 | 0.1073231 | 0.0001251755 | 0.8444756 | 0.1102848 | 0.0001474323 | 0.8676813 | 0.104361 | 0.08349537 | 1.321722 | 0.1524203 | 0.0655258 | 0.7499547 | 0.1532323 | 0.06552879 | 0.7563548 | 0.1516081 | 0.0001029149 | 0.8212677 | 99.7

## Sheet2
log(n_atoms_all) | log(n_atoms_all) | log(n_atoms_core) | log(n_atoms_shell) | log(n_Al _atoms_all) | log(n_Al _atoms_core) | log(n_Al _atoms_shell) | log(n_O_atoms_all) | log(n_O_atoms_core) | log(n_O_atoms_shell) | peng_avg_all (eV) | peng_avg_core (eV) | peng_avg_shell (eV) | Al _peng_avg_all (eV) | Al _peng_avg_core (eV) | Al _peng_avg_shell (eV) | O_peng_avg_all (eV) | O_peng_avg_core (eV) | O_peng_avg_shell (eV) | coordN_avg_all (eV) | coordN_avg_core (eV) | coordN_avg_shell (eV) | Al _coordN_avg_all (eV) | Al _coordN_avg_core (eV) | Al _coordN_avg_shell (eV) | O_coordN_avg_all (eV) | O_coordN_avg_core (eV) | O_coordN_avg_shell (eV) | NP diameter (A) | NP surface area(A^2) | NP volume(A^3) | Lattice energy of NP (eV) | Relative lattice energy of NP to bulk material (E_L_bulk-E_L_NP) (eV) | Lattice energy of NP / d_NP (eV/A) | Lattice energy of NP /S_NP (eV/A^2) | Lattice energy of NP /V_NP (eV/A^3) | force_vector_length_avg_all (eV) | force_vector_length_avg_core (eV) | force_vector_length_avg_shell (eV) | Al _force_vector_length_coordN_avg_all (eV) | Al _force_vector_length_coordN_avg_core (eV) | Al _force_vector_length_coordN_avg_shell (eV) | O_force_vector_length_avg_all (eV) | O_force_vector_length_avg_core (eV) | O_force_vector_length_avg_shell (eV) | force_vector_surface_normal_component_avg_all (eV) | force_vector_surface_normal_component_avg_core (eV) | force_vector_surface_normal_component_avg_shell (eV) | Al _force_vector_surface_normal_component_coordN_avg_all (eV) | Al _force_vector_surface_normal_component_coordN_avg_core (eV) | Al _force_vector_surface_normal_component_coordN_avg_shell (eV) | O_force_vector_surface_normal_component_avg_all (eV) | O_force_vector_surface_normal_component_avg_core (eV) | O_force_vector_surface_normal_component_avg_shell (eV) | force_vector_surface_tangent_component_avg_all (eV) | force_vector_surface_tangent_component_avg_core (eV) | force_vector_surface_tangent_component_avg_shell (eV) | Al _force_vector_surface_tangent_component_coordN_avg_all (eV) | Al _force_vector_surface_tangent_component_coordN_avg_core (eV) | Al _force_vector_surface_tangent_component_coordN_avg_shell (eV) | O_force_vector_surface_tangent_component_avg_all (eV) | O_force_vector_surface_tangent_component_avg_core (eV) | O_force_vector_surface_tangent_component_avg_shell (eV)
log(n_atoms_core)
log(n_atoms_shell)
log(n_Al _atoms_all)
log(n_Al _atoms_core)
log(n_Al _atoms_shell)
log(n_O_atoms_all)
log(n_O_atoms_core)
log(n_O_atoms_shell)
peng_avg_all (eV)
peng_avg_core (eV)
peng_avg_shell (eV)
Al _peng_avg_all (eV)
Al _peng_avg_core (eV)
Al _peng_avg_shell (eV)
O_peng_avg_all (eV)
O_peng_avg_core (eV)
O_peng_avg_shell (eV)
coordN_avg_all (eV)
coordN_avg_core (eV)
coordN_avg_shell (eV)
Al _coordN_avg_all (eV)
Al _coordN_avg_core (eV)
Al _coordN_avg_shell (eV)
O_coordN_avg_all (eV)
O_coordN_avg_core (eV)
O_coordN_avg_shell (eV)
NP diameter (A)
NP surface area(A^2)
NP volume(A^3)
Lattice energy of NP (eV)
Relative lattice energy of NP to bulk material (E_L_bulk-E_L_NP) (eV)
Lattice energy of NP / d_NP (eV/A)
Lattice energy of NP /S_NP (eV/A^2)
Lattice energy of NP /V_NP (eV/A^3)
force_vector_length_avg_all (eV)
force_vector_length_avg_core (eV)
force_vector_length_avg_shell (eV)
Al _force_vector_length_coordN_avg_all (eV)
Al _force_vector_length_coordN_avg_core (eV)
Al _force_vector_length_coordN_avg_shell (eV)
O_force_vector_length_avg_all (eV)
O_force_vector_length_avg_core (eV)
O_force_vector_length_avg_shell (eV)
force_vector_surface_normal_component_avg_all (eV)
force_vector_surface_normal_component_avg_core (eV)
force_vector_surface_normal_component_avg_shell (eV)
Al _force_vector_surface_normal_component_coordN_avg_all (eV)
Al _force_vector_surface_normal_component_coordN_avg_core (eV)
Al _force_vector_surface_normal_component_coordN_avg_shell (eV)
O_force_vector_surface_normal_component_avg_all (eV)
O_force_vector_surface_normal_component_avg_core (eV)
O_force_vector_surface_normal_component_avg_shell (eV)
force_vector_surface_tangent_component_avg_all (eV)
force_vector_surface_tangent_component_avg_core (eV)
force_vector_surface_tangent_component_avg_shell (eV)
Al _force_vector_surface_tangent_component_coordN_avg_all (eV)
Al _force_vector_surface_tangent_component_coordN_avg_core (eV)
Al _force_vector_surface_tangent_component_coordN_avg_shell (eV)
O_force_vector_surface_tangent_component_avg_all (eV)
O_force_vector_surface_tangent_component_avg_core (eV)
O_force_vector_surface_tangent_component_avg_shell (eV)